## Battery and test specifications
Battery Specifications
Battery name | Chemistry | Brand | Model | Size | Rated Capacity (Ah) | Nominal Voltage | Maximum voltage | Discharge current continuous (A) | Dimensions
PB1 | Li ion | Panasonic | NCR18650B | 18650 | 3.35 | 3.6 | 4.2 | 4.87 | 18.63mm x 65.08mm
LG1 | Li ion | LG | LGABC11865 | 18650 | 2.8 | 3.75 | 4.35 |  | 18.63mm x 65.08mm
PB2 | Li ion | Panasonic | NCR18650B | 18650 | 3.35 | 3.6 | 4.2 | 4.87 | 18.63mm x 65.08mm
Test01 Specifications
GITT (Discharge)
GITT 1 - GITT 10 |  |  |  | GITT 11 - End of Test
Pulse amplitude (Amps) |  | 0.3 |  | Pulse amplitude (Amps) |  | 0.3
Pulse width (hours) |  | 0.4 |  | Pulse width (hours) |  | 0.4
Relaxation period (hours) |  | 2 |  | Relaxation period (hours) |  | 0.75
Battery name | Channel # | Number of GITT | Ah/GITT | Coulombs/GITT | Total Ah titrated - GITT
PB1 | 0 | 25 | 0.12 | 432 | 3
LG1 | 1 | 19 | 0.12 | 432 | 2.28
PB2 | 2 | 25 | 0.12 | 432 | 3
SIS (Discharge)
SIS 1 - SIS End of test
Pulse amplitude (Amps) |  | 5
Pulse width (seconds) |  | 1
Relaxation period (seconds) |  | 5
Battery name | Channel # | No. of SIS | Ah/SIS (a) | Total Ah titrated -SIS
PB1 | 0 | 26 | 0.001388889 | 0.03611111
LG1 | 1 | 20 | 0.001388889 | 0.02777778
PB2 | 2 | 26 | 0.001388889 | 0.03611111
TOTAL AMP HOUR TITRATED
Battery name | Total Ah titrated (GITT + SIS)
PB1 | 3.036111
LG1 | 2.307778
PB2 | 3.036111
𝒊_𝒑
𝒕_𝒑𝒘
= 5
𝒕_𝒓𝒑 = 5 𝒕_𝒑𝒘
𝒕_𝒑𝒘
= 5
𝒕_𝒓𝒑 = 5 𝒕_𝒑𝒘
𝒊_𝒑
𝒊_𝒑
𝒕_𝒑𝒘
= 1.875
𝒕_𝒓𝒑 = 1.875 𝒕_𝒑𝒘

## Raw GITT data
Current [A] | Relative time [s] | PB1 Voltage [V] | LG1 Voltage [V] | PB2 Voltage [V] | Start of pulse width, end of relaxation period; SIS performed
Start of relaxation period, end of pulse width
End of test
0.3 | 0.966 | 4.18 | 4.183 | 4.182
0.3 | 1.107 | 4.143 | 4.144 | 4.152
0.3 | 5.071 | 4.142 | 4.137 | 4.148
0.3 | 10.11 | 4.139 | 4.138 | 4.146
0.3 | 15.15 | 3.944 | 4.136 | 4.144
0.3 | 20.17 | 4.138 | 4.134 | 4.143
0.3 | 25.22 | 4.137 | 4.135 | 4.142
0.3 | 30.24 | 4.135 | 4.133 | 4.141
0.3 | 35.31 | 4.133 | 4.134 | 4.14
0.3 | 40.33 | 4.131 | 4.131 | 4.14
0.3 | 45.39 | 4.134 | 4.131 | 4.139
0.3 | 50.43 | 4.134 | 4.133 | 4.138
0.3 | 55.47 | 4.132 | 4.128 | 4.138
0.3 | 60.5 | 4.132 | 4.13 | 4.137
0.3 | 65.54 | 4.13 | 4.13 | 4.136
0.3 | 70.56 | 4.131 | 4.129 | 4.136
0.3 | 75.6 | 4.129 | 4.13 | 4.135
0.3 | 80.64 | 4.13 | 4.128 | 4.136
0.3 | 85.68 | 4.13 | 4.127 | 4.135
0.3 | 90.71 | 4.128 | 4.128 | 4.135
0.3 | 95.74 | 4.128 | 4.126 | 4.134
0.3 | 100.8 | 4.127 | 4.127 | 4.134
0.3 | 105.8 | 4.128 | 4.125 | 4.135
0.3 | 110.9 | 4.128 | 4.126 | 4.133
0.3 | 115.9 | 4.125 | 4.126 | 4.132
0.3 | 120.9 | 4.126 | 4.126 | 4.13
0.3 | 126 | 4.127 | 4.125 | 4.13
0.3 | 131 | 4.125 | 4.123 | 4.132
0.3 | 136.1 | 4.125 | 4.123 | 4.131
0.3 | 141.1 | 4.125 | 4.123 | 4.131
0.3 | 146.1 | 4.124 | 4.122 | 4.13
0.3 | 151.2 | 4.125 | 4.122 | 4.131
0.3 | 156.2 | 4.122 | 4.121 | 4.13
0.3 | 161.2 | 4.123 | 4.123 | 4.129
0.3 | 166.3 | 4.124 | 4.123 | 4.128
0.3 | 171.3 | 4.122 | 4.122 | 4.129
0.3 | 176.3 | 4.124 | 4.122 | 4.127
0.3 | 181.4 | 4.121 | 4.12 | 4.127
0.3 | 186.4 | 4.123 | 4.121 | 4.125
0.3 | 191.5 | 4.121 | 4.12 | 4.128
0.3 | 196.5 | 4.121 | 4.122 | 4.127
0.3 | 201.5 | 4.121 | 4.121 | 4.125
0.3 | 206.6 | 4.121 | 4.118 | 4.127
0.3 | 211.6 | 4.122 | 4.12 | 4.122
0.3 | 216.6 | 4.121 | 4.119 | 4.125
0.3 | 221.7 | 4.12 | 4.12 | 4.124
0.3 | 226.7 | 4.119 | 4.119 | 4.125
0.3 | 231.7 | 4.119 | 4.12 | 4.124
0.3 | 236.8 | 4.119 | 4.117 | 4.124
0.3 | 241.8 | 4.116 | 4.12 | 4.125
0.3 | 246.9 | 4.117 | 4.119 | 4.124
0.3 | 251.9 | 4.118 | 4.118 | 4.123
0.3 | 257 | 4.117 | 4.119 | 4.12
0.3 | 262 | 4.117 | 4.116 | 4.122
0.3 | 267 | 4.116 | 4.116 | 4.122
0.3 | 272.1 | 4.117 | 4.116 | 4.121
0.3 | 277.1 | 4.115 | 4.116 | 4.123
0.3 | 282.2 | 4.117 | 4.117 | 4.122
0.3 | 287.2 | 4.116 | 4.115 | 4.123
0.3 | 292.3 | 4.114 | 4.116 | 4.121
0.3 | 297.3 | 4.114 | 4.116 | 4.12
0.3 | 302.3 | 4.116 | 4.114 | 4.122
0.3 | 307.4 | 4.114 | 4.117 | 4.122
0.3 | 312.4 | 4.114 | 4.115 | 4.12
0.3 | 317.4 | 4.115 | 4.114 | 4.12
0.3 | 322.5 | 4.113 | 4.114 | 4.118
0.3 | 327.5 | 4.112 | 4.114 | 4.118
0.3 | 332.5 | 4.113 | 4.114 | 4.119
0.3 | 337.6 | 4.112 | 4.117 | 4.116
0.3 | 342.6 | 4.113 | 4.113 | 4.12
0.3 | 347.7 | 4.114 | 4.112 | 4.117
0.3 | 352.7 | 4.111 | 4.112 | 4.116
0.3 | 357.7 | 4.111 | 4.113 | 4.118
0.3 | 362.8 | 4.112 | 4.111 | 4.117
0.3 | 367.8 | 4.112 | 4.112 | 4.117
0.3 | 372.8 | 4.111 | 4.113 | 4.116
0.3 | 377.9 | 4.111 | 4.113 | 4.117
0.3 | 382.9 | 4.11 | 4.113 | 4.115
0.3 | 387.9 | 4.112 | 4.11 | 4.117
0.3 | 393 | 4.11 | 4.112 | 4.115
0.3 | 398 | 4.11 | 4.111 | 4.115
0.3 | 403 | 4.11 | 4.111 | 4.115
0.3 | 408.1 | 4.112 | 4.108 | 4.116
0.3 | 413.1 | 4.109 | 4.11 | 4.112
0.3 | 418.2 | 4.11 | 4.111 | 4.114
0.3 | 423.2 | 4.107 | 4.109 | 4.116
0.3 | 428.2 | 4.107 | 4.111 | 4.114
0.3 | 433.3 | 4.108 | 4.11 | 4.113
0.3 | 438.3 | 4.108 | 4.107 | 4.113
0.3 | 443.4 | 4.108 | 4.108 | 4.114
0.3 | 448.4 | 4.107 | 4.109 | 4.114
0.3 | 453.4 | 4.107 | 4.109 | 4.114
0.3 | 458.5 | 4.107 | 4.109 | 4.112
0.3 | 463.5 | 4.107 | 4.108 | 4.111
0.3 | 468.5 | 4.106 | 4.109 | 4.112
0.3 | 473.5 | 4.108 | 4.108 | 4.11
0.3 | 478.6 | 4.105 | 4.108 | 4.112
0.3 | 483.6 | 4.104 | 4.109 | 4.112
0.3 | 488.6 | 4.105 | 4.107 | 4.113
0.3 | 493.7 | 4.107 | 4.108 | 4.109
0.3 | 498.7 | 4.106 | 4.106 | 4.109
0.3 | 503.7 | 4.104 | 4.106 | 4.111
0.3 | 508.7 | 4.104 | 4.105 | 4.11
0.3 | 513.8 | 4.106 | 4.106 | 4.111
0.3 | 518.8 | 4.105 | 4.106 | 4.109
0.3 | 523.9 | 4.105 | 4.106 | 4.11
0.3 | 528.9 | 4.104 | 4.105 | 4.111
0.3 | 534 | 4.103 | 4.105 | 4.11
0.3 | 539 | 4.103 | 4.104 | 4.11
0.3 | 544 | 4.106 | 4.104 | 4.108
0.3 | 549.1 | 4.103 | 4.104 | 4.108
0.3 | 554.1 | 4.103 | 4.104 | 4.109
0.3 | 559.1 | 4.102 | 4.103 | 4.107
0.3 | 564.2 | 4.103 | 4.103 | 4.108
0.3 | 569.2 | 4.102 | 4.102 | 4.107
0.3 | 574.2 | 4.103 | 4.104 | 4.106
0.3 | 579.2 | 4.102 | 4.103 | 4.108
0.3 | 584.3 | 4.101 | 4.102 | 4.107
0.3 | 589.4 | 4.1 | 4.103 | 4.105
0.3 | 594.4 | 4.102 | 4.103 | 4.106
0.3 | 599.4 | 4.101 | 4.103 | 4.108
0.3 | 604.5 | 4.1 | 4.101 | 4.105
0.3 | 609.5 | 4.101 | 4.101 | 4.105
0.3 | 614.5 | 4.1 | 4.1 | 4.105
0.3 | 619.6 | 4.1 | 4.1 | 4.105
0.3 | 624.6 | 4.101 | 4.1 | 4.105
0.3 | 629.7 | 4.1 | 4.1 | 4.104
0.3 | 634.7 | 4.1 | 4.101 | 4.105
0.3 | 639.7 | 4.1 | 4.101 | 4.104
0.3 | 644.8 | 4.099 | 4.101 | 4.105
0.3 | 649.8 | 4.097 | 4.1 | 4.104
0.3 | 654.8 | 4.098 | 4.1 | 4.105
0.3 | 659.9 | 4.098 | 4.101 | 4.104
0.3 | 664.9 | 4.098 | 4.1 | 4.102
0.3 | 669.9 | 4.097 | 4.098 | 4.104
0.3 | 675 | 4.097 | 4.098 | 4.103
0.3 | 680 | 4.098 | 4.099 | 4.103
0.3 | 685.1 | 4.098 | 4.099 | 4.101
0.3 | 690.1 | 4.097 | 4.098 | 4.102
0.3 | 695.1 | 4.097 | 4.098 | 4.103
0.3 | 700.2 | 4.096 | 4.098 | 4.103
0.3 | 705.2 | 4.097 | 4.097 | 4.102
0.3 | 710.2 | 4.096 | 4.099 | 4.101
0.3 | 715.3 | 4.095 | 4.098 | 4.101
0.3 | 720.3 | 4.097 | 4.096 | 4.1
0.3 | 725.3 | 4.096 | 4.096 | 4.103
0.3 | 730.4 | 4.094 | 4.097 | 4.101
0.3 | 735.4 | 4.096 | 4.099 | 4.1
0.3 | 740.5 | 4.097 | 4.098 | 4.1
0.3 | 745.5 | 4.095 | 4.096 | 4.1
0.3 | 750.5 | 4.094 | 4.096 | 4.1
0.3 | 755.6 | 4.095 | 4.095 | 4.101
0.3 | 760.6 | 4.095 | 4.096 | 4.098
0.3 | 765.7 | 4.095 | 4.096 | 4.098
0.3 | 770.7 | 4.094 | 4.095 | 4.1
0.3 | 775.7 | 4.093 | 4.095 | 4.1
0.3 | 780.8 | 4.095 | 4.094 | 4.098
0.3 | 785.8 | 4.092 | 4.095 | 4.098
0.3 | 790.8 | 4.094 | 4.093 | 4.1
0.3 | 795.9 | 4.092 | 4.095 | 4.098
0.3 | 800.9 | 4.093 | 4.093 | 4.098
0.3 | 805.9 | 4.094 | 4.094 | 4.098
0.3 | 811 | 4.093 | 4.093 | 4.098
0.3 | 816 | 4.091 | 4.094 | 4.097
0.3 | 821.1 | 4.092 | 4.092 | 4.097
0.3 | 826.1 | 4.092 | 4.093 | 4.098
0.3 | 831.1 | 4.093 | 4.092 | 4.097
0.3 | 836.2 | 4.092 | 4.093 | 4.098
0.3 | 841.2 | 4.091 | 4.092 | 4.096
0.3 | 846.3 | 4.091 | 4.09 | 4.095
0.3 | 851.3 | 4.092 | 4.091 | 4.095
0.3 | 856.3 | 4.092 | 4.092 | 4.096
0.3 | 861.4 | 4.092 | 4.092 | 4.095
0.3 | 866.4 | 4.091 | 4.091 | 4.096
0.3 | 871.4 | 4.091 | 4.091 | 4.095
0.3 | 876.5 | 4.092 | 4.091 | 4.097
0.3 | 881.5 | 4.091 | 4.09 | 4.096
0.3 | 886.5 | 4.09 | 4.09 | 4.096
0.3 | 891.6 | 4.09 | 4.089 | 4.095
0.3 | 896.6 | 4.091 | 4.089 | 4.095
0.3 | 901.7 | 4.09 | 4.09 | 4.095
0.3 | 906.7 | 4.09 | 4.09 | 4.094
0.3 | 911.8 | 4.09 | 4.088 | 4.095
0.3 | 916.8 | 4.089 | 4.09 | 4.094
0.3 | 921.8 | 4.09 | 4.089 | 4.094
0.3 | 926.9 | 4.088 | 4.088 | 4.093
0.3 | 931.9 | 4.089 | 4.089 | 4.093
0.3 | 937 | 4.087 | 4.088 | 4.094
0.3 | 942 | 4.089 | 4.087 | 4.093
0.3 | 947 | 4.087 | 4.089 | 4.092
0.3 | 952 | 4.089 | 4.087 | 4.094
0.3 | 957.1 | 4.089 | 4.087 | 4.091
0.3 | 962.1 | 4.089 | 4.086 | 4.092
0.3 | 967.2 | 4.087 | 4.088 | 4.092
0.3 | 972.3 | 4.087 | 4.086 | 4.09
0.3 | 977.3 | 4.085 | 4.086 | 4.092
0.3 | 982.3 | 4.086 | 4.087 | 4.093
0.3 | 987.3 | 4.086 | 4.085 | 4.092
0.3 | 992.4 | 4.085 | 4.086 | 4.093
0.3 | 997.4 | 4.086 | 4.085 | 4.091
0.3 | 1002 | 4.085 | 4.087 | 4.091
0.3 | 1007 | 4.084 | 4.086 | 4.09
0.3 | 1013 | 4.087 | 4.083 | 4.093
0.3 | 1018 | 4.087 | 4.084 | 4.089
0.3 | 1023 | 4.085 | 4.085 | 4.091
0.3 | 1028 | 4.085 | 4.084 | 4.089
0.3 | 1033 | 4.086 | 4.083 | 4.09
0.3 | 1038 | 4.083 | 4.084 | 4.089
0.3 | 1043 | 4.086 | 4.085 | 4.091
0.3 | 1048 | 4.085 | 4.084 | 4.089
0.3 | 1053 | 4.084 | 4.084 | 4.088
0.3 | 1058 | 4.084 | 4.084 | 4.089
0.3 | 1063 | 4.083 | 4.084 | 4.091
0.3 | 1068 | 4.086 | 4.081 | 4.089
0.3 | 1073 | 4.083 | 4.083 | 4.09
0.3 | 1078 | 4.084 | 4.083 | 4.09
0.3 | 1083 | 4.083 | 4.082 | 4.088
0.3 | 1088 | 4.082 | 4.082 | 4.089
0.3 | 1093 | 4.083 | 4.082 | 4.087
0.3 | 1098 | 4.083 | 4.082 | 4.088
0.3 | 1103 | 4.083 | 4.082 | 4.089
0.3 | 1108 | 4.083 | 4.081 | 4.089
0.3 | 1113 | 4.083 | 4.081 | 4.087
0.3 | 1118 | 4.082 | 4.083 | 4.087
0.3 | 1123 | 4.081 | 4.082 | 4.086
0.3 | 1128 | 4.082 | 4.082 | 4.087
0.3 | 1133 | 4.081 | 4.081 | 4.088
0.3 | 1138 | 4.082 | 4.079 | 4.087
0.3 | 1143 | 4.082 | 4.079 | 4.089
0.3 | 1149 | 4.083 | 4.08 | 4.086
0.3 | 1154 | 4.081 | 4.077 | 4.087
0.3 | 1159 | 4.08 | 4.078 | 4.087
0.3 | 1164 | 4.083 | 4.079 | 4.084
0.3 | 1169 | 4.081 | 4.079 | 4.084
0.3 | 1174 | 4.084 | 4.078 | 4.087
0.3 | 1179 | 4.081 | 4.078 | 4.085
0.3 | 1184 | 4.08 | 4.079 | 4.085
0.3 | 1189 | 4.081 | 4.079 | 4.085
0.3 | 1194 | 4.079 | 4.078 | 4.085
0.3 | 1199 | 4.079 | 4.078 | 4.085
0.3 | 1204 | 4.077 | 4.078 | 4.087
0.3 | 1209 | 4.079 | 4.078 | 4.085
0.3 | 1214 | 4.079 | 4.075 | 4.086
0.3 | 1219 | 4.079 | 4.076 | 4.084
0.3 | 1224 | 4.079 | 4.077 | 4.084
0.3 | 1229 | 4.078 | 4.078 | 4.084
0.3 | 1234 | 4.08 | 4.077 | 4.085
0.3 | 1239 | 4.079 | 4.074 | 4.084
0.3 | 1244 | 4.079 | 4.076 | 4.085
0.3 | 1249 | 4.079 | 4.074 | 4.082
0.3 | 1254 | 4.079 | 4.075 | 4.083
0.3 | 1259 | 4.078 | 4.075 | 4.084
0.3 | 1264 | 4.079 | 4.074 | 4.085
0.3 | 1269 | 4.079 | 4.075 | 4.083
0.3 | 1274 | 4.078 | 4.074 | 4.084
0.3 | 1279 | 4.078 | 4.075 | 4.085
0.3 | 1284 | 4.077 | 4.075 | 4.084
0.3 | 1289 | 4.076 | 4.075 | 4.083
0.3 | 1295 | 4.079 | 4.074 | 4.084
0.3 | 1300 | 4.076 | 4.075 | 4.082
0.3 | 1305 | 4.076 | 4.075 | 4.083
0.3 | 1310 | 4.076 | 4.073 | 4.082
0.3 | 1315 | 4.076 | 4.074 | 4.082
0.3 | 1320 | 4.077 | 4.073 | 4.081
0.3 | 1325 | 4.078 | 4.074 | 4.082
0.3 | 1330 | 4.075 | 4.073 | 4.082
0.3 | 1335 | 4.075 | 4.074 | 4.081
0.3 | 1340 | 4.077 | 4.071 | 4.081
0.3 | 1345 | 4.077 | 4.073 | 4.081
0.3 | 1350 | 4.076 | 4.071 | 4.082
0.3 | 1355 | 4.076 | 4.071 | 4.081
0.3 | 1360 | 4.077 | 4.071 | 4.082
0.3 | 1365 | 4.076 | 4.072 | 4.077
0.3 | 1370 | 4.076 | 4.072 | 4.079
0.3 | 1375 | 4.073 | 4.072 | 4.081
0.3 | 1380 | 4.075 | 4.071 | 4.082
0.3 | 1385 | 4.075 | 4.071 | 4.08
0.3 | 1390 | 4.075 | 4.068 | 4.079
0.3 | 1395 | 4.075 | 4.071 | 4.08
0.3 | 1400 | 4.074 | 4.07 | 4.081
0.3 | 1405 | 4.074 | 4.069 | 4.077
0.3 | 1410 | 4.075 | 4.069 | 4.08
0.3 | 1415 | 4.075 | 4.07 | 4.08
0.3 | 1420 | 4.074 | 4.069 | 4.078
0.3 | 1425 | 4.072 | 4.07 | 4.079
0.3 | 1430 | 4.074 | 4.069 | 4.077
0.3 | 1436 | 4.073 | 4.067 | 4.078
0 | 1.027 | 4.104 | 4.11 | 4.107
0 | 1.178 | 4.104 | 4.109 | 4.106
0 | 5.069 | 4.105 | 4.11 | 4.106
0 | 10.09 | 4.107 | 4.11 | 4.107
0 | 15.14 | 4.106 | 4.113 | 4.108
0 | 20.17 | 4.108 | 4.113 | 4.109
0 | 25.2 | 4.107 | 4.112 | 4.109
0 | 30.22 | 4.107 | 4.115 | 4.109
0 | 35.27 | 4.108 | 4.113 | 4.11
0 | 40.31 | 4.108 | 4.114 | 4.11
0 | 45.35 | 4.109 | 4.114 | 4.11
0 | 50.47 | 4.109 | 4.114 | 4.111
0 | 55.43 | 4.108 | 4.115 | 4.111
0 | 60.46 | 4.108 | 4.117 | 4.111
0 | 65.5 | 4.11 | 4.115 | 4.113
0 | 70.54 | 4.111 | 4.115 | 4.111
0 | 75.59 | 4.109 | 4.115 | 4.111
0 | 80.62 | 4.108 | 4.116 | 4.111
0 | 85.66 | 4.111 | 4.117 | 4.111
0 | 90.7 | 4.111 | 4.118 | 4.112
0 | 95.73 | 4.111 | 4.118 | 4.111
0 | 100.8 | 4.112 | 4.117 | 4.111
0 | 105.8 | 4.11 | 4.116 | 4.113
0 | 110.9 | 4.111 | 4.117 | 4.113
0 | 115.9 | 4.111 | 4.116 | 4.112
0 | 120.9 | 4.112 | 4.117 | 4.112
0 | 126 | 4.111 | 4.119 | 4.114
0 | 131 | 4.112 | 4.118 | 4.113
0 | 136 | 4.111 | 4.117 | 4.112
0 | 141.1 | 4.111 | 4.117 | 4.113
0 | 146.1 | 4.111 | 4.117 | 4.112
0 | 151.2 | 4.112 | 4.118 | 4.112
0 | 156.2 | 4.112 | 4.118 | 4.114
0 | 161.3 | 4.112 | 4.119 | 4.113
0 | 166.3 | 4.111 | 4.118 | 4.114
0 | 171.3 | 4.111 | 4.119 | 4.113
0 | 176.4 | 4.112 | 4.118 | 4.113
0 | 181.4 | 4.111 | 4.119 | 4.115
0 | 186.5 | 4.111 | 4.118 | 4.114
0 | 191.5 | 4.111 | 4.117 | 4.113
0 | 196.5 | 4.112 | 4.119 | 4.114
0 | 201.5 | 4.112 | 4.119 | 4.113
0 | 206.6 | 4.112 | 4.118 | 4.114
0 | 211.6 | 4.112 | 4.12 | 4.113
0 | 216.7 | 4.113 | 4.118 | 4.114
0 | 221.7 | 4.114 | 4.118 | 4.112
0 | 226.8 | 4.113 | 4.12 | 4.113
0 | 231.8 | 4.112 | 4.121 | 4.113
0 | 236.8 | 4.113 | 4.118 | 4.114
0 | 241.9 | 4.111 | 4.118 | 4.113
0 | 246.9 | 4.113 | 4.118 | 4.114
0 | 252 | 4.113 | 4.119 | 4.113
0 | 257 | 4.111 | 4.118 | 4.114
0 | 262 | 4.114 | 4.119 | 4.114
0 | 267.1 | 4.113 | 4.118 | 4.114
0 | 272.1 | 4.112 | 4.118 | 4.112
0 | 277.1 | 4.113 | 4.12 | 4.114
0 | 282.2 | 4.113 | 4.119 | 4.113
0 | 287.2 | 4.113 | 4.119 | 4.115
0 | 292.2 | 4.113 | 4.12 | 4.113
0 | 297.3 | 4.114 | 4.119 | 4.115
0 | 302.3 | 4.112 | 4.118 | 4.114
0 | 307.3 | 4.113 | 4.118 | 4.112
0 | 312.4 | 4.112 | 4.119 | 4.115
0 | 317.4 | 4.113 | 4.119 | 4.113
0 | 322.5 | 4.112 | 4.119 | 4.113
0 | 327.5 | 4.112 | 4.12 | 4.114
0 | 332.5 | 4.113 | 4.119 | 4.115
0 | 337.6 | 4.114 | 4.119 | 4.113
0 | 342.6 | 4.113 | 4.12 | 4.114
0 | 347.7 | 4.112 | 4.119 | 4.115
0 | 352.7 | 4.114 | 4.119 | 4.113
0 | 357.7 | 4.112 | 4.118 | 4.115
0 | 362.8 | 4.114 | 4.122 | 4.112
0 | 367.8 | 4.112 | 4.12 | 4.116
0 | 372.8 | 4.112 | 4.119 | 4.114
0 | 377.9 | 4.113 | 4.119 | 4.114
0 | 382.9 | 4.112 | 4.12 | 4.113
0 | 387.9 | 4.112 | 4.119 | 4.116
0 | 393 | 4.113 | 4.119 | 4.114
0 | 398 | 4.112 | 4.118 | 4.115
0 | 403.1 | 4.113 | 4.118 | 4.114
0 | 408.1 | 4.112 | 4.12 | 4.115
0 | 413.1 | 4.113 | 4.12 | 4.115
0 | 418.2 | 4.114 | 4.118 | 4.114
0 | 423.2 | 4.114 | 4.121 | 4.112
0 | 428.3 | 4.112 | 4.119 | 4.116
0 | 433.3 | 4.113 | 4.118 | 4.116
0 | 438.3 | 4.112 | 4.119 | 4.114
0 | 443.4 | 4.112 | 4.12 | 4.114
0 | 448.4 | 4.115 | 4.118 | 4.116
0 | 453.5 | 4.114 | 4.119 | 4.114
0 | 458.5 | 4.114 | 4.118 | 4.115
0 | 463.5 | 4.113 | 4.12 | 4.115
0 | 468.6 | 4.113 | 4.119 | 4.116
0 | 473.6 | 4.113 | 4.121 | 4.116
0 | 478.6 | 4.114 | 4.121 | 4.115
0 | 483.7 | 4.112 | 4.119 | 4.113
0 | 488.7 | 4.113 | 4.119 | 4.113
0 | 493.8 | 4.114 | 4.119 | 4.116
0 | 498.8 | 4.113 | 4.121 | 4.114
0 | 503.8 | 4.114 | 4.119 | 4.116
0 | 508.9 | 4.114 | 4.119 | 4.115
0 | 513.9 | 4.114 | 4.119 | 4.113
0 | 518.9 | 4.113 | 4.12 | 4.114
0 | 523.9 | 4.112 | 4.12 | 4.114
0 | 529 | 4.114 | 4.121 | 4.114
0 | 534 | 4.114 | 4.119 | 4.116
0 | 539.1 | 4.113 | 4.119 | 4.116
0 | 544.1 | 4.114 | 4.12 | 4.114
0 | 549.1 | 4.113 | 4.119 | 4.116
0 | 554.2 | 4.113 | 4.121 | 4.116
0 | 559.2 | 4.113 | 4.119 | 4.116
0 | 564.3 | 4.113 | 4.121 | 4.115
0 | 569.3 | 4.113 | 4.119 | 4.115
0 | 574.3 | 4.113 | 4.12 | 4.115
0 | 579.3 | 4.115 | 4.122 | 4.114
0 | 584.4 | 4.112 | 4.122 | 4.114
0 | 589.4 | 4.115 | 4.119 | 4.116
0 | 594.5 | 4.113 | 4.121 | 4.116
0 | 599.5 | 4.114 | 4.118 | 4.116
0 | 604.5 | 4.112 | 4.12 | 4.115
0 | 609.6 | 4.115 | 4.12 | 4.115
0 | 614.6 | 4.114 | 4.119 | 4.117
0 | 619.6 | 4.112 | 4.12 | 4.116
0 | 624.6 | 4.114 | 4.12 | 4.115
0 | 629.7 | 4.114 | 4.119 | 4.114
0 | 634.7 | 4.114 | 4.12 | 4.116
0 | 639.8 | 4.113 | 4.121 | 4.116
0 | 644.8 | 4.113 | 4.119 | 4.116
0 | 649.8 | 4.113 | 4.121 | 4.113
0 | 654.9 | 4.113 | 4.12 | 4.113
0 | 659.9 | 4.114 | 4.118 | 4.116
0 | 664.9 | 4.114 | 4.12 | 4.117
0 | 670 | 4.115 | 4.12 | 4.116
0 | 675 | 4.112 | 4.119 | 4.115
0 | 680.1 | 4.113 | 4.122 | 4.114
0 | 685.1 | 4.115 | 4.12 | 4.116
0 | 690.1 | 4.114 | 4.121 | 4.114
0 | 695.2 | 4.113 | 4.121 | 4.114
0 | 700.2 | 4.114 | 4.119 | 4.115
0 | 705.2 | 4.115 | 4.119 | 4.116
0 | 710.3 | 4.115 | 4.12 | 4.115
0 | 715.3 | 4.113 | 4.121 | 4.116
0 | 720.3 | 4.113 | 4.121 | 4.115
0 | 725.4 | 4.114 | 4.122 | 4.114
0 | 730.4 | 4.112 | 4.121 | 4.117
0 | 735.5 | 4.113 | 4.121 | 4.115
0 | 740.5 | 4.115 | 4.121 | 4.114
0 | 745.5 | 4.114 | 4.119 | 4.116
0 | 750.6 | 4.113 | 4.12 | 4.116
0 | 755.6 | 4.115 | 4.119 | 4.117
0 | 760.6 | 4.114 | 4.121 | 4.114
0 | 765.7 | 4.114 | 4.122 | 4.115
0 | 770.7 | 4.114 | 4.12 | 4.116
0 | 775.8 | 4.114 | 4.121 | 4.115
0 | 780.8 | 4.114 | 4.121 | 4.116
0 | 785.8 | 4.113 | 4.121 | 4.115
0 | 790.9 | 4.115 | 4.121 | 4.116
0 | 795.9 | 4.113 | 4.121 | 4.114
0 | 800.9 | 4.113 | 4.121 | 4.117
0 | 806 | 4.113 | 4.12 | 4.116
0 | 811 | 4.114 | 4.121 | 4.115
0 | 816 | 4.114 | 4.12 | 4.114
0 | 821 | 4.113 | 4.121 | 4.115
0 | 826.1 | 4.113 | 4.119 | 4.117
0 | 831.1 | 4.114 | 4.12 | 4.116
0 | 836.1 | 4.113 | 4.12 | 4.115
0 | 841.2 | 4.114 | 4.12 | 4.117
0 | 846.2 | 4.115 | 4.12 | 4.115
0 | 851.3 | 4.115 | 4.121 | 4.114
0 | 856.3 | 4.114 | 4.12 | 4.117
0 | 861.3 | 4.115 | 4.121 | 4.116
0 | 866.4 | 4.115 | 4.122 | 4.116
0 | 871.4 | 4.113 | 4.12 | 4.115
0 | 876.4 | 4.114 | 4.12 | 4.117
0 | 881.5 | 4.114 | 4.12 | 4.116
0 | 886.5 | 4.114 | 4.121 | 4.114
0 | 891.6 | 4.114 | 4.122 | 4.114
0 | 896.6 | 4.114 | 4.122 | 4.115
0 | 901.6 | 4.113 | 4.123 | 4.114
0 | 906.7 | 4.115 | 4.121 | 4.116
0 | 911.7 | 4.113 | 4.119 | 4.116
0 | 916.7 | 4.114 | 4.121 | 4.116
0 | 921.8 | 4.114 | 4.12 | 4.116
0 | 926.8 | 4.114 | 4.119 | 4.116
0 | 931.9 | 4.116 | 4.12 | 4.115
0 | 936.9 | 4.114 | 4.121 | 4.114
0 | 942 | 4.114 | 4.12 | 4.116
0 | 947 | 4.113 | 4.12 | 4.115
0 | 952 | 4.115 | 4.12 | 4.116
0 | 957.1 | 4.115 | 4.121 | 4.117
0 | 962.1 | 4.115 | 4.12 | 4.116
0 | 967.1 | 4.114 | 4.121 | 4.115
0 | 972.2 | 4.114 | 4.12 | 4.115
0 | 977.2 | 4.116 | 4.121 | 4.115
0 | 982.3 | 4.114 | 4.12 | 4.117
0 | 987.3 | 4.115 | 4.122 | 4.116
0 | 992.3 | 4.113 | 4.12 | 4.117
0 | 997.4 | 4.114 | 4.122 | 4.116
0 | 1002 | 4.114 | 4.121 | 4.116
0 | 1007 | 4.114 | 4.119 | 4.115
0 | 1012 | 4.114 | 4.121 | 4.116
0 | 1017 | 4.113 | 4.121 | 4.114
0 | 1023 | 4.112 | 4.122 | 4.117
0 | 1028 | 4.114 | 4.119 | 4.115
0 | 1033 | 4.114 | 4.121 | 4.115
0 | 1038 | 4.114 | 4.119 | 4.116
0 | 1043 | 4.114 | 4.12 | 4.114
0 | 1048 | 4.113 | 4.12 | 4.116
0 | 1053 | 4.113 | 4.12 | 4.115
0 | 1058 | 4.114 | 4.119 | 4.115
0 | 1063 | 4.114 | 4.121 | 4.116
0 | 1068 | 4.114 | 4.121 | 4.116
0 | 1073 | 4.114 | 4.12 | 4.116
0 | 1078 | 4.114 | 4.12 | 4.115
0 | 1083 | 4.114 | 4.121 | 4.115
0 | 1088 | 4.113 | 4.12 | 4.115
0 | 1093 | 4.114 | 4.121 | 4.116
0 | 1098 | 4.114 | 4.12 | 4.115
0 | 1103 | 4.114 | 4.121 | 4.116
0 | 1108 | 4.114 | 4.121 | 4.116
0 | 1113 | 4.114 | 4.121 | 4.116
0 | 1118 | 4.114 | 4.119 | 4.116
0 | 1123 | 4.115 | 4.121 | 4.116
0 | 1128 | 4.114 | 4.12 | 4.117
0 | 1133 | 4.114 | 4.121 | 4.116
0 | 1138 | 4.114 | 4.12 | 4.115
0 | 1144 | 4.113 | 4.12 | 4.117
0 | 1149 | 4.113 | 4.12 | 4.116
0 | 1154 | 4.113 | 4.121 | 4.114
0 | 1159 | 4.115 | 4.121 | 4.114
0 | 1164 | 4.114 | 4.121 | 4.116
0 | 1169 | 4.113 | 4.12 | 4.116
0 | 1174 | 4.113 | 4.121 | 4.115
0 | 1179 | 4.115 | 4.121 | 4.115
0 | 1184 | 4.115 | 4.122 | 4.113
0 | 1189 | 4.113 | 4.121 | 4.114
0 | 1194 | 4.114 | 4.122 | 4.117
0 | 1199 | 4.115 | 4.12 | 4.115
0 | 1204 | 4.115 | 4.12 | 4.117
0 | 1209 | 4.114 | 4.12 | 4.117
0 | 1214 | 4.113 | 4.122 | 4.115
0 | 1219 | 4.113 | 4.121 | 4.114
0 | 1224 | 4.113 | 4.12 | 4.116
0 | 1229 | 4.111 | 4.122 | 4.118
0 | 1234 | 4.114 | 4.119 | 4.115
0 | 1239 | 4.112 | 4.121 | 4.117
0 | 1244 | 4.115 | 4.12 | 4.116
0 | 1249 | 4.113 | 4.122 | 4.116
0 | 1254 | 4.114 | 4.12 | 4.116
0 | 1259 | 4.116 | 4.12 | 4.115
0 | 1264 | 4.113 | 4.121 | 4.116
0 | 1269 | 4.115 | 4.121 | 4.116
0 | 1274 | 4.114 | 4.12 | 4.116
0 | 1279 | 4.114 | 4.121 | 4.117
0 | 1285 | 4.113 | 4.12 | 4.118
0 | 1290 | 4.114 | 4.119 | 4.117
0 | 1295 | 4.115 | 4.121 | 4.116
0 | 1300 | 4.116 | 4.12 | 4.115
0 | 1305 | 4.114 | 4.121 | 4.116
0 | 1310 | 4.116 | 4.12 | 4.116
0 | 1315 | 4.116 | 4.122 | 4.114
0 | 1320 | 4.113 | 4.122 | 4.116
0 | 1325 | 4.114 | 4.122 | 4.116
0 | 1330 | 4.115 | 4.12 | 4.115
0 | 1335 | 4.113 | 4.12 | 4.117
0 | 1340 | 4.115 | 4.122 | 4.115
0 | 1345 | 4.115 | 4.12 | 4.119
0 | 1350 | 4.116 | 4.121 | 4.115
0 | 1355 | 4.114 | 4.121 | 4.116
0 | 1360 | 4.114 | 4.119 | 4.116
0 | 1365 | 4.114 | 4.12 | 4.116
0 | 1370 | 4.115 | 4.12 | 4.116
0 | 1375 | 4.115 | 4.121 | 4.115
0 | 1380 | 4.114 | 4.119 | 4.115
0 | 1385 | 4.113 | 4.121 | 4.117
0 | 1390 | 4.114 | 4.12 | 4.115
0 | 1395 | 4.114 | 4.12 | 4.116
0 | 1400 | 4.114 | 4.121 | 4.116
0 | 1405 | 4.115 | 4.121 | 4.115
0 | 1410 | 4.115 | 4.12 | 4.115
0 | 1415 | 4.115 | 4.122 | 4.117
0 | 1421 | 4.114 | 4.121 | 4.117
0 | 1426 | 4.116 | 4.121 | 4.114
0 | 1431 | 4.113 | 4.12 | 4.117
0 | 1436 | 4.114 | 4.121 | 4.115
0 | 1441 | 4.115 | 4.121 | 4.116
0 | 1446 | 4.113 | 4.123 | 4.116
0 | 1451 | 4.114 | 4.122 | 4.116
0 | 1456 | 4.115 | 4.122 | 4.114
0 | 1461 | 4.115 | 4.121 | 4.114
0 | 1466 | 4.113 | 4.123 | 4.115
0 | 1471 | 4.115 | 4.12 | 4.117
0 | 1476 | 4.115 | 4.122 | 4.116
0 | 1481 | 4.115 | 4.122 | 4.117
0 | 1486 | 4.115 | 4.12 | 4.114
0 | 1491 | 4.113 | 4.122 | 4.116
0 | 1496 | 4.114 | 4.121 | 4.115
0 | 1501 | 4.113 | 4.123 | 4.116
0 | 1506 | 4.114 | 4.121 | 4.115
0 | 1511 | 4.115 | 4.121 | 4.115
0 | 1516 | 4.114 | 4.12 | 4.115
0 | 1521 | 4.114 | 4.121 | 4.115
0 | 1526 | 4.114 | 4.121 | 4.116
0 | 1531 | 4.115 | 4.122 | 4.115
0 | 1536 | 4.115 | 4.122 | 4.116
0 | 1541 | 4.114 | 4.12 | 4.117
0 | 1546 | 4.115 | 4.122 | 4.116
0 | 1551 | 4.113 | 4.12 | 4.116
0 | 1556 | 4.114 | 4.123 | 4.115
0 | 1562 | 4.115 | 4.121 | 4.115
0 | 1567 | 4.115 | 4.122 | 4.115
0 | 1572 | 4.114 | 4.122 | 4.115
0 | 1577 | 4.114 | 4.12 | 4.116
0 | 1582 | 4.116 | 4.12 | 4.116
0 | 1587 | 4.114 | 4.12 | 4.116
0 | 1592 | 4.113 | 4.12 | 4.116
0 | 1597 | 4.114 | 4.122 | 4.116
0 | 1602 | 4.113 | 4.119 | 4.117
0 | 1607 | 4.115 | 4.121 | 4.115
0 | 1612 | 4.115 | 4.121 | 4.115
0 | 1617 | 4.114 | 4.121 | 4.117
0 | 1622 | 4.113 | 4.122 | 4.116
0 | 1627 | 4.113 | 4.122 | 4.115
0 | 1632 | 4.115 | 4.121 | 4.114
0 | 1637 | 4.114 | 4.122 | 4.117
0 | 1642 | 4.115 | 4.121 | 4.116
0 | 1647 | 4.113 | 4.121 | 4.115
0 | 1652 | 4.115 | 4.121 | 4.116
0 | 1657 | 4.113 | 4.121 | 4.117
0 | 1662 | 4.114 | 4.121 | 4.115
0 | 1667 | 4.113 | 4.12 | 4.115
0 | 1672 | 4.115 | 4.121 | 4.117
0 | 1677 | 4.114 | 4.12 | 4.117
0 | 1682 | 4.115 | 4.122 | 4.116
0 | 1687 | 4.114 | 4.12 | 4.116
0 | 1692 | 4.114 | 4.122 | 4.115
0 | 1697 | 4.114 | 4.121 | 4.115
0 | 1703 | 4.113 | 4.121 | 4.116
0 | 1708 | 4.115 | 4.122 | 4.116
0 | 1713 | 4.114 | 4.121 | 4.116
0 | 1718 | 4.114 | 4.121 | 4.117
0 | 1723 | 4.113 | 4.121 | 4.116
0 | 1728 | 4.113 | 4.119 | 4.117
0 | 1733 | 4.115 | 4.122 | 4.117
0 | 1738 | 4.114 | 4.12 | 4.116
0 | 1743 | 4.114 | 4.121 | 4.116
0 | 1748 | 4.115 | 4.12 | 4.115
0 | 1753 | 4.115 | 4.122 | 4.115
0 | 1758 | 4.114 | 4.12 | 4.115
0 | 1763 | 4.115 | 4.12 | 4.116
0 | 1768 | 4.115 | 4.12 | 4.115
0 | 1773 | 4.114 | 4.121 | 4.116
0 | 1778 | 4.114 | 4.121 | 4.117
0 | 1783 | 4.114 | 4.122 | 4.114
0 | 1788 | 4.116 | 4.121 | 4.115
0 | 1793 | 4.114 | 4.121 | 4.117
0 | 1798 | 4.114 | 4.121 | 4.114
0 | 1803 | 4.115 | 4.122 | 4.116
0 | 1808 | 4.115 | 4.12 | 4.116
0 | 1813 | 4.113 | 4.122 | 4.115
0 | 1818 | 4.114 | 4.121 | 4.116
0 | 1823 | 4.115 | 4.121 | 4.115
0 | 1828 | 4.114 | 4.119 | 4.116
0 | 1834 | 4.113 | 4.119 | 4.116
0 | 1839 | 4.114 | 4.121 | 4.116
0 | 1844 | 4.116 | 4.119 | 4.115
0 | 1849 | 4.113 | 4.123 | 4.116
0 | 1854 | 4.115 | 4.122 | 4.117
0 | 1859 | 4.115 | 4.122 | 4.115
0 | 1864 | 4.115 | 4.12 | 4.116
0 | 1869 | 4.112 | 4.121 | 4.115
0 | 1874 | 4.115 | 4.119 | 4.116
0 | 1879 | 4.116 | 4.122 | 4.116
0 | 1884 | 4.113 | 4.122 | 4.117
0 | 1889 | 4.114 | 4.122 | 4.115
0 | 1894 | 4.114 | 4.122 | 4.115
0 | 1899 | 4.113 | 4.122 | 4.116
0 | 1904 | 4.113 | 4.121 | 4.115
0 | 1909 | 4.113 | 4.121 | 4.116
0 | 1914 | 4.116 | 4.121 | 4.114
0 | 1919 | 4.116 | 4.12 | 4.115
0 | 1924 | 4.114 | 4.12 | 4.115
0 | 1929 | 4.115 | 4.121 | 4.115
0 | 1934 | 4.114 | 4.121 | 4.115
0 | 1939 | 4.116 | 4.12 | 4.114
0 | 1944 | 4.115 | 4.12 | 4.116
0 | 1949 | 4.115 | 4.121 | 4.115
0 | 1954 | 4.113 | 4.119 | 4.115
0 | 1959 | 4.115 | 4.121 | 4.117
0 | 1964 | 4.114 | 4.122 | 4.115
0 | 1970 | 4.114 | 4.12 | 4.116
0 | 1975 | 4.114 | 4.121 | 4.114
0 | 1980 | 4.114 | 4.121 | 4.114
0 | 1985 | 4.115 | 4.122 | 4.115
0 | 1990 | 4.114 | 4.12 | 4.115
0 | 1995 | 4.115 | 4.121 | 4.115
0 | 2000 | 4.114 | 4.121 | 4.115
0 | 2005 | 4.114 | 4.122 | 4.116
0 | 2010 | 4.114 | 4.12 | 4.116
0 | 2015 | 4.115 | 4.119 | 4.117
0 | 2020 | 4.114 | 4.122 | 4.114
0 | 2025 | 4.114 | 4.121 | 4.116
0 | 2030 | 4.115 | 4.121 | 4.114
0 | 2035 | 4.115 | 4.121 | 4.115
0 | 2040 | 4.115 | 4.121 | 4.116
0 | 2045 | 4.113 | 4.122 | 4.116
0 | 2050 | 4.114 | 4.121 | 4.115
0 | 2055 | 4.113 | 4.12 | 4.117
0 | 2060 | 4.116 | 4.12 | 4.117
0 | 2065 | 4.114 | 4.119 | 4.116
0 | 2070 | 4.114 | 4.12 | 4.116
0 | 2075 | 4.114 | 4.121 | 4.116
0 | 2080 | 4.115 | 4.119 | 4.116
0 | 2085 | 4.113 | 4.121 | 4.116
0 | 2090 | 4.113 | 4.123 | 4.115
0 | 2095 | 4.115 | 4.121 | 4.116
0 | 2101 | 4.114 | 4.119 | 4.117
0 | 2106 | 4.114 | 4.122 | 4.115
0 | 2111 | 4.115 | 4.122 | 4.115
0 | 2116 | 4.115 | 4.121 | 4.115
0 | 2121 | 4.114 | 4.12 | 4.116
0 | 2126 | 4.116 | 4.121 | 4.116
0 | 2131 | 4.113 | 4.121 | 4.116
0 | 2136 | 4.113 | 4.122 | 4.116
0 | 2141 | 4.115 | 4.12 | 4.115
0 | 2146 | 4.114 | 4.12 | 4.116
0 | 2151 | 4.114 | 4.12 | 4.116
0 | 2156 | 4.115 | 4.121 | 4.116
0 | 2161 | 4.113 | 4.121 | 4.117
0 | 2166 | 4.114 | 4.12 | 4.116
0 | 2171 | 4.115 | 4.121 | 4.114
0 | 2176 | 4.113 | 4.121 | 4.117
0 | 2181 | 4.115 | 4.121 | 4.115
0 | 2186 | 4.113 | 4.121 | 4.117
0 | 2191 | 4.114 | 4.121 | 4.116
0 | 2196 | 4.114 | 4.122 | 4.116
0 | 2201 | 4.114 | 4.121 | 4.118
0 | 2206 | 4.116 | 4.12 | 4.116
0 | 2211 | 4.115 | 4.121 | 4.115
0 | 2216 | 4.114 | 4.121 | 4.117
0 | 2221 | 4.115 | 4.122 | 4.116
0 | 2226 | 4.115 | 4.12 | 4.116
0 | 2232 | 4.115 | 4.12 | 4.114
0 | 2237 | 4.116 | 4.12 | 4.116
0 | 2242 | 4.113 | 4.121 | 4.116
0 | 2247 | 4.114 | 4.12 | 4.116
0 | 2252 | 4.115 | 4.12 | 4.117
0 | 2257 | 4.113 | 4.122 | 4.116
0 | 2262 | 4.114 | 4.12 | 4.116
0 | 2267 | 4.116 | 4.122 | 4.114
0 | 2272 | 4.114 | 4.121 | 4.115
0 | 2277 | 4.116 | 4.119 | 4.118
0 | 2282 | 4.114 | 4.12 | 4.118
0 | 2287 | 4.114 | 4.12 | 4.115
0 | 2292 | 4.115 | 4.12 | 4.116
0 | 2297 | 4.114 | 4.122 | 4.115
0 | 2302 | 4.113 | 4.12 | 4.117
0 | 2307 | 4.113 | 4.122 | 4.116
0 | 2312 | 4.115 | 4.121 | 4.116
0 | 2317 | 4.115 | 4.121 | 4.116
0 | 2322 | 4.114 | 4.121 | 4.117
0 | 2327 | 4.114 | 4.12 | 4.117
0 | 2332 | 4.114 | 4.119 | 4.116
0 | 2337 | 4.115 | 4.121 | 4.116
0 | 2342 | 4.113 | 4.122 | 4.116
0 | 2347 | 4.114 | 4.121 | 4.116
0 | 2352 | 4.116 | 4.121 | 4.113
0 | 2357 | 4.115 | 4.121 | 4.116
0 | 2363 | 4.116 | 4.12 | 4.117
0 | 2368 | 4.115 | 4.121 | 4.116
0 | 2373 | 4.115 | 4.121 | 4.116
0 | 2378 | 4.116 | 4.121 | 4.116
0 | 2383 | 4.115 | 4.12 | 4.116
0 | 2388 | 4.114 | 4.122 | 4.115
0 | 2393 | 4.113 | 4.122 | 4.115
0 | 2398 | 4.115 | 4.12 | 4.116
0 | 2403 | 4.115 | 4.122 | 4.114
0 | 2408 | 4.114 | 4.121 | 4.116
0 | 2413 | 4.113 | 4.122 | 4.116
0 | 2418 | 4.114 | 4.12 | 4.116
0 | 2423 | 4.115 | 4.121 | 4.118
0 | 2428 | 4.112 | 4.121 | 4.115
0 | 2433 | 4.114 | 4.121 | 4.115
0 | 2438 | 4.114 | 4.121 | 4.118
0 | 2443 | 4.116 | 4.122 | 4.116
0 | 2448 | 4.114 | 4.12 | 4.116
0 | 2453 | 4.114 | 4.121 | 4.116
0 | 2458 | 4.115 | 4.122 | 4.115
0 | 2463 | 4.113 | 4.119 | 4.116
0 | 2468 | 4.113 | 4.121 | 4.116
0 | 2473 | 4.113 | 4.12 | 4.116
0 | 2478 | 4.115 | 4.122 | 4.115
0 | 2484 | 4.115 | 4.122 | 4.116
0 | 2489 | 4.115 | 4.121 | 4.116
0 | 2494 | 4.115 | 4.12 | 4.116
0 | 2499 | 4.113 | 4.122 | 4.115
0 | 2504 | 4.115 | 4.121 | 4.116
0 | 2509 | 4.114 | 4.12 | 4.117
0 | 2514 | 4.116 | 4.12 | 4.115
0 | 2519 | 4.114 | 4.121 | 4.116
0 | 2524 | 4.113 | 4.121 | 4.115
0 | 2529 | 4.115 | 4.122 | 4.115
0 | 2534 | 4.112 | 4.122 | 4.116
0 | 2539 | 4.113 | 4.12 | 4.117
0 | 2544 | 4.114 | 4.122 | 4.116
0 | 2549 | 4.115 | 4.121 | 4.116
0 | 2554 | 4.114 | 4.121 | 4.115
0 | 2559 | 4.115 | 4.12 | 4.116
0 | 2564 | 4.113 | 4.121 | 4.117
0 | 2569 | 4.114 | 4.122 | 4.117
0 | 2574 | 4.115 | 4.122 | 4.115
0 | 2579 | 4.114 | 4.121 | 4.116
0 | 2584 | 4.114 | 4.12 | 4.116
0 | 2589 | 4.114 | 4.121 | 4.116
0 | 2594 | 4.114 | 4.122 | 4.115
0 | 2599 | 4.115 | 4.119 | 4.117
0 | 2604 | 4.114 | 4.122 | 4.116
0 | 2609 | 4.115 | 4.121 | 4.116
0 | 2615 | 4.114 | 4.122 | 4.116
0 | 2620 | 4.113 | 4.121 | 4.114
0 | 2625 | 4.115 | 4.121 | 4.117
0 | 2630 | 4.114 | 4.121 | 4.116
0 | 2635 | 4.114 | 4.122 | 4.116
0 | 2640 | 4.114 | 4.12 | 4.116
0 | 2645 | 4.114 | 4.122 | 4.115
0 | 2650 | 4.116 | 4.122 | 4.116
0 | 2655 | 4.115 | 4.119 | 4.116
0 | 2660 | 4.115 | 4.121 | 4.117
0 | 2665 | 4.113 | 4.123 | 4.116
0 | 2670 | 4.115 | 4.12 | 4.115
0 | 2675 | 4.115 | 4.121 | 4.117
0 | 2680 | 4.114 | 4.121 | 4.117
0 | 2685 | 4.113 | 4.121 | 4.115
0 | 2690 | 4.115 | 4.121 | 4.116
0 | 2695 | 4.115 | 4.121 | 4.116
0 | 2700 | 4.113 | 4.121 | 4.116
0 | 2705 | 4.115 | 4.12 | 4.116
0 | 2710 | 4.114 | 4.12 | 4.115
0 | 2715 | 4.115 | 4.121 | 4.115
0 | 2720 | 4.115 | 4.122 | 4.114
0 | 2725 | 4.113 | 4.12 | 4.117
0 | 2730 | 4.115 | 4.121 | 4.117
0 | 2735 | 4.113 | 4.121 | 4.116
0 | 2740 | 4.114 | 4.121 | 4.116
0 | 2745 | 4.115 | 4.12 | 4.116
0 | 2750 | 4.113 | 4.122 | 4.115
0 | 2756 | 4.115 | 4.121 | 4.114
0 | 2761 | 4.114 | 4.121 | 4.115
0 | 2766 | 4.114 | 4.121 | 4.115
0 | 2771 | 4.115 | 4.119 | 4.116
0 | 2776 | 4.114 | 4.121 | 4.115
0 | 2781 | 4.114 | 4.122 | 4.115
0 | 2786 | 4.113 | 4.121 | 4.116
0 | 2791 | 4.114 | 4.12 | 4.115
0 | 2796 | 4.114 | 4.122 | 4.114
0 | 2801 | 4.114 | 4.121 | 4.116
0 | 2806 | 4.114 | 4.122 | 4.116
0 | 2811 | 4.113 | 4.12 | 4.116
0 | 2816 | 4.115 | 4.119 | 4.116
0 | 2821 | 4.114 | 4.12 | 4.118
0 | 2826 | 4.114 | 4.12 | 4.115
0 | 2831 | 4.114 | 4.12 | 4.116
0 | 2836 | 4.115 | 4.121 | 4.117
0 | 2841 | 4.114 | 4.121 | 4.116
0 | 2846 | 4.113 | 4.122 | 4.116
0 | 2851 | 4.114 | 4.12 | 4.116
0 | 2856 | 4.115 | 4.121 | 4.115
0 | 2861 | 4.114 | 4.122 | 4.115
0 | 2866 | 4.114 | 4.121 | 4.116
0 | 2871 | 4.115 | 4.12 | 4.115
0 | 2876 | 4.114 | 4.121 | 4.116
0 | 2881 | 4.112 | 4.121 | 4.117
0 | 2887 | 4.115 | 4.12 | 4.114
0 | 2892 | 4.114 | 4.121 | 4.117
0 | 2897 | 4.114 | 4.122 | 4.114
0 | 2902 | 4.114 | 4.12 | 4.116
0 | 2907 | 4.114 | 4.12 | 4.117
0 | 2912 | 4.115 | 4.121 | 4.116
0 | 2917 | 4.116 | 4.12 | 4.115
0 | 2922 | 4.113 | 4.12 | 4.115
0 | 2927 | 4.115 | 4.12 | 4.116
0 | 2932 | 4.115 | 4.123 | 4.113
0 | 2937 | 4.114 | 4.122 | 4.116
0 | 2942 | 4.115 | 4.121 | 4.115
0 | 2947 | 4.115 | 4.121 | 4.115
0 | 2952 | 4.113 | 4.121 | 4.117
0 | 2957 | 4.114 | 4.123 | 4.115
0 | 2962 | 4.114 | 4.121 | 4.115
0 | 2967 | 4.114 | 4.122 | 4.115
0 | 2972 | 4.113 | 4.121 | 4.117
0 | 2977 | 4.116 | 4.12 | 4.116
0 | 2982 | 4.114 | 4.121 | 4.116
0 | 2987 | 4.114 | 4.121 | 4.116
0 | 2992 | 4.115 | 4.122 | 4.116
0 | 2997 | 4.114 | 4.121 | 4.114
0 | 3002 | 4.114 | 4.12 | 4.115
0 | 3007 | 4.115 | 4.12 | 4.117
0 | 3012 | 4.114 | 4.12 | 4.115
0 | 3017 | 4.114 | 4.121 | 4.114
0 | 3023 | 4.115 | 4.12 | 4.115
0 | 3028 | 4.115 | 4.121 | 4.115
0 | 3033 | 4.113 | 4.12 | 4.114
0 | 3038 | 4.113 | 4.122 | 4.117
0 | 3043 | 4.114 | 4.12 | 4.117
0 | 3048 | 4.114 | 4.122 | 4.115
0 | 3053 | 4.115 | 4.122 | 4.116
0 | 3058 | 4.113 | 4.121 | 4.117
0 | 3063 | 4.114 | 4.121 | 4.117
0 | 3068 | 4.114 | 4.12 | 4.116
0 | 3073 | 4.112 | 4.121 | 4.117
0 | 3078 | 4.114 | 4.122 | 4.116
0 | 3083 | 4.115 | 4.121 | 4.116
0 | 3088 | 4.114 | 4.12 | 4.115
0 | 3093 | 4.114 | 4.121 | 4.116
0 | 3098 | 4.114 | 4.121 | 4.117
0 | 3103 | 4.115 | 4.121 | 4.115
0 | 3108 | 4.114 | 4.12 | 4.116
0 | 3113 | 4.114 | 4.12 | 4.116
0 | 3118 | 4.114 | 4.12 | 4.117
0 | 3123 | 4.114 | 4.121 | 4.114
0 | 3128 | 4.113 | 4.121 | 4.116
0 | 3133 | 4.115 | 4.121 | 4.118
0 | 3138 | 4.114 | 4.12 | 4.116
0 | 3143 | 4.115 | 4.119 | 4.117
0 | 3148 | 4.115 | 4.122 | 4.116
0 | 3154 | 4.113 | 4.121 | 4.118
0 | 3159 | 4.114 | 4.12 | 4.116
0 | 3164 | 4.114 | 4.121 | 4.116
0 | 3169 | 4.115 | 4.12 | 4.115
0 | 3174 | 4.115 | 4.122 | 4.114
0 | 3179 | 4.114 | 4.121 | 4.116
0 | 3184 | 4.114 | 4.121 | 4.115
0 | 3189 | 4.116 | 4.121 | 4.115
0 | 3194 | 4.116 | 4.121 | 4.114
0 | 3199 | 4.114 | 4.119 | 4.117
0 | 3204 | 4.114 | 4.121 | 4.117
0 | 3209 | 4.114 | 4.12 | 4.115
0 | 3214 | 4.115 | 4.12 | 4.115
0 | 3219 | 4.115 | 4.119 | 4.117
0 | 3224 | 4.116 | 4.121 | 4.115
0 | 3229 | 4.113 | 4.12 | 4.116
0 | 3234 | 4.113 | 4.122 | 4.117
0 | 3239 | 4.116 | 4.12 | 4.117
0 | 3244 | 4.113 | 4.121 | 4.117
0 | 3249 | 4.114 | 4.121 | 4.117
0 | 3254 | 4.115 | 4.119 | 4.116
0 | 3259 | 4.114 | 4.121 | 4.116
0 | 3264 | 4.114 | 4.12 | 4.117
0 | 3270 | 4.114 | 4.123 | 4.115
0 | 3275 | 4.115 | 4.12 | 4.116
0 | 3280 | 4.114 | 4.119 | 4.116
0 | 3285 | 4.113 | 4.12 | 4.115
0 | 3290 | 4.112 | 4.121 | 4.115
0 | 3295 | 4.114 | 4.121 | 4.116
0 | 3300 | 4.114 | 4.122 | 4.116
0 | 3305 | 4.113 | 4.121 | 4.116
0 | 3310 | 4.112 | 4.121 | 4.116
0 | 3315 | 4.113 | 4.12 | 4.116
0 | 3320 | 4.114 | 4.12 | 4.117
0 | 3325 | 4.114 | 4.12 | 4.116
0 | 3330 | 4.116 | 4.121 | 4.114
0 | 3335 | 4.114 | 4.121 | 4.117
0 | 3340 | 4.115 | 4.121 | 4.115
0 | 3345 | 4.115 | 4.121 | 4.115
0 | 3350 | 4.115 | 4.12 | 4.114
0 | 3355 | 4.113 | 4.119 | 4.115
0 | 3360 | 4.113 | 4.12 | 4.117
0 | 3365 | 4.112 | 4.121 | 4.117
0 | 3370 | 4.117 | 4.12 | 4.113
0 | 3375 | 4.114 | 4.12 | 4.115
0 | 3380 | 4.115 | 4.119 | 4.115
0 | 3385 | 4.115 | 4.121 | 4.115
0 | 3390 | 4.114 | 4.121 | 4.115
0 | 3395 | 4.113 | 4.121 | 4.115
0 | 3400 | 4.113 | 4.119 | 4.116
0 | 3405 | 4.115 | 4.121 | 4.114
0 | 3411 | 4.115 | 4.121 | 4.115
0 | 3416 | 4.114 | 4.12 | 4.116
0 | 3421 | 4.115 | 4.12 | 4.116
0 | 3426 | 4.114 | 4.121 | 4.115
0 | 3431 | 4.113 | 4.122 | 4.115
0 | 3436 | 4.114 | 4.12 | 4.116
0 | 3441 | 4.113 | 4.121 | 4.116
0 | 3446 | 4.113 | 4.12 | 4.116
0 | 3451 | 4.115 | 4.121 | 4.113
0 | 3456 | 4.115 | 4.12 | 4.117
0 | 3461 | 4.115 | 4.122 | 4.116
0 | 3466 | 4.114 | 4.12 | 4.116
0 | 3471 | 4.114 | 4.121 | 4.116
0 | 3476 | 4.114 | 4.121 | 4.116
0 | 3481 | 4.115 | 4.121 | 4.115
0 | 3486 | 4.115 | 4.12 | 4.116
0 | 3491 | 4.113 | 4.121 | 4.115
0 | 3496 | 4.114 | 4.12 | 4.116
0 | 3501 | 4.113 | 4.12 | 4.116
0 | 3506 | 4.113 | 4.122 | 4.115
0 | 3511 | 4.114 | 4.121 | 4.116
0 | 3516 | 4.115 | 4.12 | 4.116
0 | 3521 | 4.114 | 4.121 | 4.118
0 | 3526 | 4.114 | 4.122 | 4.116
0 | 3531 | 4.114 | 4.121 | 4.116
0 | 3536 | 4.113 | 4.12 | 4.117
0 | 3542 | 4.114 | 4.119 | 4.116
0 | 3547 | 4.115 | 4.121 | 4.116
0 | 3552 | 4.114 | 4.12 | 4.116
0 | 3557 | 4.115 | 4.121 | 4.115
0 | 3562 | 4.116 | 4.12 | 4.116
0 | 3567 | 4.115 | 4.122 | 4.116
0 | 3572 | 4.114 | 4.121 | 4.116
0 | 3577 | 4.114 | 4.12 | 4.117
0 | 3582 | 4.114 | 4.12 | 4.116
0 | 3587 | 4.115 | 4.121 | 4.115
0 | 3592 | 4.114 | 4.121 | 4.115
0 | 3597 | 4.114 | 4.118 | 4.115
0 | 3602 | 4.113 | 4.12 | 4.116
0 | 3607 | 4.114 | 4.119 | 4.115
0 | 3612 | 4.114 | 4.122 | 4.115
0 | 3617 | 4.113 | 4.121 | 4.116
0 | 3622 | 4.114 | 4.121 | 4.114
0 | 3627 | 4.114 | 4.121 | 4.116
0 | 3632 | 4.115 | 4.119 | 4.116
0 | 3637 | 4.114 | 4.119 | 4.117
0 | 3642 | 4.115 | 4.121 | 4.114
0 | 3647 | 4.114 | 4.122 | 4.115
0 | 3652 | 4.112 | 4.122 | 4.117
0 | 3657 | 4.114 | 4.121 | 4.115
0 | 3662 | 4.114 | 4.121 | 4.116
0 | 3667 | 4.112 | 4.121 | 4.116
0 | 3672 | 4.115 | 4.119 | 4.115
0 | 3678 | 4.115 | 4.121 | 4.117
0 | 3683 | 4.114 | 4.12 | 4.114
0 | 3688 | 4.115 | 4.12 | 4.116
0 | 3693 | 4.114 | 4.121 | 4.115
0 | 3698 | 4.114 | 4.122 | 4.115
0 | 3703 | 4.114 | 4.119 | 4.115
0 | 3708 | 4.114 | 4.122 | 4.115
0 | 3713 | 4.115 | 4.118 | 4.116
0 | 3718 | 4.113 | 4.122 | 4.116
0 | 3723 | 4.115 | 4.12 | 4.115
0 | 3728 | 4.114 | 4.122 | 4.114
0 | 3733 | 4.115 | 4.121 | 4.115
0 | 3738 | 4.114 | 4.119 | 4.116
0 | 3743 | 4.113 | 4.121 | 4.117
0 | 3748 | 4.113 | 4.119 | 4.117
0 | 3753 | 4.115 | 4.119 | 4.117
0 | 3758 | 4.114 | 4.121 | 4.113
0 | 3763 | 4.114 | 4.119 | 4.117
0 | 3768 | 4.115 | 4.12 | 4.116
0 | 3773 | 4.114 | 4.122 | 4.115
0 | 3778 | 4.114 | 4.121 | 4.116
0 | 3783 | 4.114 | 4.121 | 4.116
0 | 3788 | 4.113 | 4.121 | 4.117
0 | 3793 | 4.113 | 4.12 | 4.116
0 | 3798 | 4.114 | 4.122 | 4.117
0 | 3803 | 4.114 | 4.119 | 4.118
0 | 3808 | 4.115 | 4.122 | 4.116
0 | 3813 | 4.115 | 4.121 | 4.116
0 | 3818 | 4.116 | 4.122 | 4.115
0 | 3824 | 4.114 | 4.121 | 4.115
0 | 3829 | 4.115 | 4.12 | 4.115
0 | 3834 | 4.115 | 4.121 | 4.115
0 | 3839 | 4.114 | 4.122 | 4.115
0 | 3844 | 4.113 | 4.122 | 4.115
0 | 3849 | 4.114 | 4.118 | 4.116
0 | 3854 | 4.114 | 4.121 | 4.115
0 | 3859 | 4.114 | 4.121 | 4.116
0 | 3864 | 4.114 | 4.121 | 4.117
0 | 3869 | 4.115 | 4.121 | 4.114
0 | 3874 | 4.114 | 4.12 | 4.115
0 | 3879 | 4.113 | 4.121 | 4.116
0 | 3884 | 4.116 | 4.121 | 4.114
0 | 3889 | 4.113 | 4.12 | 4.116
0 | 3894 | 4.114 | 4.122 | 4.115
0 | 3899 | 4.114 | 4.121 | 4.114
0 | 3904 | 4.115 | 4.121 | 4.116
0 | 3909 | 4.114 | 4.12 | 4.116
0 | 3914 | 4.114 | 4.121 | 4.115
0 | 3919 | 4.114 | 4.121 | 4.114
0 | 3924 | 4.112 | 4.121 | 4.118
0 | 3929 | 4.115 | 4.12 | 4.114
0 | 3934 | 4.114 | 4.119 | 4.118
0 | 3939 | 4.115 | 4.119 | 4.116
0 | 3945 | 4.115 | 4.119 | 4.115
0 | 3950 | 4.113 | 4.121 | 4.115
0 | 3955 | 4.114 | 4.121 | 4.115
0 | 3960 | 4.115 | 4.12 | 4.117
0 | 3965 | 4.114 | 4.12 | 4.115
0 | 3970 | 4.116 | 4.12 | 4.115
0 | 3975 | 4.115 | 4.119 | 4.115
0 | 3980 | 4.115 | 4.119 | 4.115
0 | 3985 | 4.114 | 4.12 | 4.114
0 | 3990 | 4.112 | 4.122 | 4.115
0 | 3995 | 4.116 | 4.122 | 4.114
0 | 4000 | 4.114 | 4.123 | 4.115
0 | 4005 | 4.116 | 4.118 | 4.116
0 | 4010 | 4.115 | 4.119 | 4.116
0 | 4015 | 4.113 | 4.122 | 4.115
0 | 4020 | 4.115 | 4.121 | 4.115
0 | 4025 | 4.114 | 4.12 | 4.116
0 | 4030 | 4.113 | 4.122 | 4.115
0 | 4035 | 4.112 | 4.123 | 4.118
0 | 4040 | 4.113 | 4.12 | 4.117
0 | 4045 | 4.115 | 4.118 | 4.117
0 | 4050 | 4.111 | 4.121 | 4.117
0 | 4055 | 4.114 | 4.118 | 4.118
0 | 4060 | 4.114 | 4.119 | 4.118
0 | 4065 | 4.115 | 4.121 | 4.114
0 | 4070 | 4.115 | 4.12 | 4.116
0 | 4075 | 4.114 | 4.118 | 4.118
0 | 4080 | 4.114 | 4.119 | 4.118
0 | 4086 | 4.113 | 4.12 | 4.116
0 | 4091 | 4.112 | 4.119 | 4.117
0 | 4096 | 4.113 | 4.122 | 4.114
0 | 4101 | 4.114 | 4.122 | 4.116
0 | 4106 | 4.114 | 4.118 | 4.115
0 | 4111 | 4.112 | 4.121 | 4.116
0 | 4116 | 4.113 | 4.12 | 4.116
0 | 4121 | 4.114 | 4.12 | 4.115
0 | 4126 | 4.113 | 4.121 | 4.117
0 | 4131 | 4.114 | 4.119 | 4.116
0 | 4136 | 4.113 | 4.119 | 4.116
0 | 4141 | 4.113 | 4.12 | 4.115
0 | 4146 | 4.114 | 4.12 | 4.116
0 | 4151 | 4.114 | 4.121 | 4.115
0 | 4156 | 4.113 | 4.122 | 4.114
0 | 4161 | 4.114 | 4.121 | 4.115
0 | 4166 | 4.113 | 4.121 | 4.115
0 | 4171 | 4.113 | 4.121 | 4.115
0 | 4176 | 4.114 | 4.121 | 4.114
0 | 4181 | 4.113 | 4.12 | 4.116
0 | 4186 | 4.113 | 4.119 | 4.116
0 | 4191 | 4.113 | 4.121 | 4.117
0 | 4196 | 4.113 | 4.12 | 4.116
0 | 4201 | 4.114 | 4.12 | 4.116
0 | 4206 | 4.114 | 4.12 | 4.115
0 | 4211 | 4.113 | 4.119 | 4.115
0 | 4216 | 4.114 | 4.122 | 4.115
0 | 4222 | 4.112 | 4.121 | 4.116
0 | 4227 | 4.114 | 4.12 | 4.115
0 | 4232 | 4.115 | 4.121 | 4.115
0 | 4237 | 4.114 | 4.12 | 4.117
0 | 4242 | 4.114 | 4.12 | 4.114
0 | 4247 | 4.113 | 4.121 | 4.115
0 | 4252 | 4.114 | 4.12 | 4.116
0 | 4257 | 4.113 | 4.121 | 4.115
0 | 4262 | 4.115 | 4.12 | 4.116
0 | 4267 | 4.116 | 4.119 | 4.115
0 | 4272 | 4.114 | 4.121 | 4.116
0 | 4277 | 4.113 | 4.121 | 4.116
0 | 4282 | 4.113 | 4.12 | 4.116
0 | 4287 | 4.113 | 4.121 | 4.116
0 | 4292 | 4.114 | 4.12 | 4.116
0 | 4297 | 4.114 | 4.12 | 4.115
0 | 4302 | 4.113 | 4.12 | 4.117
0 | 4307 | 4.114 | 4.121 | 4.114
0 | 4312 | 4.115 | 4.119 | 4.117
0 | 4317 | 4.114 | 4.121 | 4.116
0 | 4322 | 4.115 | 4.119 | 4.117
0 | 4327 | 4.114 | 4.12 | 4.115
0 | 4332 | 4.114 | 4.119 | 4.115
0 | 4337 | 4.114 | 4.12 | 4.114
0 | 4342 | 4.112 | 4.121 | 4.115
0 | 4347 | 4.113 | 4.121 | 4.117
0 | 4352 | 4.114 | 4.121 | 4.115
0 | 4358 | 4.114 | 4.119 | 4.114
0 | 4363 | 4.114 | 4.119 | 4.117
0 | 4368 | 4.112 | 4.119 | 4.115
0 | 4373 | 4.114 | 4.12 | 4.116
0 | 4378 | 4.113 | 4.119 | 4.116
0 | 4383 | 4.114 | 4.12 | 4.114
0 | 4388 | 4.113 | 4.119 | 4.116
0 | 4393 | 4.112 | 4.121 | 4.116
0 | 4398 | 4.114 | 4.12 | 4.115
0 | 4403 | 4.113 | 4.12 | 4.115
0 | 4408 | 4.113 | 4.121 | 4.115
0 | 4413 | 4.114 | 4.119 | 4.116
0 | 4418 | 4.114 | 4.119 | 4.116
0 | 4423 | 4.114 | 4.121 | 4.115
0 | 4428 | 4.113 | 4.118 | 4.116
0 | 4433 | 4.113 | 4.121 | 4.115
0 | 4438 | 4.115 | 4.12 | 4.113
0 | 4443 | 4.114 | 4.121 | 4.115
0 | 4448 | 4.112 | 4.12 | 4.115
0 | 4453 | 4.112 | 4.12 | 4.114
0 | 4458 | 4.114 | 4.12 | 4.116
0 | 4463 | 4.115 | 4.121 | 4.115
0 | 4468 | 4.115 | 4.119 | 4.117
0 | 4473 | 4.115 | 4.122 | 4.116
0 | 4479 | 4.114 | 4.12 | 4.113
0 | 4484 | 4.114 | 4.12 | 4.114
0 | 4489 | 4.113 | 4.121 | 4.116
0 | 4494 | 4.114 | 4.12 | 4.117
0 | 4499 | 4.113 | 4.121 | 4.115
0 | 4504 | 4.113 | 4.119 | 4.114
0 | 4509 | 4.114 | 4.119 | 4.115
0 | 4514 | 4.114 | 4.122 | 4.116
0 | 4519 | 4.113 | 4.121 | 4.115
0 | 4524 | 4.115 | 4.118 | 4.115
0 | 4529 | 4.114 | 4.12 | 4.115
0 | 4534 | 4.113 | 4.119 | 4.116
0 | 4539 | 4.112 | 4.121 | 4.114
0 | 4544 | 4.113 | 4.12 | 4.115
0 | 4549 | 4.114 | 4.118 | 4.116
0 | 4554 | 4.112 | 4.122 | 4.115
0 | 4559 | 4.113 | 4.119 | 4.115
0 | 4564 | 4.114 | 4.119 | 4.116
0 | 4569 | 4.113 | 4.119 | 4.116
0 | 4574 | 4.112 | 4.12 | 4.114
0 | 4579 | 4.114 | 4.118 | 4.116
0 | 4584 | 4.113 | 4.117 | 4.117
0 | 4589 | 4.113 | 4.12 | 4.115
0 | 4594 | 4.111 | 4.119 | 4.115
0 | 4599 | 4.113 | 4.121 | 4.115
0 | 4604 | 4.113 | 4.12 | 4.116
0 | 4609 | 4.113 | 4.121 | 4.116
0 | 4614 | 4.114 | 4.119 | 4.115
0 | 4620 | 4.115 | 4.119 | 4.116
0 | 4625 | 4.115 | 4.12 | 4.114
0 | 4630 | 4.112 | 4.12 | 4.114
0 | 4635 | 4.114 | 4.118 | 4.117
0 | 4640 | 4.114 | 4.12 | 4.115
0 | 4645 | 4.115 | 4.12 | 4.114
0 | 4650 | 4.114 | 4.119 | 4.114
0 | 4655 | 4.113 | 4.119 | 4.116
0 | 4660 | 4.114 | 4.121 | 4.115
0 | 4665 | 4.114 | 4.122 | 4.114
0 | 4670 | 4.115 | 4.121 | 4.115
0 | 4675 | 4.112 | 4.123 | 4.114
0 | 4680 | 4.113 | 4.119 | 4.117
0 | 4685 | 4.113 | 4.121 | 4.115
0 | 4690 | 4.113 | 4.12 | 4.115
0 | 4695 | 4.115 | 4.12 | 4.115
0 | 4700 | 4.114 | 4.119 | 4.116
0 | 4705 | 4.113 | 4.12 | 4.115
0 | 4710 | 4.114 | 4.118 | 4.117
0 | 4715 | 4.113 | 4.118 | 4.117
0 | 4720 | 4.114 | 4.122 | 4.114
0 | 4725 | 4.113 | 4.122 | 4.114
0 | 4730 | 4.115 | 4.119 | 4.116
0 | 4735 | 4.114 | 4.119 | 4.115
0 | 4740 | 4.114 | 4.118 | 4.114
0 | 4745 | 4.114 | 4.121 | 4.114
0 | 4751 | 4.114 | 4.121 | 4.114
0 | 4756 | 4.113 | 4.122 | 4.115
0 | 4761 | 4.114 | 4.121 | 4.114
0 | 4766 | 4.114 | 4.12 | 4.116
0 | 4771 | 4.112 | 4.121 | 4.117
0 | 4776 | 4.116 | 4.119 | 4.114
0 | 4781 | 4.114 | 4.121 | 4.114
0 | 4786 | 4.113 | 4.121 | 4.114
0 | 4791 | 4.113 | 4.12 | 4.117
0 | 4796 | 4.113 | 4.12 | 4.117
0 | 4801 | 4.113 | 4.12 | 4.116
0 | 4806 | 4.112 | 4.12 | 4.115
0 | 4811 | 4.114 | 4.12 | 4.115
0 | 4816 | 4.113 | 4.118 | 4.117
0 | 4821 | 4.115 | 4.12 | 4.115
0 | 4826 | 4.114 | 4.119 | 4.114
0 | 4831 | 4.113 | 4.121 | 4.113
0 | 4836 | 4.115 | 4.12 | 4.114
0 | 4841 | 4.113 | 4.121 | 4.116
0 | 4846 | 4.113 | 4.121 | 4.115
0 | 4851 | 4.115 | 4.119 | 4.116
0 | 4856 | 4.112 | 4.12 | 4.116
0 | 4861 | 4.114 | 4.12 | 4.114
0 | 4866 | 4.113 | 4.121 | 4.114
0 | 4871 | 4.114 | 4.119 | 4.115
0 | 4876 | 4.113 | 4.12 | 4.115
0 | 4881 | 4.113 | 4.121 | 4.114
0 | 4887 | 4.114 | 4.123 | 4.114
0 | 4892 | 4.114 | 4.121 | 4.114
0 | 4897 | 4.112 | 4.121 | 4.114
0 | 4902 | 4.113 | 4.12 | 4.113
0 | 4907 | 4.111 | 4.121 | 4.115
0 | 4912 | 4.114 | 4.12 | 4.115
0 | 4917 | 4.114 | 4.12 | 4.115
0 | 4922 | 4.114 | 4.121 | 4.116
0 | 4927 | 4.113 | 4.119 | 4.116
0 | 4932 | 4.113 | 4.122 | 4.116
0 | 4937 | 4.114 | 4.122 | 4.114
0 | 4942 | 4.114 | 4.118 | 4.117
0 | 4947 | 4.114 | 4.119 | 4.115
0 | 4952 | 4.113 | 4.12 | 4.117
0 | 4957 | 4.115 | 4.12 | 4.115
0 | 4962 | 4.113 | 4.12 | 4.114
0 | 4967 | 4.113 | 4.118 | 4.116
0 | 4972 | 4.113 | 4.119 | 4.115
0 | 4977 | 4.115 | 4.12 | 4.116
0 | 4982 | 4.113 | 4.12 | 4.115
0 | 4987 | 4.113 | 4.119 | 4.114
0 | 4992 | 4.114 | 4.12 | 4.114
0 | 4997 | 4.114 | 4.121 | 4.114
0 | 5002 | 4.114 | 4.12 | 4.115
0 | 5007 | 4.112 | 4.122 | 4.115
0 | 5012 | 4.113 | 4.12 | 4.114
0 | 5017 | 4.113 | 4.12 | 4.115
0 | 5022 | 4.113 | 4.121 | 4.116
0 | 5028 | 4.114 | 4.121 | 4.114
0 | 5033 | 4.114 | 4.121 | 4.116
0 | 5038 | 4.114 | 4.119 | 4.116
0 | 5043 | 4.114 | 4.121 | 4.114
0 | 5048 | 4.115 | 4.12 | 4.115
0 | 5053 | 4.113 | 4.12 | 4.116
0 | 5058 | 4.114 | 4.119 | 4.116
0 | 5063 | 4.114 | 4.119 | 4.114
0 | 5068 | 4.113 | 4.121 | 4.116
0 | 5073 | 4.112 | 4.122 | 4.116
0 | 5078 | 4.112 | 4.121 | 4.115
0 | 5083 | 4.114 | 4.12 | 4.116
0 | 5088 | 4.113 | 4.12 | 4.116
0 | 5093 | 4.113 | 4.119 | 4.115
0 | 5098 | 4.114 | 4.118 | 4.116
0 | 5103 | 4.114 | 4.121 | 4.115
0 | 5108 | 4.114 | 4.119 | 4.114
0 | 5113 | 4.114 | 4.119 | 4.116
0 | 5118 | 4.113 | 4.122 | 4.115
0 | 5123 | 4.114 | 4.118 | 4.117
0 | 5128 | 4.113 | 4.12 | 4.115
0 | 5133 | 4.113 | 4.12 | 4.117
0 | 5138 | 4.114 | 4.122 | 4.117
0 | 5143 | 4.114 | 4.121 | 4.116
0 | 5148 | 4.112 | 4.121 | 4.114
0 | 5153 | 4.113 | 4.121 | 4.115
0 | 5158 | 4.114 | 4.119 | 4.115
0 | 5164 | 4.113 | 4.121 | 4.114
0 | 5169 | 4.113 | 4.12 | 4.116
0 | 5174 | 4.114 | 4.119 | 4.114
0 | 5179 | 4.115 | 4.12 | 4.116
0 | 5184 | 4.115 | 4.12 | 4.114
0 | 5189 | 4.114 | 4.119 | 4.115
0 | 5194 | 4.113 | 4.121 | 4.115
0 | 5199 | 4.115 | 4.118 | 4.115
0 | 5204 | 4.115 | 4.118 | 4.116
0 | 5209 | 4.113 | 4.12 | 4.114
0 | 5214 | 4.116 | 4.12 | 4.116
0 | 5219 | 4.114 | 4.118 | 4.117
0 | 5224 | 4.113 | 4.121 | 4.116
0 | 5229 | 4.114 | 4.12 | 4.114
0 | 5234 | 4.115 | 4.119 | 4.117
0 | 5239 | 4.114 | 4.12 | 4.115
0 | 5244 | 4.114 | 4.118 | 4.116
0 | 5249 | 4.115 | 4.12 | 4.115
0 | 5254 | 4.114 | 4.118 | 4.115
0 | 5259 | 4.113 | 4.121 | 4.114
0 | 5264 | 4.113 | 4.119 | 4.116
0 | 5269 | 4.113 | 4.118 | 4.116
0 | 5274 | 4.114 | 4.12 | 4.116
0 | 5279 | 4.114 | 4.119 | 4.115
0 | 5284 | 4.115 | 4.119 | 4.115
0 | 5289 | 4.115 | 4.119 | 4.115
0 | 5294 | 4.116 | 4.119 | 4.113
0 | 5300 | 4.112 | 4.119 | 4.115
0 | 5305 | 4.117 | 4.12 | 4.113
0 | 5310 | 4.112 | 4.121 | 4.115
0 | 5315 | 4.116 | 4.12 | 4.114
0 | 5320 | 4.115 | 4.118 | 4.115
0 | 5325 | 4.116 | 4.12 | 4.114
0 | 5330 | 4.116 | 4.118 | 4.116
0 | 5335 | 4.115 | 4.119 | 4.115
0 | 5340 | 4.113 | 4.119 | 4.117
0 | 5345 | 4.113 | 4.121 | 4.116
0 | 5350 | 4.113 | 4.121 | 4.117
0 | 5355 | 4.114 | 4.121 | 4.117
0 | 5360 | 4.114 | 4.12 | 4.114
0 | 5365 | 4.113 | 4.12 | 4.114
0 | 5370 | 4.114 | 4.118 | 4.116
0 | 5375 | 4.115 | 4.119 | 4.114
0 | 5380 | 4.114 | 4.119 | 4.116
0 | 5385 | 4.114 | 4.12 | 4.116
0 | 5390 | 4.112 | 4.12 | 4.116
0 | 5395 | 4.114 | 4.12 | 4.116
0 | 5400 | 4.113 | 4.122 | 4.113
0 | 5405 | 4.115 | 4.121 | 4.114
0 | 5410 | 4.111 | 4.119 | 4.115
0 | 5415 | 4.114 | 4.12 | 4.116
0 | 5420 | 4.113 | 4.119 | 4.114
0 | 5425 | 4.115 | 4.12 | 4.113
0 | 5430 | 4.115 | 4.118 | 4.115
0 | 5435 | 4.113 | 4.119 | 4.115
0 | 5441 | 4.115 | 4.121 | 4.115
0 | 5446 | 4.114 | 4.121 | 4.115
0 | 5451 | 4.115 | 4.121 | 4.116
0 | 5456 | 4.113 | 4.118 | 4.114
0 | 5461 | 4.113 | 4.12 | 4.117
0 | 5466 | 4.116 | 4.118 | 4.115
0 | 5471 | 4.116 | 4.123 | 4.116
0 | 5476 | 4.113 | 4.12 | 4.116
0 | 5481 | 4.112 | 4.118 | 4.113
0 | 5486 | 4.112 | 4.12 | 4.115
0 | 5491 | 4.115 | 4.12 | 4.116
0 | 5496 | 4.113 | 4.12 | 4.115
0 | 5501 | 4.113 | 4.119 | 4.115
0 | 5506 | 4.114 | 4.119 | 4.115
0 | 5511 | 4.115 | 4.121 | 4.116
0 | 5516 | 4.115 | 4.121 | 4.116
0 | 5521 | 4.115 | 4.121 | 4.116
0 | 5526 | 4.114 | 4.121 | 4.117
0 | 5531 | 4.115 | 4.122 | 4.115
0 | 5536 | 4.115 | 4.119 | 4.115
0 | 5541 | 4.114 | 4.12 | 4.115
0 | 5546 | 4.112 | 4.118 | 4.114
0 | 5551 | 4.113 | 4.121 | 4.116
0 | 5556 | 4.113 | 4.12 | 4.116
0 | 5561 | 4.114 | 4.122 | 4.115
0 | 5566 | 4.116 | 4.122 | 4.116
0 | 5572 | 4.115 | 4.119 | 4.115
0 | 5577 | 4.113 | 4.119 | 4.115
0 | 5582 | 4.115 | 4.121 | 4.117
0 | 5587 | 4.113 | 4.12 | 4.117
0 | 5592 | 4.114 | 4.119 | 4.114
0 | 5597 | 4.113 | 4.122 | 4.116
0 | 5602 | 4.113 | 4.122 | 4.115
0 | 5607 | 4.113 | 4.119 | 4.115
0 | 5612 | 4.113 | 4.12 | 4.116
0 | 5617 | 4.115 | 4.119 | 4.115
0 | 5622 | 4.115 | 4.121 | 4.116
0 | 5627 | 4.113 | 4.119 | 4.115
0 | 5632 | 4.114 | 4.119 | 4.116
0 | 5637 | 4.114 | 4.12 | 4.114
0 | 5642 | 4.114 | 4.121 | 4.116
0 | 5647 | 4.112 | 4.12 | 4.116
0 | 5652 | 4.113 | 4.119 | 4.114
0 | 5657 | 4.113 | 4.122 | 4.116
0 | 5662 | 4.111 | 4.117 | 4.114
0 | 5667 | 4.115 | 4.122 | 4.116
0 | 5672 | 4.114 | 4.119 | 4.115
0 | 5677 | 4.114 | 4.12 | 4.115
0 | 5682 | 4.114 | 4.12 | 4.114
0 | 5687 | 4.113 | 4.12 | 4.116
0 | 5692 | 4.115 | 4.121 | 4.115
0 | 5697 | 4.113 | 4.118 | 4.115
0 | 5703 | 4.114 | 4.123 | 4.117
0 | 5708 | 4.113 | 4.121 | 4.115
0 | 5713 | 4.113 | 4.12 | 4.116
0 | 5718 | 4.115 | 4.119 | 4.116
0 | 5723 | 4.113 | 4.119 | 4.116
0 | 5728 | 4.112 | 4.121 | 4.115
0 | 5733 | 4.114 | 4.12 | 4.115
0 | 5738 | 4.115 | 4.119 | 4.115
0 | 5743 | 4.114 | 4.12 | 4.116
0 | 5748 | 4.112 | 4.119 | 4.114
0 | 5753 | 4.114 | 4.121 | 4.115
0 | 5758 | 4.113 | 4.119 | 4.116
0 | 5763 | 4.114 | 4.12 | 4.115
0 | 5768 | 4.116 | 4.121 | 4.115
0 | 5773 | 4.114 | 4.12 | 4.115
0 | 5778 | 4.113 | 4.119 | 4.115
0 | 5783 | 4.113 | 4.119 | 4.114
0 | 5788 | 4.114 | 4.119 | 4.117
0 | 5793 | 4.113 | 4.12 | 4.115
0 | 5798 | 4.114 | 4.12 | 4.117
0 | 5803 | 4.112 | 4.119 | 4.115
0 | 5808 | 4.112 | 4.12 | 4.116
0 | 5813 | 4.115 | 4.119 | 4.113
0 | 5818 | 4.112 | 4.119 | 4.115
0 | 5823 | 4.115 | 4.12 | 4.116
0 | 5828 | 4.113 | 4.118 | 4.112
0 | 5833 | 4.115 | 4.12 | 4.115
0 | 5839 | 4.115 | 4.122 | 4.116
0 | 5844 | 4.114 | 4.121 | 4.114
0 | 5849 | 4.114 | 4.121 | 4.116
0 | 5854 | 4.114 | 4.12 | 4.116
0 | 5859 | 4.114 | 4.12 | 4.115
0 | 5864 | 4.112 | 4.117 | 4.113
0 | 5869 | 4.114 | 4.119 | 4.114
0 | 5874 | 4.112 | 4.118 | 4.112
0 | 5879 | 4.115 | 4.121 | 4.115
0 | 5884 | 4.113 | 4.12 | 4.115
0 | 5889 | 4.112 | 4.12 | 4.113
0 | 5894 | 4.115 | 4.121 | 4.115
0 | 5899 | 4.115 | 4.121 | 4.115
0 | 5904 | 4.115 | 4.12 | 4.115
0 | 5909 | 4.112 | 4.12 | 4.115
0 | 5914 | 4.115 | 4.12 | 4.115
0 | 5919 | 4.114 | 4.12 | 4.115
0 | 5924 | 4.112 | 4.119 | 4.116
0 | 5929 | 4.113 | 4.12 | 4.116
0 | 5934 | 4.114 | 4.12 | 4.116
0 | 5939 | 4.112 | 4.12 | 4.113
0 | 5944 | 4.112 | 4.118 | 4.114
0 | 5949 | 4.113 | 4.12 | 4.115
0 | 5954 | 4.116 | 4.121 | 4.117
0 | 5959 | 4.113 | 4.12 | 4.115
0 | 5964 | 4.115 | 4.12 | 4.116
0 | 5969 | 4.114 | 4.122 | 4.116
0 | 5974 | 4.115 | 4.122 | 4.117
0 | 5980 | 4.115 | 4.121 | 4.115
0 | 5985 | 4.114 | 4.12 | 4.115
0 | 5990 | 4.115 | 4.121 | 4.115
0 | 5995 | 4.113 | 4.119 | 4.115
0 | 6000 | 4.114 | 4.119 | 4.116
0 | 6005 | 4.114 | 4.12 | 4.115
0 | 6010 | 4.114 | 4.121 | 4.115
0 | 6015 | 4.114 | 4.12 | 4.113
0 | 6020 | 4.113 | 4.119 | 4.116
0 | 6025 | 4.114 | 4.12 | 4.116
0 | 6030 | 4.115 | 4.12 | 4.116
0 | 6035 | 4.116 | 4.12 | 4.115
0 | 6040 | 4.112 | 4.118 | 4.116
0 | 6045 | 4.114 | 4.121 | 4.115
0 | 6050 | 4.116 | 4.121 | 4.116
0 | 6055 | 4.112 | 4.119 | 4.115
0 | 6060 | 4.114 | 4.121 | 4.116
0 | 6065 | 4.113 | 4.12 | 4.116
0 | 6070 | 4.113 | 4.119 | 4.115
0 | 6075 | 4.112 | 4.12 | 4.115
0 | 6080 | 4.112 | 4.119 | 4.114
0 | 6085 | 4.113 | 4.12 | 4.117
0 | 6090 | 4.113 | 4.119 | 4.114
0 | 6095 | 4.114 | 4.121 | 4.115
0 | 6100 | 4.113 | 4.12 | 4.115
0 | 6106 | 4.113 | 4.119 | 4.115
0 | 6111 | 4.113 | 4.12 | 4.115
0 | 6116 | 4.116 | 4.12 | 4.116
0 | 6121 | 4.115 | 4.121 | 4.116
0 | 6126 | 4.113 | 4.121 | 4.117
0 | 6131 | 4.113 | 4.121 | 4.115
0 | 6136 | 4.112 | 4.117 | 4.113
0 | 6141 | 4.11 | 4.118 | 4.117
0 | 6146 | 4.115 | 4.12 | 4.115
0 | 6151 | 4.114 | 4.12 | 4.115
0 | 6156 | 4.112 | 4.12 | 4.115
0 | 6161 | 4.114 | 4.12 | 4.114
0 | 6166 | 4.114 | 4.12 | 4.117
0 | 6171 | 4.113 | 4.118 | 4.115
0 | 6176 | 4.114 | 4.119 | 4.115
0 | 6181 | 4.113 | 4.119 | 4.116
0 | 6186 | 4.114 | 4.12 | 4.116
0 | 6191 | 4.112 | 4.119 | 4.115
0 | 6196 | 4.113 | 4.119 | 4.117
0 | 6201 | 4.114 | 4.12 | 4.116
0 | 6206 | 4.112 | 4.119 | 4.116
0 | 6211 | 4.113 | 4.12 | 4.114
0 | 6216 | 4.114 | 4.121 | 4.116
0 | 6221 | 4.112 | 4.119 | 4.114
0 | 6226 | 4.114 | 4.119 | 4.115
0 | 6231 | 4.114 | 4.119 | 4.115
0 | 6236 | 4.112 | 4.118 | 4.117
0 | 6241 | 4.112 | 4.118 | 4.114
0 | 6246 | 4.113 | 4.121 | 4.117
0 | 6252 | 4.111 | 4.116 | 4.115
0 | 6257 | 4.113 | 4.118 | 4.112
0 | 6262 | 4.114 | 4.119 | 4.114
0 | 6267 | 4.113 | 4.118 | 4.114
0 | 6272 | 4.111 | 4.116 | 4.111
0 | 6277 | 4.114 | 4.123 | 4.118
0 | 6282 | 4.114 | 4.121 | 4.115
0 | 6287 | 4.112 | 4.118 | 4.114
0 | 6292 | 4.114 | 4.119 | 4.115
0 | 6297 | 4.112 | 4.119 | 4.115
0 | 6302 | 4.112 | 4.118 | 4.116
0 | 6307 | 4.114 | 4.118 | 4.114
0 | 6312 | 4.114 | 4.12 | 4.115
0 | 6317 | 4.114 | 4.12 | 4.118
0 | 6322 | 4.114 | 4.119 | 4.115
0 | 6327 | 4.112 | 4.117 | 4.114
0 | 6332 | 4.112 | 4.116 | 4.114
0 | 6337 | 4.116 | 4.124 | 4.119
0 | 6342 | 4.113 | 4.119 | 4.114
0 | 6347 | 4.116 | 4.123 | 4.118
0 | 6352 | 4.112 | 4.117 | 4.114
0 | 6357 | 4.11 | 4.117 | 4.115
0 | 6362 | 4.117 | 4.124 | 4.118
0 | 6367 | 4.113 | 4.117 | 4.114
0 | 6372 | 4.112 | 4.119 | 4.115
0 | 6377 | 4.113 | 4.119 | 4.114
0 | 6382 | 4.114 | 4.12 | 4.116
0 | 6388 | 4.113 | 4.121 | 4.116
0 | 6393 | 4.115 | 4.122 | 4.118
0 | 6398 | 4.113 | 4.12 | 4.115
0 | 6403 | 4.112 | 4.118 | 4.116
0 | 6408 | 4.113 | 4.119 | 4.114
0 | 6413 | 4.116 | 4.124 | 4.119
0 | 6418 | 4.115 | 4.121 | 4.116
0 | 6423 | 4.115 | 4.121 | 4.117
0 | 6428 | 4.113 | 4.12 | 4.116
0 | 6433 | 4.116 | 4.119 | 4.115
0 | 6438 | 4.116 | 4.121 | 4.115
0 | 6443 | 4.115 | 4.118 | 4.112
0 | 6448 | 4.113 | 4.121 | 4.113
0 | 6453 | 4.114 | 4.119 | 4.115
0 | 6458 | 4.115 | 4.12 | 4.113
0 | 6463 | 4.114 | 4.119 | 4.114
0 | 6468 | 4.113 | 4.12 | 4.116
0 | 6473 | 4.111 | 4.117 | 4.113
0 | 6478 | 4.117 | 4.121 | 4.116
0 | 6483 | 4.113 | 4.119 | 4.114
0 | 6488 | 4.114 | 4.12 | 4.115
0 | 6493 | 4.113 | 4.12 | 4.115
0 | 6498 | 4.114 | 4.12 | 4.116
0 | 6503 | 4.114 | 4.121 | 4.116
0 | 6508 | 4.112 | 4.118 | 4.116
0 | 6513 | 4.112 | 4.116 | 4.113
0 | 6519 | 4.112 | 4.119 | 4.115
0 | 6524 | 4.114 | 4.121 | 4.115
0 | 6529 | 4.113 | 4.12 | 4.116
0 | 6534 | 4.114 | 4.12 | 4.115
0 | 6539 | 4.113 | 4.119 | 4.115
0 | 6544 | 4.113 | 4.118 | 4.114
0 | 6549 | 4.113 | 4.119 | 4.115
0 | 6554 | 4.114 | 4.118 | 4.113
0 | 6559 | 4.11 | 4.117 | 4.115
0 | 6564 | 4.112 | 4.12 | 4.117
0 | 6569 | 4.115 | 4.121 | 4.115
0 | 6574 | 4.116 | 4.122 | 4.115
0 | 6579 | 4.112 | 4.116 | 4.114
0 | 6584 | 4.112 | 4.119 | 4.115
0 | 6589 | 4.113 | 4.121 | 4.116
0 | 6594 | 4.112 | 4.118 | 4.115
0 | 6599 | 4.113 | 4.119 | 4.113
0 | 6604 | 4.114 | 4.118 | 4.112
0 | 6609 | 4.114 | 4.121 | 4.115
0 | 6614 | 4.114 | 4.121 | 4.114
0 | 6619 | 4.111 | 4.117 | 4.113
0 | 6624 | 4.112 | 4.116 | 4.113
0 | 6629 | 4.114 | 4.118 | 4.113
0 | 6634 | 4.115 | 4.119 | 4.114
0 | 6639 | 4.114 | 4.118 | 4.114
0 | 6644 | 4.115 | 4.119 | 4.115
0 | 6649 | 4.116 | 4.12 | 4.112
0 | 6655 | 4.114 | 4.119 | 4.113
0 | 6660 | 4.114 | 4.12 | 4.115
0 | 6665 | 4.115 | 4.119 | 4.113
0 | 6670 | 4.115 | 4.121 | 4.117
0 | 6675 | 4.115 | 4.12 | 4.114
0 | 6680 | 4.114 | 4.12 | 4.115
0 | 6685 | 4.112 | 4.12 | 4.116
0 | 6690 | 4.115 | 4.12 | 4.115
0 | 6695 | 4.115 | 4.119 | 4.114
0 | 6700 | 4.113 | 4.12 | 4.115
0 | 6705 | 4.115 | 4.121 | 4.116
0 | 6710 | 4.116 | 4.121 | 4.116
0 | 6715 | 4.111 | 4.116 | 4.114
0 | 6720 | 4.112 | 4.118 | 4.113
0 | 6725 | 4.113 | 4.122 | 4.118
0 | 6730 | 4.112 | 4.119 | 4.116
0 | 6735 | 4.114 | 4.121 | 4.116
0 | 6740 | 4.116 | 4.121 | 4.115
0 | 6745 | 4.113 | 4.119 | 4.117
0 | 6750 | 4.113 | 4.122 | 4.118
0 | 6755 | 4.114 | 4.119 | 4.114
0 | 6760 | 4.113 | 4.12 | 4.114
0 | 6765 | 4.116 | 4.121 | 4.117
0 | 6770 | 4.114 | 4.119 | 4.114
0 | 6775 | 4.114 | 4.12 | 4.116
0 | 6780 | 4.113 | 4.119 | 4.114
0 | 6786 | 4.111 | 4.117 | 4.115
0 | 6791 | 4.113 | 4.119 | 4.113
0 | 6796 | 4.112 | 4.117 | 4.113
0 | 6801 | 4.117 | 4.12 | 4.115
0 | 6806 | 4.113 | 4.12 | 4.115
0 | 6811 | 4.114 | 4.118 | 4.11
0 | 6816 | 4.112 | 4.118 | 4.114
0 | 6821 | 4.113 | 4.118 | 4.114
0 | 6826 | 4.115 | 4.121 | 4.116
0 | 6831 | 4.113 | 4.119 | 4.115
0 | 6836 | 4.111 | 4.119 | 4.116
0 | 6841 | 4.116 | 4.122 | 4.115
0 | 6846 | 4.113 | 4.122 | 4.121
0 | 6851 | 4.117 | 4.122 | 4.115
0 | 6856 | 4.117 | 4.121 | 4.115
0 | 6861 | 4.113 | 4.121 | 4.119
0 | 6866 | 4.118 | 4.122 | 4.115
0 | 6871 | 4.116 | 4.122 | 4.115
0 | 6876 | 4.113 | 4.118 | 4.115
0 | 6881 | 4.115 | 4.119 | 4.113
0 | 6886 | 4.111 | 4.117 | 4.115
0 | 6891 | 4.111 | 4.116 | 4.112
0 | 6896 | 4.115 | 4.12 | 4.115
0 | 6901 | 4.114 | 4.119 | 4.113
0 | 6906 | 4.113 | 4.12 | 4.115
0 | 6911 | 4.113 | 4.119 | 4.116
0 | 6916 | 4.115 | 4.122 | 4.118
0 | 6922 | 4.112 | 4.12 | 4.116
0 | 6927 | 4.115 | 4.118 | 4.115
0 | 6932 | 4.113 | 4.122 | 4.118
0 | 6937 | 4.116 | 4.121 | 4.116
0 | 6942 | 4.111 | 4.118 | 4.115
0 | 6947 | 4.115 | 4.119 | 4.112
0 | 6952 | 4.112 | 4.12 | 4.114
0 | 6957 | 4.113 | 4.117 | 4.112
0 | 6962 | 4.11 | 4.118 | 4.114
0 | 6967 | 4.113 | 4.12 | 4.116
0 | 6972 | 4.111 | 4.119 | 4.115
0 | 6977 | 4.114 | 4.121 | 4.117
0 | 6982 | 4.113 | 4.12 | 4.114
0 | 6987 | 4.114 | 4.12 | 4.115
0 | 6992 | 4.11 | 4.119 | 4.117
0 | 6997 | 4.113 | 4.118 | 4.113
0 | 7002 | 4.112 | 4.119 | 4.114
0 | 7007 | 4.115 | 4.12 | 4.115
0 | 7012 | 4.112 | 4.117 | 4.112
0 | 7017 | 4.111 | 4.115 | 4.111
0 | 7022 | 4.117 | 4.121 | 4.115
0 | 7027 | 4.113 | 4.115 | 4.11
0 | 7032 | 4.112 | 4.119 | 4.115
0 | 7037 | 4.114 | 4.118 | 4.11
0 | 7042 | 4.113 | 4.12 | 4.117
0 | 7047 | 4.111 | 4.117 | 4.116
0 | 7052 | 4.116 | 4.118 | 4.112
0 | 7057 | 4.111 | 4.118 | 4.116
0 | 7062 | 4.116 | 4.121 | 4.114
0 | 7068 | 4.111 | 4.118 | 4.117
0 | 7073 | 4.114 | 4.119 | 4.113
0 | 7078 | 4.113 | 4.117 | 4.112
0 | 7083 | 4.115 | 4.123 | 4.118
0 | 7088 | 4.115 | 4.122 | 4.118
0 | 7093 | 4.111 | 4.116 | 4.113
0 | 7098 | 4.113 | 4.12 | 4.115
0 | 7103 | 4.113 | 4.119 | 4.116
0 | 7108 | 4.112 | 4.12 | 4.114
0 | 7113 | 4.111 | 4.117 | 4.113
0 | 7118 | 4.112 | 4.12 | 4.115
0 | 7123 | 4.114 | 4.121 | 4.117
0 | 7128 | 4.111 | 4.118 | 4.113
0 | 7133 | 4.114 | 4.118 | 4.112
0 | 7138 | 4.117 | 4.121 | 4.115
0 | 7143 | 4.116 | 4.12 | 4.114
0 | 7148 | 4.114 | 4.118 | 4.115
0 | 7153 | 4.112 | 4.12 | 4.116
0 | 7158 | 4.114 | 4.119 | 4.115
0 | 7163 | 4.115 | 4.12 | 4.114
0 | 7168 | 4.113 | 4.121 | 4.117
0 | 7173 | 4.116 | 4.122 | 4.116
0 | 7178 | 4.116 | 4.121 | 4.115
0 | 7183 | 4.113 | 4.119 | 4.115
0 | 7188 | 4.113 | 4.12 | 4.115
0 | 7193 | 4.116 | 4.123 | 4.118
0 | 7198 | 4.115 | 4.119 | 4.113
0.3 | 1.03 | 4.117 | 4.12 | 4.113
0.3 | 1.183 | 4.084 | 4.079 | 4.087
0.3 | 5.078 | 4.085 | 4.079 | 4.084
0.3 | 10.13 | 4.081 | 4.078 | 4.087
0.3 | 15.14 | 4.082 | 4.077 | 4.086
0.3 | 20.17 | 4.08 | 4.074 | 4.085
0.3 | 25.19 | 4.081 | 4.074 | 4.083
0.3 | 30.21 | 4.078 | 4.072 | 4.083
0.3 | 35.28 | 4.079 | 4.074 | 4.084
0.3 | 40.32 | 4.078 | 4.071 | 4.081
0.3 | 45.33 | 4.077 | 4.072 | 4.083
0.3 | 50.36 | 4.075 | 4.07 | 4.082
0.3 | 55.39 | 4.078 | 4.074 | 4.084
0.3 | 60.41 | 4.078 | 4.071 | 4.081
0.3 | 65.43 | 4.075 | 4.068 | 4.082
0.3 | 70.45 | 4.076 | 4.07 | 4.08
0.3 | 75.48 | 4.075 | 4.068 | 4.081
0.3 | 80.51 | 4.076 | 4.069 | 4.08
0.3 | 85.53 | 4.074 | 4.069 | 4.08
0.3 | 90.56 | 4.075 | 4.068 | 4.079
0.3 | 95.58 | 4.073 | 4.068 | 4.078
0.3 | 100.6 | 4.074 | 4.068 | 4.079
0.3 | 105.6 | 4.077 | 4.069 | 4.077
0.3 | 110.7 | 4.072 | 4.064 | 4.078
0.3 | 115.7 | 4.071 | 4.068 | 4.079
0.3 | 120.8 | 4.073 | 4.066 | 4.078
0.3 | 125.8 | 4.074 | 4.065 | 4.076
0.3 | 130.9 | 4.071 | 4.064 | 4.078
0.3 | 135.9 | 4.072 | 4.065 | 4.077
0.3 | 140.9 | 4.073 | 4.066 | 4.077
0.3 | 145.9 | 4.072 | 4.066 | 4.077
0.3 | 151 | 4.074 | 4.066 | 4.076
0.3 | 156 | 4.072 | 4.064 | 4.077
0.3 | 161.1 | 4.07 | 4.064 | 4.077
0.3 | 166.1 | 4.072 | 4.065 | 4.076
0.3 | 171.1 | 4.069 | 4.064 | 4.076
0.3 | 176.2 | 4.07 | 4.063 | 4.076
0.3 | 181.2 | 4.071 | 4.063 | 4.076
0.3 | 186.3 | 4.07 | 4.062 | 4.073
0.3 | 191.3 | 4.072 | 4.062 | 4.075
0.3 | 196.3 | 4.069 | 4.061 | 4.074
0.3 | 201.4 | 4.07 | 4.062 | 4.076
0.3 | 206.4 | 4.071 | 4.061 | 4.074
0.3 | 211.5 | 4.07 | 4.062 | 4.075
0.3 | 216.5 | 4.07 | 4.061 | 4.075
0.3 | 221.5 | 4.069 | 4.061 | 4.075
0.3 | 226.6 | 4.067 | 4.058 | 4.075
0.3 | 231.6 | 4.069 | 4.059 | 4.071
0.3 | 236.7 | 4.066 | 4.06 | 4.075
0.3 | 241.7 | 4.067 | 4.058 | 4.073
0.3 | 246.7 | 4.066 | 4.056 | 4.07
0.3 | 251.8 | 4.072 | 4.063 | 4.072
0.3 | 256.8 | 4.065 | 4.055 | 4.072
0.3 | 261.8 | 4.07 | 4.06 | 4.071
0.3 | 266.9 | 4.067 | 4.058 | 4.073
0.3 | 271.9 | 4.065 | 4.055 | 4.071
0.3 | 276.9 | 4.067 | 4.06 | 4.074
0.3 | 282 | 4.066 | 4.059 | 4.074
0.3 | 287 | 4.068 | 4.059 | 4.073
0.3 | 292.1 | 4.07 | 4.061 | 4.074
0.3 | 297.1 | 4.07 | 4.061 | 4.073
0.3 | 302.2 | 4.067 | 4.06 | 4.076
0.3 | 307.1 | 4.065 | 4.058 | 4.072
0.3 | 312.2 | 4.067 | 4.058 | 4.072
0.3 | 317.2 | 4.068 | 4.06 | 4.072
0.3 | 322.3 | 4.064 | 4.054 | 4.071
0.3 | 327.3 | 4.065 | 4.057 | 4.071
0.3 | 332.3 | 4.067 | 4.057 | 4.069
0.3 | 337.4 | 4.062 | 4.054 | 4.071
0.3 | 342.4 | 4.064 | 4.055 | 4.07
0.3 | 347.4 | 4.066 | 4.055 | 4.071
0.3 | 352.5 | 4.063 | 4.051 | 4.067
0.3 | 357.5 | 4.066 | 4.055 | 4.069
0.3 | 362.5 | 4.065 | 4.054 | 4.068
0.3 | 367.6 | 4.062 | 4.052 | 4.068
0.3 | 372.6 | 4.066 | 4.055 | 4.07
0.3 | 377.6 | 4.061 | 4.052 | 4.071
0.3 | 382.7 | 4.066 | 4.053 | 4.068
0.3 | 387.7 | 4.066 | 4.054 | 4.069
0.3 | 392.8 | 4.063 | 4.051 | 4.066
0.3 | 397.8 | 4.066 | 4.052 | 4.067
0.3 | 402.8 | 4.063 | 4.052 | 4.069
0.3 | 407.9 | 4.063 | 4.05 | 4.067
0.3 | 412.9 | 4.064 | 4.053 | 4.068
0.3 | 417.9 | 4.061 | 4.05 | 4.067
0.3 | 423 | 4.066 | 4.052 | 4.066
0.3 | 428 | 4.06 | 4.049 | 4.066
0.3 | 433 | 4.063 | 4.052 | 4.068
0.3 | 438.1 | 4.063 | 4.05 | 4.066
0.3 | 443.1 | 4.064 | 4.055 | 4.071
0.3 | 448.2 | 4.062 | 4.051 | 4.067
0.3 | 453.2 | 4.066 | 4.055 | 4.07
0.3 | 458.2 | 4.059 | 4.049 | 4.067
0.3 | 463.3 | 4.06 | 4.049 | 4.068
0.3 | 468.3 | 4.063 | 4.05 | 4.065
0.3 | 473.4 | 4.061 | 4.049 | 4.068
0.3 | 478.4 | 4.06 | 4.046 | 4.064
0.3 | 483.4 | 4.061 | 4.049 | 4.065
0.3 | 488.5 | 4.063 | 4.048 | 4.064
0.3 | 493.5 | 4.061 | 4.047 | 4.063
0.3 | 498.6 | 4.06 | 4.046 | 4.063
0.3 | 503.6 | 4.062 | 4.05 | 4.065
0.3 | 508.6 | 4.061 | 4.047 | 4.065
0.3 | 513.6 | 4.061 | 4.049 | 4.067
0.3 | 518.7 | 4.06 | 4.045 | 4.064
0.3 | 523.7 | 4.061 | 4.048 | 4.065
0.3 | 528.8 | 4.061 | 4.047 | 4.064
0.3 | 533.8 | 4.06 | 4.046 | 4.063
0.3 | 538.8 | 4.06 | 4.047 | 4.065
0.3 | 543.9 | 4.059 | 4.048 | 4.067
0.3 | 548.9 | 4.061 | 4.05 | 4.068
0.3 | 553.9 | 4.06 | 4.047 | 4.066
0.3 | 559 | 4.064 | 4.052 | 4.067
0.3 | 564 | 4.062 | 4.048 | 4.065
0.3 | 569.1 | 4.06 | 4.047 | 4.065
0.3 | 574.1 | 4.059 | 4.046 | 4.065
0.3 | 579.2 | 4.061 | 4.046 | 4.065
0.3 | 584.2 | 4.06 | 4.049 | 4.066
0.3 | 589.3 | 4.058 | 4.046 | 4.068
0.3 | 594.3 | 4.06 | 4.046 | 4.064
0.3 | 599.3 | 4.061 | 4.047 | 4.064
0.3 | 604.4 | 4.058 | 4.047 | 4.069
0.3 | 609.4 | 4.06 | 4.047 | 4.066
0.3 | 614.4 | 4.062 | 4.048 | 4.064
0.3 | 619.5 | 4.059 | 4.046 | 4.065
0.3 | 624.5 | 4.059 | 4.045 | 4.065
0.3 | 629.5 | 4.062 | 4.045 | 4.064
0.3 | 634.6 | 4.056 | 4.043 | 4.064
0.3 | 639.6 | 4.06 | 4.045 | 4.061
0.3 | 644.6 | 4.056 | 4.043 | 4.064
0.3 | 649.7 | 4.057 | 4.044 | 4.062
0.3 | 654.7 | 4.059 | 4.044 | 4.063
0.3 | 659.7 | 4.057 | 4.043 | 4.064
0.3 | 664.8 | 4.058 | 4.044 | 4.064
0.3 | 669.9 | 4.059 | 4.042 | 4.063
0.3 | 674.9 | 4.059 | 4.044 | 4.063
0.3 | 680 | 4.056 | 4.043 | 4.064
0.3 | 685 | 4.056 | 4.04 | 4.06
0.3 | 690 | 4.056 | 4.039 | 4.059
0.3 | 695 | 4.061 | 4.044 | 4.063
0.3 | 700.1 | 4.058 | 4.042 | 4.06
0.3 | 705.1 | 4.056 | 4.042 | 4.061
0.3 | 710.2 | 4.054 | 4.038 | 4.058
0.3 | 715.2 | 4.055 | 4.042 | 4.064
0.3 | 720.3 | 4.057 | 4.043 | 4.062
0.3 | 725.3 | 4.057 | 4.046 | 4.064
0.3 | 730.3 | 4.052 | 4.038 | 4.06
0.3 | 735.4 | 4.058 | 4.041 | 4.06
0.3 | 740.4 | 4.058 | 4.043 | 4.063
0.3 | 745.4 | 4.057 | 4.04 | 4.062
0.3 | 750.5 | 4.059 | 4.043 | 4.064
0.3 | 755.5 | 4.058 | 4.04 | 4.06
0.3 | 760.5 | 4.056 | 4.04 | 4.06
0.3 | 765.6 | 4.05 | 4.036 | 4.06
0.3 | 770.6 | 4.051 | 4.036 | 4.06
0.3 | 775.6 | 4.054 | 4.039 | 4.06
0.3 | 780.7 | 4.054 | 4.038 | 4.058
0.3 | 785.7 | 4.053 | 4.038 | 4.062
0.3 | 790.8 | 4.054 | 4.039 | 4.061
0.3 | 795.8 | 4.056 | 4.039 | 4.061
0.3 | 800.8 | 4.059 | 4.04 | 4.058
0.3 | 805.9 | 4.058 | 4.04 | 4.061
0.3 | 810.9 | 4.054 | 4.039 | 4.06
0.3 | 816 | 4.055 | 4.038 | 4.057
0.3 | 821 | 4.055 | 4.04 | 4.064
0.3 | 826 | 4.054 | 4.037 | 4.06
0.3 | 831.1 | 4.052 | 4.033 | 4.056
0.3 | 836.1 | 4.055 | 4.036 | 4.056
0.3 | 841.1 | 4.051 | 4.035 | 4.059
0.3 | 846.2 | 4.052 | 4.033 | 4.056
0.3 | 851.2 | 4.055 | 4.035 | 4.057
0.3 | 856.3 | 4.054 | 4.035 | 4.057
0.3 | 861.3 | 4.052 | 4.035 | 4.06
0.3 | 866.3 | 4.051 | 4.035 | 4.058
0.3 | 871.4 | 4.055 | 4.038 | 4.058
0.3 | 876.4 | 4.055 | 4.037 | 4.057
0.3 | 881.5 | 4.053 | 4.036 | 4.058
0.3 | 886.5 | 4.054 | 4.034 | 4.058
0.3 | 891.5 | 4.049 | 4.034 | 4.06
0.3 | 896.5 | 4.051 | 4.033 | 4.056
0.3 | 901.6 | 4.055 | 4.036 | 4.056
0.3 | 906.6 | 4.053 | 4.031 | 4.053
0.3 | 911.7 | 4.054 | 4.037 | 4.061
0.3 | 916.7 | 4.055 | 4.035 | 4.055
0.3 | 921.7 | 4.052 | 4.035 | 4.058
0.3 | 926.8 | 4.05 | 4.032 | 4.055
0.3 | 931.8 | 4.053 | 4.038 | 4.06
0.3 | 936.9 | 4.052 | 4.036 | 4.059
0.3 | 941.9 | 4.052 | 4.034 | 4.057
0.3 | 946.9 | 4.051 | 4.034 | 4.057
0.3 | 952 | 4.05 | 4.03 | 4.054
0.3 | 957 | 4.048 | 4.032 | 4.058
0.3 | 962.1 | 4.052 | 4.032 | 4.053
0.3 | 967.1 | 4.048 | 4.029 | 4.052
0.3 | 972.1 | 4.047 | 4.029 | 4.054
0.3 | 977.2 | 4.051 | 4.031 | 4.056
0.3 | 982.2 | 4.051 | 4.031 | 4.054
0.3 | 987.2 | 4.049 | 4.032 | 4.058
0.3 | 992.3 | 4.053 | 4.034 | 4.055
0.3 | 997.3 | 4.049 | 4.03 | 4.054
0.3 | 1002 | 4.048 | 4.029 | 4.055
0.3 | 1007 | 4.046 | 4.028 | 4.054
0.3 | 1012 | 4.05 | 4.031 | 4.056
0.3 | 1017 | 4.049 | 4.03 | 4.054
0.3 | 1023 | 4.05 | 4.027 | 4.05
0.3 | 1028 | 4.048 | 4.027 | 4.051
0.3 | 1033 | 4.046 | 4.028 | 4.054
0.3 | 1038 | 4.048 | 4.031 | 4.056
0.3 | 1043 | 4.048 | 4.027 | 4.05
0.3 | 1048 | 4.05 | 4.032 | 4.055
0.3 | 1053 | 4.048 | 4.029 | 4.054
0.3 | 1058 | 4.048 | 4.029 | 4.053
0.3 | 1063 | 4.05 | 4.03 | 4.054
0.3 | 1068 | 4.045 | 4.027 | 4.052
0.3 | 1073 | 4.047 | 4.027 | 4.053
0.3 | 1078 | 4.046 | 4.025 | 4.051
0.3 | 1083 | 4.047 | 4.027 | 4.049
0.3 | 1088 | 4.044 | 4.026 | 4.052
0.3 | 1093 | 4.047 | 4.025 | 4.05
0.3 | 1098 | 4.05 | 4.032 | 4.057
0.3 | 1103 | 4.049 | 4.027 | 4.049
0.3 | 1108 | 4.05 | 4.031 | 4.055
0.3 | 1113 | 4.048 | 4.024 | 4.048
0.3 | 1118 | 4.049 | 4.028 | 4.053
0.3 | 1123 | 4.047 | 4.027 | 4.05
0.3 | 1128 | 4.049 | 4.03 | 4.053
0.3 | 1133 | 4.046 | 4.027 | 4.053
0.3 | 1138 | 4.048 | 4.031 | 4.056
0.3 | 1143 | 4.047 | 4.028 | 4.053
0.3 | 1148 | 4.046 | 4.024 | 4.05
0.3 | 1154 | 4.044 | 4.023 | 4.049
0.3 | 1159 | 4.044 | 4.026 | 4.054
0.3 | 1164 | 4.048 | 4.028 | 4.053
0.3 | 1169 | 4.045 | 4.023 | 4.047
0.3 | 1174 | 4.047 | 4.026 | 4.051
0.3 | 1179 | 4.048 | 4.026 | 4.051
0.3 | 1184 | 4.044 | 4.022 | 4.049
0.3 | 1189 | 4.047 | 4.027 | 4.052
0.3 | 1194 | 4.05 | 4.03 | 4.054
0.3 | 1199 | 4.049 | 4.03 | 4.053
0.3 | 1204 | 4.048 | 4.025 | 4.048
0.3 | 1209 | 4.043 | 4.024 | 4.053
0.3 | 1214 | 4.042 | 4.02 | 4.049
0.3 | 1219 | 4.047 | 4.024 | 4.048
0.3 | 1224 | 4.043 | 4.023 | 4.049
0.3 | 1229 | 4.044 | 4.022 | 4.047
0.3 | 1234 | 4.046 | 4.025 | 4.049
0.3 | 1239 | 4.047 | 4.025 | 4.049
0.3 | 1244 | 4.045 | 4.023 | 4.048
0.3 | 1249 | 4.044 | 4.024 | 4.05
0.3 | 1254 | 4.046 | 4.022 | 4.046
0.3 | 1259 | 4.04 | 4.02 | 4.049
0.3 | 1264 | 4.04 | 4.021 | 4.05
0.3 | 1269 | 4.043 | 4.023 | 4.05
0.3 | 1274 | 4.044 | 4.023 | 4.049
0.3 | 1279 | 4.044 | 4.025 | 4.049
0.3 | 1285 | 4.043 | 4.024 | 4.052
0.3 | 1290 | 4.041 | 4.022 | 4.052
0.3 | 1295 | 4.043 | 4.022 | 4.048
0.3 | 1300 | 4.046 | 4.023 | 4.049
0.3 | 1305 | 4.042 | 4.019 | 4.045
0.3 | 1310 | 4.045 | 4.023 | 4.049
0.3 | 1315 | 4.043 | 4.019 | 4.045
0.3 | 1320 | 4.041 | 4.021 | 4.048
0.3 | 1325 | 4.045 | 4.025 | 4.049
0.3 | 1330 | 4.043 | 4.022 | 4.047
0.3 | 1335 | 4.043 | 4.02 | 4.047
0.3 | 1340 | 4.04 | 4.022 | 4.048
0.3 | 1345 | 4.042 | 4.024 | 4.051
0.3 | 1350 | 4.044 | 4.023 | 4.048
0.3 | 1355 | 4.041 | 4.019 | 4.045
0.3 | 1360 | 4.042 | 4.021 | 4.048
0.3 | 1365 | 4.04 | 4.02 | 4.049
0.3 | 1370 | 4.042 | 4.02 | 4.046
0.3 | 1375 | 4.04 | 4.018 | 4.047
0.3 | 1380 | 4.043 | 4.019 | 4.044
0.3 | 1385 | 4.044 | 4.018 | 4.043
0.3 | 1390 | 4.039 | 4.016 | 4.044
0.3 | 1395 | 4.042 | 4.02 | 4.046
0.3 | 1400 | 4.042 | 4.019 | 4.045
0.3 | 1405 | 4.039 | 4.019 | 4.047
0.3 | 1410 | 4.04 | 4.02 | 4.049
0.3 | 1415 | 4.039 | 4.019 | 4.047
0.3 | 1420 | 4.039 | 4.02 | 4.05
0.3 | 1425 | 4.042 | 4.02 | 4.047
0.3 | 1430 | 4.039 | 4.016 | 4.042
0.3 | 1436 | 4.039 | 4.017 | 4.046
0 | 0.993 | 4.07 | 4.055 | 4.068
0 | 1.159 | 4.066 | 4.052 | 4.071
0 | 5.099 | 4.072 | 4.057 | 4.069
0 | 10.14 | 4.072 | 4.059 | 4.072
0 | 15.18 | 4.069 | 4.057 | 4.072
0 | 20.22 | 4.073 | 4.063 | 4.075
0 | 25.23 | 4.073 | 4.061 | 4.075
0 | 30.27 | 4.071 | 4.057 | 4.072
0 | 35.3 | 4.069 | 4.061 | 4.077
0 | 40.35 | 4.074 | 4.06 | 4.075
0 | 45.4 | 4.071 | 4.062 | 4.076
0 | 50.44 | 4.074 | 4.064 | 4.075
0 | 55.48 | 4.071 | 4.062 | 4.075
0 | 60.52 | 4.075 | 4.064 | 4.075
0 | 65.55 | 4.075 | 4.063 | 4.075
0 | 70.6 | 4.077 | 4.065 | 4.075
0 | 75.61 | 4.074 | 4.063 | 4.077
0 | 80.65 | 4.075 | 4.064 | 4.078
0 | 85.71 | 4.076 | 4.067 | 4.077
0 | 90.72 | 4.079 | 4.068 | 4.078
0 | 95.76 | 4.074 | 4.062 | 4.076
0 | 100.8 | 4.079 | 4.064 | 4.076
0 | 105.8 | 4.075 | 4.063 | 4.075
0 | 110.9 | 4.072 | 4.062 | 4.074
0 | 115.9 | 4.075 | 4.065 | 4.08
0 | 120.9 | 4.075 | 4.065 | 4.077
0 | 126 | 4.075 | 4.068 | 4.079
0 | 131 | 4.076 | 4.065 | 4.077
0 | 136.1 | 4.073 | 4.065 | 4.08
0 | 141.1 | 4.074 | 4.063 | 4.075
0 | 146.1 | 4.077 | 4.064 | 4.073
0 | 151.1 | 4.076 | 4.065 | 4.077
0 | 156.2 | 4.078 | 4.067 | 4.077
0 | 161.2 | 4.077 | 4.062 | 4.073
0 | 166.2 | 4.077 | 4.068 | 4.082
0 | 171.3 | 4.075 | 4.066 | 4.078
0 | 176.3 | 4.079 | 4.067 | 4.078
0 | 181.4 | 4.08 | 4.068 | 4.079
0 | 186.4 | 4.075 | 4.066 | 4.078
0 | 191.4 | 4.078 | 4.067 | 4.075
0 | 196.5 | 4.073 | 4.066 | 4.079
0 | 201.5 | 4.076 | 4.067 | 4.078
0 | 206.5 | 4.077 | 4.065 | 4.078
0 | 211.6 | 4.077 | 4.064 | 4.076
0 | 216.6 | 4.076 | 4.066 | 4.078
0 | 221.7 | 4.075 | 4.064 | 4.077
0 | 226.7 | 4.078 | 4.066 | 4.078
0 | 231.8 | 4.078 | 4.067 | 4.079
0 | 236.8 | 4.076 | 4.064 | 4.077
0 | 241.9 | 4.08 | 4.066 | 4.075
0 | 246.9 | 4.076 | 4.065 | 4.077
0 | 251.9 | 4.079 | 4.07 | 4.081
0 | 257 | 4.075 | 4.064 | 4.077
0 | 262 | 4.079 | 4.066 | 4.078
0 | 267.1 | 4.075 | 4.066 | 4.079
0 | 272.1 | 4.078 | 4.069 | 4.079
0 | 277.2 | 4.08 | 4.07 | 4.08
0 | 282.2 | 4.078 | 4.065 | 4.077
0 | 287.2 | 4.077 | 4.064 | 4.076
0 | 292.3 | 4.076 | 4.067 | 4.078
0 | 297.3 | 4.078 | 4.068 | 4.081
0 | 302.3 | 4.075 | 4.067 | 4.08
0 | 307.4 | 4.079 | 4.068 | 4.077
0 | 312.4 | 4.076 | 4.068 | 4.081
0 | 317.5 | 4.076 | 4.067 | 4.079
0 | 322.5 | 4.077 | 4.065 | 4.075
0 | 327.5 | 4.078 | 4.068 | 4.079
0 | 332.6 | 4.076 | 4.066 | 4.076
0 | 337.6 | 4.076 | 4.067 | 4.078
0 | 342.7 | 4.075 | 4.066 | 4.08
0 | 347.7 | 4.076 | 4.068 | 4.08
0 | 352.7 | 4.078 | 4.066 | 4.076
0 | 357.8 | 4.078 | 4.067 | 4.077
0 | 362.8 | 4.078 | 4.064 | 4.075
0 | 367.9 | 4.076 | 4.062 | 4.076
0 | 372.9 | 4.077 | 4.068 | 4.078
0 | 377.9 | 4.074 | 4.065 | 4.076
0 | 383 | 4.078 | 4.067 | 4.077
0 | 388 | 4.075 | 4.065 | 4.078
0 | 393 | 4.078 | 4.067 | 4.079
0 | 398.1 | 4.077 | 4.066 | 4.078
0 | 403.1 | 4.075 | 4.065 | 4.076
0 | 408.2 | 4.076 | 4.066 | 4.079
0 | 413.2 | 4.075 | 4.068 | 4.08
0 | 418.2 | 4.079 | 4.07 | 4.08
0 | 423.3 | 4.078 | 4.069 | 4.079
0 | 428.3 | 4.077 | 4.069 | 4.079
0 | 433.4 | 4.076 | 4.067 | 4.079
0 | 438.4 | 4.078 | 4.067 | 4.079
0 | 443.4 | 4.078 | 4.067 | 4.076
0 | 448.5 | 4.076 | 4.067 | 4.079
0 | 453.5 | 4.076 | 4.067 | 4.08
0 | 458.6 | 4.077 | 4.07 | 4.08
0 | 463.6 | 4.08 | 4.069 | 4.079
0 | 468.6 | 4.078 | 4.069 | 4.081
0 | 473.7 | 4.077 | 4.068 | 4.08
0 | 478.7 | 4.078 | 4.065 | 4.076
0 | 483.8 | 4.075 | 4.065 | 4.076
0 | 488.8 | 4.078 | 4.068 | 4.079
0 | 493.8 | 4.074 | 4.065 | 4.079
0 | 498.9 | 4.076 | 4.068 | 4.081
0 | 503.9 | 4.077 | 4.067 | 4.079
0 | 509 | 4.077 | 4.07 | 4.083
0 | 514 | 4.079 | 4.068 | 4.079
0 | 519 | 4.077 | 4.067 | 4.079
0 | 524.1 | 4.076 | 4.067 | 4.08
0 | 529.1 | 4.078 | 4.065 | 4.078
0 | 534.1 | 4.079 | 4.066 | 4.076
0 | 539.2 | 4.078 | 4.07 | 4.081
0 | 544.2 | 4.077 | 4.069 | 4.079
0 | 549.2 | 4.075 | 4.065 | 4.078
0 | 554.3 | 4.075 | 4.066 | 4.077
0 | 559.3 | 4.078 | 4.071 | 4.081
0 | 564.3 | 4.079 | 4.067 | 4.077
0 | 569.4 | 4.078 | 4.068 | 4.079
0 | 574.4 | 4.076 | 4.069 | 4.081
0 | 579.5 | 4.078 | 4.067 | 4.078
0 | 584.5 | 4.08 | 4.069 | 4.078
0 | 589.5 | 4.078 | 4.067 | 4.078
0 | 594.5 | 4.076 | 4.065 | 4.078
0 | 599.6 | 4.077 | 4.067 | 4.079
0 | 604.6 | 4.075 | 4.064 | 4.075
0 | 609.7 | 4.077 | 4.069 | 4.08
0 | 614.7 | 4.081 | 4.07 | 4.077
0 | 619.7 | 4.076 | 4.071 | 4.082
0 | 624.8 | 4.081 | 4.069 | 4.079
0 | 629.8 | 4.079 | 4.069 | 4.079
0 | 634.8 | 4.075 | 4.067 | 4.079
0 | 639.9 | 4.081 | 4.07 | 4.082
0 | 644.9 | 4.08 | 4.07 | 4.08
0 | 650 | 4.078 | 4.068 | 4.078
0 | 655 | 4.077 | 4.068 | 4.079
0 | 660 | 4.078 | 4.069 | 4.079
0 | 665.1 | 4.078 | 4.07 | 4.08
0 | 670.1 | 4.076 | 4.066 | 4.079
0 | 675.1 | 4.077 | 4.067 | 4.078
0 | 680.2 | 4.076 | 4.066 | 4.078
0 | 685.2 | 4.079 | 4.07 | 4.081
0 | 690.2 | 4.078 | 4.072 | 4.083
0 | 695.3 | 4.076 | 4.068 | 4.076
0 | 700.3 | 4.076 | 4.069 | 4.082
0 | 705.4 | 4.08 | 4.072 | 4.081
0 | 710.4 | 4.075 | 4.066 | 4.076
0 | 715.4 | 4.076 | 4.068 | 4.08
0 | 720.5 | 4.076 | 4.068 | 4.081
0 | 725.5 | 4.08 | 4.069 | 4.078
0 | 730.5 | 4.078 | 4.068 | 4.08
0 | 735.6 | 4.078 | 4.069 | 4.08
0 | 740.6 | 4.078 | 4.067 | 4.077
0 | 745.7 | 4.077 | 4.067 | 4.079
0 | 750.7 | 4.077 | 4.068 | 4.08
0 | 755.7 | 4.077 | 4.069 | 4.078
0 | 760.8 | 4.074 | 4.065 | 4.077
0 | 765.8 | 4.078 | 4.07 | 4.083
0 | 770.9 | 4.08 | 4.07 | 4.079
0 | 775.9 | 4.078 | 4.068 | 4.081
0 | 780.9 | 4.078 | 4.07 | 4.079
0 | 785.9 | 4.079 | 4.068 | 4.078
0 | 791 | 4.076 | 4.065 | 4.076
0 | 796 | 4.081 | 4.072 | 4.08
0 | 801 | 4.076 | 4.069 | 4.08
0 | 806.1 | 4.079 | 4.068 | 4.079
0 | 811.1 | 4.075 | 4.066 | 4.08
0 | 816.2 | 4.078 | 4.066 | 4.075
0 | 821.2 | 4.075 | 4.066 | 4.08
0 | 826.3 | 4.076 | 4.069 | 4.08
0 | 831.3 | 4.078 | 4.069 | 4.079
0 | 836.3 | 4.077 | 4.068 | 4.08
0 | 841.4 | 4.076 | 4.066 | 4.077
0 | 846.4 | 4.082 | 4.072 | 4.08
0 | 851.5 | 4.078 | 4.068 | 4.078
0 | 856.5 | 4.079 | 4.07 | 4.08
0 | 861.5 | 4.076 | 4.067 | 4.079
0 | 866.6 | 4.076 | 4.068 | 4.08
0 | 871.6 | 4.077 | 4.07 | 4.082
0 | 876.6 | 4.076 | 4.066 | 4.077
0 | 881.7 | 4.077 | 4.068 | 4.079
0 | 886.7 | 4.079 | 4.069 | 4.079
0 | 891.7 | 4.08 | 4.071 | 4.081
0 | 896.8 | 4.077 | 4.069 | 4.08
0 | 901.8 | 4.075 | 4.067 | 4.079
0 | 906.8 | 4.075 | 4.065 | 4.077
0 | 911.9 | 4.077 | 4.069 | 4.079
0 | 916.9 | 4.076 | 4.069 | 4.081
0 | 922 | 4.079 | 4.069 | 4.078
0 | 927 | 4.078 | 4.068 | 4.077
0 | 932 | 4.077 | 4.068 | 4.08
0 | 937.1 | 4.078 | 4.068 | 4.077
0 | 942.1 | 4.08 | 4.069 | 4.078
0 | 947.2 | 4.077 | 4.069 | 4.078
0 | 952.2 | 4.079 | 4.069 | 4.079
0 | 957.2 | 4.081 | 4.071 | 4.079
0 | 962.3 | 4.079 | 4.07 | 4.078
0 | 967.3 | 4.078 | 4.069 | 4.08
0 | 972.4 | 4.08 | 4.071 | 4.08
0 | 977.4 | 4.077 | 4.068 | 4.079
0 | 982.5 | 4.08 | 4.068 | 4.078
0 | 987.5 | 4.078 | 4.069 | 4.08
0 | 992.5 | 4.077 | 4.069 | 4.081
0 | 997.6 | 4.082 | 4.07 | 4.079
0 | 1003 | 4.078 | 4.07 | 4.079
0 | 1008 | 4.079 | 4.068 | 4.079
0 | 1013 | 4.076 | 4.068 | 4.079
0 | 1018 | 4.077 | 4.067 | 4.077
0 | 1023 | 4.079 | 4.069 | 4.079
0 | 1028 | 4.079 | 4.071 | 4.083
0 | 1033 | 4.075 | 4.067 | 4.078
0 | 1038 | 4.078 | 4.069 | 4.079
0 | 1043 | 4.08 | 4.072 | 4.083
0 | 1048 | 4.078 | 4.067 | 4.077
0 | 1053 | 4.079 | 4.07 | 4.08
0 | 1058 | 4.077 | 4.071 | 4.08
0 | 1063 | 4.078 | 4.068 | 4.079
0 | 1068 | 4.078 | 4.07 | 4.083
0 | 1073 | 4.078 | 4.07 | 4.081
0 | 1078 | 4.078 | 4.069 | 4.079
0 | 1083 | 4.077 | 4.068 | 4.08
0 | 1088 | 4.078 | 4.069 | 4.08
0 | 1093 | 4.078 | 4.068 | 4.08
0 | 1098 | 4.077 | 4.07 | 4.081
0 | 1103 | 4.078 | 4.07 | 4.079
0 | 1108 | 4.08 | 4.07 | 4.08
0 | 1113 | 4.079 | 4.069 | 4.079
0 | 1118 | 4.078 | 4.069 | 4.079
0 | 1124 | 4.077 | 4.068 | 4.078
0 | 1129 | 4.077 | 4.068 | 4.079
0 | 1134 | 4.077 | 4.069 | 4.081
0 | 1139 | 4.08 | 4.07 | 4.077
0 | 1144 | 4.077 | 4.067 | 4.076
0 | 1149 | 4.078 | 4.069 | 4.08
0 | 1154 | 4.078 | 4.07 | 4.079
0 | 1159 | 4.078 | 4.068 | 4.077
0 | 1164 | 4.077 | 4.07 | 4.078
0 | 1169 | 4.079 | 4.069 | 4.079
0 | 1174 | 4.078 | 4.072 | 4.081
0 | 1179 | 4.077 | 4.068 | 4.078
0 | 1184 | 4.079 | 4.069 | 4.081
0 | 1189 | 4.079 | 4.07 | 4.08
0 | 1194 | 4.078 | 4.07 | 4.08
0 | 1199 | 4.076 | 4.068 | 4.079
0 | 1204 | 4.075 | 4.069 | 4.079
0 | 1209 | 4.08 | 4.072 | 4.082
0 | 1214 | 4.077 | 4.068 | 4.08
0 | 1219 | 4.078 | 4.069 | 4.079
0 | 1224 | 4.077 | 4.069 | 4.078
0 | 1229 | 4.079 | 4.069 | 4.08
0 | 1234 | 4.079 | 4.066 | 4.075
0 | 1239 | 4.078 | 4.07 | 4.081
0 | 1244 | 4.077 | 4.069 | 4.081
0 | 1249 | 4.077 | 4.07 | 4.08
0 | 1255 | 4.077 | 4.069 | 4.08
0 | 1260 | 4.076 | 4.069 | 4.081
0 | 1265 | 4.077 | 4.066 | 4.079
0 | 1270 | 4.079 | 4.07 | 4.079
0 | 1275 | 4.079 | 4.069 | 4.079
0 | 1280 | 4.079 | 4.07 | 4.08
0 | 1285 | 4.078 | 4.069 | 4.079
0 | 1290 | 4.08 | 4.069 | 4.078
0 | 1295 | 4.076 | 4.067 | 4.078
0 | 1300 | 4.078 | 4.069 | 4.081
0 | 1305 | 4.075 | 4.069 | 4.081
0 | 1310 | 4.078 | 4.069 | 4.079
0 | 1315 | 4.078 | 4.069 | 4.078
0 | 1320 | 4.077 | 4.069 | 4.079
0 | 1325 | 4.08 | 4.071 | 4.081
0 | 1330 | 4.077 | 4.069 | 4.081
0 | 1335 | 4.078 | 4.068 | 4.08
0 | 1340 | 4.078 | 4.069 | 4.08
0 | 1345 | 4.078 | 4.069 | 4.076
0 | 1350 | 4.079 | 4.069 | 4.078
0 | 1355 | 4.076 | 4.071 | 4.083
0 | 1360 | 4.079 | 4.07 | 4.08
0 | 1365 | 4.08 | 4.07 | 4.081
0 | 1370 | 4.079 | 4.068 | 4.079
0 | 1375 | 4.074 | 4.068 | 4.079
0 | 1380 | 4.076 | 4.066 | 4.075
0 | 1385 | 4.079 | 4.07 | 4.08
0 | 1390 | 4.077 | 4.069 | 4.08
0 | 1396 | 4.078 | 4.068 | 4.076
0 | 1401 | 4.079 | 4.071 | 4.08
0 | 1406 | 4.079 | 4.071 | 4.08
0 | 1411 | 4.079 | 4.07 | 4.081
0 | 1416 | 4.077 | 4.068 | 4.079
0 | 1421 | 4.077 | 4.068 | 4.078
0 | 1426 | 4.08 | 4.072 | 4.081
0 | 1431 | 4.073 | 4.067 | 4.081
0 | 1436 | 4.078 | 4.069 | 4.079
0 | 1441 | 4.079 | 4.069 | 4.08
0 | 1446 | 4.077 | 4.069 | 4.079
0 | 1451 | 4.079 | 4.07 | 4.081
0 | 1456 | 4.074 | 4.067 | 4.079
0 | 1461 | 4.08 | 4.071 | 4.08
0 | 1466 | 4.079 | 4.07 | 4.08
0 | 1471 | 4.08 | 4.071 | 4.079
0 | 1476 | 4.079 | 4.068 | 4.078
0 | 1481 | 4.079 | 4.068 | 4.078
0 | 1486 | 4.076 | 4.07 | 4.082
0 | 1491 | 4.078 | 4.067 | 4.077
0 | 1496 | 4.076 | 4.07 | 4.084
0 | 1501 | 4.077 | 4.069 | 4.08
0 | 1506 | 4.077 | 4.07 | 4.082
0 | 1511 | 4.078 | 4.069 | 4.077
0 | 1516 | 4.078 | 4.069 | 4.079
0 | 1521 | 4.079 | 4.072 | 4.083
0 | 1526 | 4.075 | 4.066 | 4.077
0 | 1531 | 4.079 | 4.071 | 4.08
0 | 1536 | 4.077 | 4.07 | 4.08
0 | 1542 | 4.079 | 4.07 | 4.079
0 | 1547 | 4.08 | 4.07 | 4.079
0 | 1552 | 4.079 | 4.067 | 4.076
0 | 1557 | 4.082 | 4.074 | 4.081
0 | 1562 | 4.079 | 4.072 | 4.083
0 | 1567 | 4.079 | 4.069 | 4.079
0 | 1572 | 4.081 | 4.072 | 4.08
0 | 1577 | 4.077 | 4.068 | 4.079
0 | 1582 | 4.074 | 4.066 | 4.077
0 | 1587 | 4.081 | 4.071 | 4.078
0 | 1592 | 4.076 | 4.069 | 4.081
0 | 1597 | 4.077 | 4.07 | 4.082
0 | 1602 | 4.076 | 4.068 | 4.079
0 | 1607 | 4.079 | 4.07 | 4.08
0 | 1612 | 4.076 | 4.067 | 4.075
0 | 1617 | 4.076 | 4.068 | 4.081
0 | 1622 | 4.078 | 4.068 | 4.078
0 | 1627 | 4.08 | 4.074 | 4.084
0 | 1632 | 4.079 | 4.072 | 4.083
0 | 1637 | 4.078 | 4.071 | 4.08
0 | 1642 | 4.079 | 4.07 | 4.081
0 | 1647 | 4.079 | 4.073 | 4.083
0 | 1652 | 4.077 | 4.068 | 4.08
0 | 1657 | 4.081 | 4.071 | 4.078
0 | 1662 | 4.079 | 4.069 | 4.078
0 | 1668 | 4.079 | 4.069 | 4.08
0 | 1673 | 4.077 | 4.067 | 4.077
0 | 1678 | 4.078 | 4.07 | 4.08
0 | 1683 | 4.077 | 4.069 | 4.079
0 | 1688 | 4.078 | 4.07 | 4.081
0 | 1693 | 4.076 | 4.067 | 4.079
0 | 1698 | 4.076 | 4.069 | 4.081
0 | 1703 | 4.078 | 4.068 | 4.078
0 | 1708 | 4.079 | 4.07 | 4.079
0 | 1713 | 4.079 | 4.069 | 4.078
0 | 1718 | 4.078 | 4.07 | 4.081
0 | 1723 | 4.079 | 4.069 | 4.08
0 | 1728 | 4.079 | 4.07 | 4.077
0 | 1733 | 4.076 | 4.071 | 4.083
0 | 1738 | 4.077 | 4.069 | 4.08
0 | 1743 | 4.078 | 4.069 | 4.08
0 | 1748 | 4.078 | 4.071 | 4.081
0 | 1753 | 4.077 | 4.068 | 4.079
0 | 1758 | 4.079 | 4.069 | 4.079
0 | 1763 | 4.079 | 4.069 | 4.079
0 | 1768 | 4.08 | 4.07 | 4.08
0 | 1773 | 4.075 | 4.068 | 4.08
0 | 1778 | 4.08 | 4.072 | 4.081
0 | 1783 | 4.077 | 4.066 | 4.076
0 | 1788 | 4.079 | 4.068 | 4.078
0 | 1794 | 4.077 | 4.069 | 4.078
0 | 1799 | 4.075 | 4.068 | 4.079
0 | 1804 | 4.078 | 4.073 | 4.083
0 | 1809 | 4.079 | 4.072 | 4.082
0 | 1814 | 4.075 | 4.065 | 4.076
0 | 1819 | 4.076 | 4.069 | 4.078
0 | 1824 | 4.079 | 4.071 | 4.08
0 | 1829 | 4.075 | 4.066 | 4.077
0 | 1834 | 4.077 | 4.069 | 4.08
0 | 1839 | 4.075 | 4.065 | 4.076
0 | 1844 | 4.077 | 4.068 | 4.079
0 | 1849 | 4.079 | 4.071 | 4.081
0 | 1854 | 4.078 | 4.069 | 4.079
0 | 1859 | 4.077 | 4.068 | 4.08
0 | 1864 | 4.082 | 4.07 | 4.078
0 | 1869 | 4.078 | 4.07 | 4.079
0 | 1874 | 4.079 | 4.069 | 4.079
0 | 1879 | 4.077 | 4.069 | 4.079
0 | 1884 | 4.079 | 4.069 | 4.077
0 | 1889 | 4.078 | 4.069 | 4.08
0 | 1894 | 4.077 | 4.069 | 4.08
0 | 1899 | 4.077 | 4.07 | 4.081
0 | 1904 | 4.078 | 4.069 | 4.078
0 | 1909 | 4.078 | 4.069 | 4.08
0 | 1914 | 4.079 | 4.07 | 4.079
0 | 1919 | 4.079 | 4.07 | 4.08
0 | 1924 | 4.078 | 4.069 | 4.079
0 | 1929 | 4.076 | 4.068 | 4.079
0 | 1934 | 4.077 | 4.07 | 4.08
0 | 1940 | 4.078 | 4.069 | 4.078
0 | 1945 | 4.078 | 4.069 | 4.079
0 | 1950 | 4.079 | 4.067 | 4.075
0 | 1955 | 4.077 | 4.068 | 4.079
0 | 1960 | 4.078 | 4.07 | 4.078
0 | 1965 | 4.076 | 4.069 | 4.081
0 | 1970 | 4.079 | 4.07 | 4.079
0 | 1975 | 4.079 | 4.071 | 4.08
0 | 1980 | 4.077 | 4.071 | 4.08
0 | 1985 | 4.076 | 4.068 | 4.08
0 | 1990 | 4.077 | 4.069 | 4.078
0 | 1995 | 4.078 | 4.069 | 4.078
0 | 2000 | 4.078 | 4.069 | 4.081
0 | 2005 | 4.077 | 4.07 | 4.08
0 | 2010 | 4.077 | 4.07 | 4.08
0 | 2015 | 4.08 | 4.069 | 4.079
0 | 2020 | 4.079 | 4.069 | 4.08
0 | 2025 | 4.079 | 4.069 | 4.079
0 | 2030 | 4.078 | 4.069 | 4.079
0 | 2035 | 4.077 | 4.07 | 4.08
0 | 2040 | 4.077 | 4.068 | 4.08
0 | 2045 | 4.079 | 4.071 | 4.08
0 | 2050 | 4.077 | 4.07 | 4.079
0 | 2055 | 4.078 | 4.07 | 4.079
0 | 2060 | 4.078 | 4.07 | 4.079
0 | 2066 | 4.077 | 4.068 | 4.077
0 | 2071 | 4.077 | 4.066 | 4.076
0 | 2076 | 4.076 | 4.067 | 4.078
0 | 2081 | 4.077 | 4.07 | 4.08
0 | 2086 | 4.078 | 4.069 | 4.078
0 | 2091 | 4.077 | 4.07 | 4.08
0 | 2096 | 4.077 | 4.07 | 4.079
0 | 2101 | 4.079 | 4.071 | 4.08
0 | 2106 | 4.079 | 4.07 | 4.079
0 | 2111 | 4.078 | 4.068 | 4.079
0 | 2116 | 4.074 | 4.069 | 4.081
0 | 2121 | 4.078 | 4.07 | 4.08
0 | 2126 | 4.076 | 4.069 | 4.078
0 | 2131 | 4.078 | 4.069 | 4.08
0 | 2136 | 4.077 | 4.068 | 4.078
0 | 2141 | 4.077 | 4.068 | 4.079
0 | 2146 | 4.079 | 4.069 | 4.081
0 | 2151 | 4.078 | 4.069 | 4.079
0 | 2156 | 4.078 | 4.069 | 4.079
0 | 2161 | 4.078 | 4.07 | 4.079
0 | 2166 | 4.077 | 4.068 | 4.078
0 | 2171 | 4.078 | 4.07 | 4.081
0 | 2176 | 4.078 | 4.067 | 4.075
0 | 2181 | 4.078 | 4.069 | 4.08
0 | 2186 | 4.076 | 4.067 | 4.077
0 | 2191 | 4.076 | 4.067 | 4.078
0 | 2196 | 4.077 | 4.068 | 4.079
0 | 2201 | 4.078 | 4.071 | 4.082
0 | 2206 | 4.078 | 4.07 | 4.081
0 | 2212 | 4.078 | 4.07 | 4.081
0 | 2217 | 4.078 | 4.07 | 4.078
0 | 2222 | 4.08 | 4.071 | 4.079
0 | 2227 | 4.079 | 4.069 | 4.079
0 | 2232 | 4.077 | 4.07 | 4.079
0 | 2237 | 4.078 | 4.069 | 4.079
0 | 2242 | 4.077 | 4.07 | 4.079
0 | 2247 | 4.079 | 4.07 | 4.079
0 | 2252 | 4.079 | 4.07 | 4.078
0 | 2257 | 4.079 | 4.07 | 4.078
0 | 2262 | 4.078 | 4.069 | 4.08
0 | 2267 | 4.079 | 4.071 | 4.081
0 | 2272 | 4.079 | 4.069 | 4.079
0 | 2277 | 4.079 | 4.07 | 4.078
0 | 2282 | 4.075 | 4.067 | 4.077
0 | 2287 | 4.077 | 4.068 | 4.078
0 | 2292 | 4.077 | 4.068 | 4.079
0 | 2297 | 4.079 | 4.07 | 4.079
0 | 2302 | 4.078 | 4.069 | 4.079
0 | 2307 | 4.079 | 4.07 | 4.079
0 | 2312 | 4.078 | 4.069 | 4.078
0 | 2317 | 4.08 | 4.073 | 4.083
0 | 2322 | 4.08 | 4.072 | 4.08
0 | 2327 | 4.079 | 4.069 | 4.077
0 | 2332 | 4.079 | 4.069 | 4.079
0 | 2337 | 4.077 | 4.069 | 4.079
0 | 2343 | 4.078 | 4.071 | 4.081
0 | 2348 | 4.077 | 4.068 | 4.078
0 | 2353 | 4.079 | 4.068 | 4.077
0 | 2358 | 4.08 | 4.07 | 4.077
0 | 2363 | 4.077 | 4.069 | 4.08
0 | 2368 | 4.077 | 4.069 | 4.078
0 | 2373 | 4.077 | 4.068 | 4.079
0 | 2378 | 4.078 | 4.07 | 4.079
0 | 2383 | 4.077 | 4.069 | 4.079
0 | 2388 | 4.081 | 4.07 | 4.078
0 | 2393 | 4.076 | 4.069 | 4.08
0 | 2398 | 4.074 | 4.067 | 4.08
0 | 2403 | 4.079 | 4.07 | 4.077
0 | 2408 | 4.077 | 4.067 | 4.076
0 | 2413 | 4.074 | 4.068 | 4.078
0 | 2418 | 4.078 | 4.07 | 4.078
0 | 2423 | 4.077 | 4.068 | 4.077
0 | 2428 | 4.077 | 4.068 | 4.077
0 | 2433 | 4.079 | 4.067 | 4.076
0 | 2438 | 4.079 | 4.071 | 4.079
0 | 2443 | 4.079 | 4.07 | 4.08
0 | 2448 | 4.078 | 4.069 | 4.079
0 | 2453 | 4.076 | 4.069 | 4.083
0 | 2458 | 4.078 | 4.072 | 4.081
0 | 2463 | 4.077 | 4.067 | 4.077
0 | 2468 | 4.078 | 4.069 | 4.078
0 | 2473 | 4.077 | 4.07 | 4.079
0 | 2479 | 4.077 | 4.068 | 4.079
0 | 2484 | 4.077 | 4.07 | 4.081
0 | 2489 | 4.078 | 4.069 | 4.08
0 | 2494 | 4.079 | 4.07 | 4.08
0 | 2499 | 4.077 | 4.069 | 4.08
0 | 2504 | 4.078 | 4.07 | 4.08
0 | 2509 | 4.079 | 4.07 | 4.08
0 | 2514 | 4.078 | 4.07 | 4.08
0 | 2519 | 4.078 | 4.069 | 4.078
0 | 2524 | 4.08 | 4.074 | 4.084
0 | 2529 | 4.078 | 4.069 | 4.079
0 | 2534 | 4.078 | 4.07 | 4.079
0 | 2539 | 4.078 | 4.069 | 4.079
0 | 2544 | 4.079 | 4.07 | 4.079
0 | 2549 | 4.077 | 4.069 | 4.079
0 | 2554 | 4.078 | 4.07 | 4.079
0 | 2559 | 4.078 | 4.07 | 4.079
0 | 2564 | 4.077 | 4.068 | 4.079
0 | 2569 | 4.077 | 4.069 | 4.08
0 | 2574 | 4.078 | 4.069 | 4.079
0 | 2579 | 4.078 | 4.069 | 4.077
0 | 2584 | 4.077 | 4.07 | 4.081
0 | 2589 | 4.078 | 4.069 | 4.078
0 | 2594 | 4.078 | 4.069 | 4.081
0 | 2599 | 4.078 | 4.07 | 4.08
0 | 2604 | 4.076 | 4.069 | 4.08
0 | 2609 | 4.076 | 4.07 | 4.081
0 | 2614 | 4.077 | 4.069 | 4.08
0 | 2619 | 4.075 | 4.069 | 4.078
0 | 2625 | 4.078 | 4.069 | 4.08
0 | 2630 | 4.078 | 4.07 | 4.08
0 | 2635 | 4.079 | 4.07 | 4.078
0 | 2640 | 4.079 | 4.069 | 4.079
0 | 2645 | 4.077 | 4.069 | 4.079
0 | 2650 | 4.079 | 4.071 | 4.08
0 | 2655 | 4.079 | 4.068 | 4.076
0 | 2660 | 4.077 | 4.07 | 4.08
0 | 2665 | 4.079 | 4.073 | 4.083
0 | 2670 | 4.08 | 4.07 | 4.077
0 | 2675 | 4.078 | 4.069 | 4.078
0 | 2680 | 4.076 | 4.069 | 4.081
0 | 2685 | 4.079 | 4.071 | 4.079
0 | 2690 | 4.079 | 4.07 | 4.079
0 | 2695 | 4.077 | 4.069 | 4.078
0 | 2700 | 4.079 | 4.069 | 4.08
0 | 2705 | 4.074 | 4.064 | 4.076
0 | 2710 | 4.079 | 4.068 | 4.077
0 | 2715 | 4.078 | 4.069 | 4.08
0 | 2720 | 4.08 | 4.068 | 4.077
0 | 2725 | 4.077 | 4.07 | 4.08
0 | 2730 | 4.075 | 4.067 | 4.078
0 | 2735 | 4.078 | 4.07 | 4.08
0 | 2740 | 4.077 | 4.069 | 4.079
0 | 2745 | 4.078 | 4.07 | 4.077
0 | 2750 | 4.078 | 4.07 | 4.078
0 | 2756 | 4.079 | 4.071 | 4.081
0 | 2761 | 4.075 | 4.069 | 4.08
0 | 2766 | 4.075 | 4.068 | 4.081
0 | 2771 | 4.078 | 4.069 | 4.079
0 | 2776 | 4.078 | 4.07 | 4.081
0 | 2781 | 4.078 | 4.07 | 4.08
0 | 2786 | 4.078 | 4.071 | 4.078
0 | 2791 | 4.078 | 4.071 | 4.081
0 | 2796 | 4.077 | 4.069 | 4.079
0 | 2801 | 4.081 | 4.07 | 4.079
0 | 2806 | 4.079 | 4.07 | 4.079
0 | 2811 | 4.077 | 4.07 | 4.079
0 | 2816 | 4.077 | 4.068 | 4.08
0 | 2821 | 4.081 | 4.072 | 4.079
0 | 2826 | 4.079 | 4.072 | 4.083
0 | 2831 | 4.078 | 4.072 | 4.081
0 | 2836 | 4.079 | 4.071 | 4.08
0 | 2841 | 4.078 | 4.069 | 4.078
0 | 2846 | 4.078 | 4.07 | 4.08
0 | 2851 | 4.079 | 4.07 | 4.08
0 | 2856 | 4.076 | 4.065 | 4.076
0 | 2861 | 4.077 | 4.069 | 4.08
0 | 2866 | 4.08 | 4.069 | 4.078
0 | 2871 | 4.079 | 4.071 | 4.079
0 | 2876 | 4.081 | 4.074 | 4.082
0 | 2881 | 4.078 | 4.069 | 4.079
0 | 2887 | 4.08 | 4.07 | 4.077
0 | 2892 | 4.079 | 4.069 | 4.079
0 | 2897 | 4.079 | 4.071 | 4.081
0 | 2902 | 4.075 | 4.069 | 4.08
0 | 2907 | 4.075 | 4.071 | 4.083
0 | 2912 | 4.078 | 4.07 | 4.078
0 | 2917 | 4.077 | 4.071 | 4.078
0 | 2922 | 4.079 | 4.07 | 4.08
0 | 2927 | 4.078 | 4.069 | 4.078
0 | 2932 | 4.078 | 4.07 | 4.079
0 | 2937 | 4.078 | 4.072 | 4.083
0 | 2942 | 4.076 | 4.07 | 4.08
0 | 2947 | 4.077 | 4.067 | 4.076
0 | 2952 | 4.077 | 4.068 | 4.078
0 | 2957 | 4.076 | 4.066 | 4.076
0 | 2962 | 4.078 | 4.069 | 4.079
0 | 2967 | 4.078 | 4.07 | 4.079
0 | 2972 | 4.076 | 4.07 | 4.079
0 | 2977 | 4.077 | 4.072 | 4.083
0 | 2982 | 4.079 | 4.071 | 4.08
0 | 2987 | 4.078 | 4.071 | 4.08
0 | 2992 | 4.078 | 4.068 | 4.077
0 | 2997 | 4.077 | 4.068 | 4.08
0 | 3002 | 4.078 | 4.069 | 4.078
0 | 3007 | 4.077 | 4.068 | 4.078
0 | 3012 | 4.076 | 4.068 | 4.078
0 | 3017 | 4.078 | 4.068 | 4.078
0 | 3022 | 4.077 | 4.067 | 4.076
0 | 3028 | 4.074 | 4.065 | 4.078
0 | 3033 | 4.079 | 4.071 | 4.082
0 | 3038 | 4.078 | 4.07 | 4.08
0 | 3043 | 4.08 | 4.074 | 4.082
0 | 3048 | 4.076 | 4.069 | 4.081
0 | 3053 | 4.077 | 4.07 | 4.082
0 | 3058 | 4.08 | 4.072 | 4.082
0 | 3063 | 4.077 | 4.071 | 4.081
0 | 3068 | 4.077 | 4.068 | 4.079
0 | 3073 | 4.077 | 4.07 | 4.079
0 | 3078 | 4.077 | 4.069 | 4.08
0 | 3083 | 4.078 | 4.069 | 4.08
0 | 3088 | 4.079 | 4.069 | 4.077
0 | 3093 | 4.077 | 4.068 | 4.078
0 | 3098 | 4.078 | 4.069 | 4.079
0 | 3103 | 4.081 | 4.071 | 4.079
0 | 3108 | 4.08 | 4.069 | 4.08
0 | 3113 | 4.076 | 4.07 | 4.078
0 | 3118 | 4.077 | 4.069 | 4.079
0 | 3123 | 4.079 | 4.07 | 4.078
0 | 3128 | 4.077 | 4.07 | 4.078
0 | 3133 | 4.078 | 4.069 | 4.076
0 | 3138 | 4.077 | 4.072 | 4.082
0 | 3143 | 4.078 | 4.07 | 4.081
0 | 3148 | 4.076 | 4.069 | 4.079
0 | 3154 | 4.077 | 4.07 | 4.08
0 | 3159 | 4.077 | 4.069 | 4.08
0 | 3164 | 4.076 | 4.069 | 4.081
0 | 3169 | 4.078 | 4.069 | 4.078
0 | 3174 | 4.078 | 4.07 | 4.079
0 | 3179 | 4.074 | 4.067 | 4.081
0 | 3184 | 4.078 | 4.07 | 4.081
0 | 3189 | 4.08 | 4.07 | 4.079
0 | 3194 | 4.079 | 4.069 | 4.076
0 | 3199 | 4.079 | 4.07 | 4.08
0 | 3204 | 4.073 | 4.066 | 4.078
0 | 3209 | 4.077 | 4.069 | 4.079
0 | 3214 | 4.079 | 4.071 | 4.079
0 | 3219 | 4.078 | 4.07 | 4.079
0 | 3224 | 4.077 | 4.07 | 4.08
0 | 3229 | 4.078 | 4.071 | 4.079
0 | 3234 | 4.077 | 4.073 | 4.084
0 | 3239 | 4.077 | 4.069 | 4.079
0 | 3244 | 4.077 | 4.067 | 4.078
0 | 3249 | 4.078 | 4.069 | 4.079
0 | 3254 | 4.077 | 4.067 | 4.078
0 | 3259 | 4.078 | 4.07 | 4.08
0 | 3264 | 4.077 | 4.069 | 4.079
0 | 3269 | 4.075 | 4.069 | 4.079
0 | 3274 | 4.079 | 4.07 | 4.08
0 | 3279 | 4.078 | 4.068 | 4.078
0 | 3284 | 4.079 | 4.07 | 4.08
0 | 3290 | 4.074 | 4.068 | 4.081
0 | 3295 | 4.08 | 4.072 | 4.08
0 | 3300 | 4.08 | 4.069 | 4.078
0 | 3305 | 4.077 | 4.069 | 4.079
0 | 3310 | 4.079 | 4.07 | 4.08
0 | 3315 | 4.079 | 4.07 | 4.079
0 | 3320 | 4.078 | 4.07 | 4.082
0 | 3325 | 4.076 | 4.068 | 4.08
0 | 3330 | 4.077 | 4.068 | 4.079
0 | 3335 | 4.077 | 4.069 | 4.08
0 | 3340 | 4.078 | 4.069 | 4.08
0 | 3345 | 4.073 | 4.067 | 4.079
0 | 3350 | 4.075 | 4.066 | 4.077
0 | 3355 | 4.078 | 4.069 | 4.079
0 | 3360 | 4.078 | 4.07 | 4.079
0 | 3365 | 4.078 | 4.068 | 4.078
0 | 3370 | 4.077 | 4.07 | 4.079
0 | 3375 | 4.076 | 4.069 | 4.081
0 | 3380 | 4.077 | 4.07 | 4.083
0 | 3385 | 4.076 | 4.067 | 4.076
0 | 3390 | 4.077 | 4.067 | 4.075
0 | 3395 | 4.077 | 4.07 | 4.08
0 | 3400 | 4.076 | 4.068 | 4.079
0 | 3405 | 4.078 | 4.07 | 4.081
0 | 3410 | 4.078 | 4.067 | 4.077
0 | 3415 | 4.077 | 4.07 | 4.079
0 | 3420 | 4.081 | 4.072 | 4.079
0 | 3425 | 4.08 | 4.073 | 4.082
0 | 3431 | 4.076 | 4.07 | 4.08
0 | 3436 | 4.076 | 4.066 | 4.077
0 | 3441 | 4.076 | 4.069 | 4.079
0 | 3446 | 4.076 | 4.07 | 4.08
0 | 3451 | 4.077 | 4.07 | 4.079
0 | 3456 | 4.077 | 4.069 | 4.078
0 | 3461 | 4.077 | 4.068 | 4.076
0 | 3466 | 4.078 | 4.07 | 4.077
0 | 3471 | 4.074 | 4.067 | 4.079
0 | 3476 | 4.078 | 4.069 | 4.08
0 | 3481 | 4.08 | 4.074 | 4.081
0 | 3486 | 4.079 | 4.069 | 4.079
0 | 3491 | 4.08 | 4.071 | 4.08
0 | 3496 | 4.078 | 4.069 | 4.08
0 | 3501 | 4.078 | 4.071 | 4.079
0 | 3506 | 4.078 | 4.071 | 4.08
0 | 3511 | 4.079 | 4.068 | 4.077
0 | 3516 | 4.075 | 4.068 | 4.077
0 | 3521 | 4.079 | 4.073 | 4.083
0 | 3526 | 4.074 | 4.067 | 4.079
0 | 3531 | 4.076 | 4.069 | 4.08
0 | 3536 | 4.08 | 4.072 | 4.079
0 | 3541 | 4.077 | 4.07 | 4.081
0 | 3546 | 4.079 | 4.069 | 4.077
0 | 3551 | 4.079 | 4.072 | 4.081
0 | 3557 | 4.078 | 4.071 | 4.079
0 | 3562 | 4.078 | 4.073 | 4.083
0 | 3567 | 4.078 | 4.069 | 4.078
0 | 3572 | 4.078 | 4.068 | 4.079
0 | 3577 | 4.077 | 4.07 | 4.079
0 | 3582 | 4.077 | 4.068 | 4.079
0 | 3587 | 4.078 | 4.069 | 4.079
0 | 3592 | 4.077 | 4.07 | 4.08
0 | 3597 | 4.078 | 4.07 | 4.079
0 | 3602 | 4.076 | 4.069 | 4.079
0 | 3607 | 4.078 | 4.07 | 4.079
0 | 3612 | 4.079 | 4.07 | 4.079
0 | 3617 | 4.077 | 4.069 | 4.079
0 | 3622 | 4.078 | 4.068 | 4.08
0 | 3627 | 4.076 | 4.069 | 4.079
0 | 3632 | 4.078 | 4.069 | 4.079
0 | 3637 | 4.078 | 4.07 | 4.08
0 | 3642 | 4.077 | 4.069 | 4.08
0 | 3647 | 4.077 | 4.07 | 4.08
0 | 3652 | 4.077 | 4.068 | 4.078
0 | 3657 | 4.076 | 4.069 | 4.078
0 | 3662 | 4.077 | 4.069 | 4.079
0 | 3667 | 4.079 | 4.069 | 4.077
0 | 3672 | 4.079 | 4.071 | 4.079
0 | 3677 | 4.077 | 4.069 | 4.081
0 | 3682 | 4.078 | 4.07 | 4.079
0 | 3687 | 4.076 | 4.068 | 4.079
0 | 3693 | 4.078 | 4.071 | 4.08
0 | 3698 | 4.081 | 4.073 | 4.082
0 | 3703 | 4.078 | 4.069 | 4.079
0 | 3708 | 4.075 | 4.068 | 4.079
0 | 3713 | 4.078 | 4.069 | 4.08
0 | 3718 | 4.077 | 4.069 | 4.079
0 | 3723 | 4.077 | 4.069 | 4.08
0 | 3728 | 4.078 | 4.069 | 4.078
0 | 3733 | 4.077 | 4.069 | 4.078
0 | 3738 | 4.078 | 4.07 | 4.078
0 | 3743 | 4.078 | 4.069 | 4.08
0 | 3748 | 4.077 | 4.07 | 4.08
0 | 3753 | 4.078 | 4.069 | 4.079
0 | 3758 | 4.077 | 4.07 | 4.08
0 | 3763 | 4.078 | 4.069 | 4.078
0 | 3768 | 4.078 | 4.07 | 4.079
0 | 3773 | 4.079 | 4.07 | 4.079
0 | 3778 | 4.077 | 4.069 | 4.078
0 | 3783 | 4.078 | 4.069 | 4.08
0 | 3788 | 4.076 | 4.07 | 4.081
0 | 3793 | 4.077 | 4.068 | 4.078
0 | 3798 | 4.076 | 4.068 | 4.079
0 | 3803 | 4.078 | 4.069 | 4.079
0 | 3808 | 4.076 | 4.066 | 4.076
0 | 3813 | 4.078 | 4.069 | 4.079
0 | 3818 | 4.077 | 4.07 | 4.08
0 | 3823 | 4.078 | 4.07 | 4.08
0 | 3828 | 4.079 | 4.07 | 4.079
0 | 3834 | 4.076 | 4.07 | 4.079
0 | 3839 | 4.078 | 4.07 | 4.079
0 | 3844 | 4.078 | 4.069 | 4.078
0 | 3849 | 4.077 | 4.069 | 4.079
0 | 3854 | 4.077 | 4.069 | 4.081
0 | 3859 | 4.077 | 4.068 | 4.078
0 | 3864 | 4.078 | 4.07 | 4.079
0 | 3869 | 4.077 | 4.069 | 4.08
0 | 3874 | 4.077 | 4.069 | 4.078
0 | 3879 | 4.073 | 4.067 | 4.08
0 | 3884 | 4.077 | 4.068 | 4.078
0 | 3889 | 4.079 | 4.069 | 4.079
0 | 3894 | 4.078 | 4.07 | 4.081
0 | 3899 | 4.079 | 4.069 | 4.077
0 | 3904 | 4.076 | 4.07 | 4.08
0 | 3909 | 4.075 | 4.069 | 4.079
0 | 3914 | 4.077 | 4.069 | 4.078
0 | 3919 | 4.077 | 4.069 | 4.079
0 | 3924 | 4.078 | 4.067 | 4.076
0 | 3929 | 4.078 | 4.07 | 4.079
0 | 3934 | 4.077 | 4.069 | 4.08
0 | 3939 | 4.079 | 4.07 | 4.08
0 | 3944 | 4.076 | 4.068 | 4.077
0 | 3949 | 4.077 | 4.07 | 4.08
0 | 3954 | 4.077 | 4.069 | 4.079
0 | 3959 | 4.078 | 4.069 | 4.079
0 | 3964 | 4.077 | 4.07 | 4.08
0 | 3970 | 4.077 | 4.067 | 4.079
0 | 3975 | 4.077 | 4.069 | 4.079
0 | 3980 | 4.078 | 4.07 | 4.079
0 | 3985 | 4.078 | 4.069 | 4.078
0 | 3990 | 4.079 | 4.068 | 4.077
0 | 3995 | 4.078 | 4.069 | 4.079
0 | 4000 | 4.076 | 4.068 | 4.079
0 | 4005 | 4.081 | 4.072 | 4.081
0 | 4010 | 4.077 | 4.068 | 4.077
0 | 4015 | 4.078 | 4.068 | 4.079
0 | 4020 | 4.077 | 4.069 | 4.078
0 | 4025 | 4.077 | 4.07 | 4.081
0 | 4030 | 4.076 | 4.069 | 4.079
0 | 4035 | 4.078 | 4.069 | 4.077
0 | 4040 | 4.077 | 4.069 | 4.079
0 | 4045 | 4.077 | 4.07 | 4.08
0 | 4050 | 4.079 | 4.069 | 4.078
0 | 4055 | 4.078 | 4.069 | 4.079
0 | 4060 | 4.079 | 4.069 | 4.078
0 | 4065 | 4.077 | 4.068 | 4.08
0 | 4070 | 4.076 | 4.069 | 4.08
0 | 4075 | 4.077 | 4.069 | 4.077
0 | 4080 | 4.078 | 4.069 | 4.08
0 | 4085 | 4.078 | 4.069 | 4.077
0 | 4091 | 4.076 | 4.068 | 4.078
0 | 4096 | 4.077 | 4.07 | 4.078
0 | 4101 | 4.079 | 4.069 | 4.078
0 | 4106 | 4.076 | 4.069 | 4.079
0 | 4111 | 4.076 | 4.068 | 4.078
0 | 4116 | 4.078 | 4.069 | 4.079
0 | 4121 | 4.078 | 4.07 | 4.08
0 | 4126 | 4.079 | 4.069 | 4.078
0 | 4131 | 4.078 | 4.071 | 4.081
0 | 4136 | 4.08 | 4.072 | 4.079
0 | 4141 | 4.075 | 4.065 | 4.078
0 | 4146 | 4.076 | 4.068 | 4.078
0 | 4151 | 4.076 | 4.068 | 4.08
0 | 4156 | 4.077 | 4.07 | 4.08
0 | 4161 | 4.078 | 4.07 | 4.079
0 | 4166 | 4.078 | 4.069 | 4.079
0 | 4171 | 4.074 | 4.067 | 4.078
0 | 4176 | 4.077 | 4.07 | 4.08
0 | 4181 | 4.077 | 4.069 | 4.078
0 | 4186 | 4.077 | 4.069 | 4.081
0 | 4191 | 4.076 | 4.068 | 4.078
0 | 4196 | 4.077 | 4.069 | 4.08
0 | 4201 | 4.077 | 4.068 | 4.079
0 | 4206 | 4.076 | 4.068 | 4.079
0 | 4212 | 4.076 | 4.069 | 4.079
0 | 4217 | 4.078 | 4.069 | 4.079
0 | 4222 | 4.078 | 4.07 | 4.078
0 | 4227 | 4.077 | 4.069 | 4.079
0 | 4232 | 4.078 | 4.069 | 4.078
0 | 4237 | 4.076 | 4.068 | 4.08
0 | 4242 | 4.078 | 4.068 | 4.078
0 | 4247 | 4.078 | 4.07 | 4.08
0 | 4252 | 4.078 | 4.068 | 4.078
0 | 4257 | 4.076 | 4.068 | 4.078
0 | 4262 | 4.077 | 4.07 | 4.078
0 | 4267 | 4.076 | 4.069 | 4.078
0 | 4272 | 4.077 | 4.069 | 4.078
0 | 4277 | 4.078 | 4.069 | 4.078
0 | 4282 | 4.079 | 4.07 | 4.079
0 | 4287 | 4.077 | 4.068 | 4.079
0 | 4292 | 4.076 | 4.068 | 4.079
0 | 4297 | 4.079 | 4.07 | 4.08
0 | 4302 | 4.075 | 4.069 | 4.078
0 | 4307 | 4.076 | 4.069 | 4.079
0 | 4312 | 4.077 | 4.069 | 4.078
0 | 4317 | 4.079 | 4.067 | 4.078
0 | 4322 | 4.078 | 4.068 | 4.078
0 | 4327 | 4.077 | 4.068 | 4.077
0 | 4332 | 4.078 | 4.069 | 4.077
0 | 4337 | 4.079 | 4.067 | 4.078
0 | 4342 | 4.078 | 4.07 | 4.079
0 | 4347 | 4.077 | 4.069 | 4.079
0 | 4352 | 4.077 | 4.069 | 4.08
0 | 4358 | 4.077 | 4.068 | 4.079
0 | 4363 | 4.079 | 4.068 | 4.079
0 | 4368 | 4.078 | 4.069 | 4.08
0 | 4373 | 4.078 | 4.069 | 4.079
0 | 4378 | 4.077 | 4.069 | 4.078
0 | 4383 | 4.077 | 4.069 | 4.079
0 | 4388 | 4.077 | 4.069 | 4.08
0 | 4393 | 4.076 | 4.068 | 4.078
0 | 4398 | 4.078 | 4.068 | 4.078
0 | 4403 | 4.076 | 4.067 | 4.079
0 | 4408 | 4.079 | 4.071 | 4.081
0 | 4413 | 4.076 | 4.07 | 4.082
0 | 4418 | 4.077 | 4.07 | 4.079
0 | 4423 | 4.08 | 4.07 | 4.08
0 | 4428 | 4.077 | 4.069 | 4.079
0 | 4433 | 4.077 | 4.069 | 4.078
0 | 4438 | 4.078 | 4.069 | 4.079
0 | 4443 | 4.076 | 4.068 | 4.077
0 | 4448 | 4.076 | 4.068 | 4.078
0 | 4453 | 4.076 | 4.069 | 4.079
0 | 4458 | 4.077 | 4.068 | 4.079
0 | 4463 | 4.075 | 4.067 | 4.077
0 | 4468 | 4.077 | 4.068 | 4.078
0 | 4473 | 4.078 | 4.068 | 4.078
0 | 4478 | 4.077 | 4.068 | 4.078
0 | 4484 | 4.076 | 4.066 | 4.075
0 | 4489 | 4.078 | 4.069 | 4.079
0 | 4494 | 4.078 | 4.069 | 4.078
0 | 4499 | 4.077 | 4.069 | 4.081
0 | 4504 | 4.079 | 4.068 | 4.076
0 | 4509 | 4.077 | 4.069 | 4.079
0 | 4514 | 4.077 | 4.069 | 4.08
0 | 4519 | 4.079 | 4.07 | 4.08
0 | 4524 | 4.077 | 4.07 | 4.078
0 | 4529 | 4.077 | 4.069 | 4.079
0 | 4534 | 4.076 | 4.07 | 4.079
0 | 4539 | 4.078 | 4.069 | 4.078
0 | 4544 | 4.076 | 4.069 | 4.078
0 | 4549 | 4.077 | 4.069 | 4.079
0 | 4554 | 4.077 | 4.069 | 4.078
0 | 4559 | 4.078 | 4.069 | 4.078
0 | 4564 | 4.077 | 4.069 | 4.078
0 | 4569 | 4.077 | 4.07 | 4.078
0 | 4574 | 4.078 | 4.068 | 4.078
0 | 4579 | 4.077 | 4.069 | 4.079
0 | 4584 | 4.078 | 4.068 | 4.079
0 | 4589 | 4.077 | 4.069 | 4.079
0 | 4594 | 4.077 | 4.069 | 4.08
0 | 4599 | 4.078 | 4.069 | 4.079
0 | 4604 | 4.077 | 4.069 | 4.079
0 | 4609 | 4.077 | 4.07 | 4.08
0 | 4615 | 4.076 | 4.069 | 4.08
0 | 4620 | 4.077 | 4.07 | 4.081
0 | 4625 | 4.078 | 4.069 | 4.079
0 | 4630 | 4.077 | 4.069 | 4.078
0 | 4635 | 4.077 | 4.07 | 4.078
0 | 4640 | 4.078 | 4.068 | 4.078
0 | 4645 | 4.077 | 4.069 | 4.078
0 | 4650 | 4.078 | 4.068 | 4.079
0 | 4655 | 4.075 | 4.068 | 4.079
0 | 4660 | 4.079 | 4.069 | 4.078
0 | 4665 | 4.078 | 4.068 | 4.08
0 | 4670 | 4.076 | 4.068 | 4.078
0 | 4675 | 4.078 | 4.069 | 4.079
0 | 4680 | 4.076 | 4.069 | 4.078
0 | 4685 | 4.077 | 4.069 | 4.079
0 | 4690 | 4.079 | 4.069 | 4.077
0 | 4695 | 4.078 | 4.07 | 4.079
0 | 4700 | 4.077 | 4.069 | 4.079
0 | 4705 | 4.077 | 4.068 | 4.078
0 | 4710 | 4.077 | 4.067 | 4.076
0 | 4715 | 4.077 | 4.069 | 4.08
0 | 4720 | 4.077 | 4.069 | 4.079
0 | 4725 | 4.079 | 4.07 | 4.079
0 | 4730 | 4.077 | 4.068 | 4.079
0 | 4735 | 4.075 | 4.068 | 4.079
0 | 4740 | 4.077 | 4.069 | 4.079
0 | 4745 | 4.076 | 4.068 | 4.081
0 | 4751 | 4.076 | 4.068 | 4.079
0 | 4756 | 4.077 | 4.07 | 4.078
0 | 4761 | 4.076 | 4.068 | 4.079
0 | 4766 | 4.078 | 4.07 | 4.079
0 | 4771 | 4.081 | 4.07 | 4.078
0 | 4776 | 4.076 | 4.069 | 4.081
0 | 4781 | 4.077 | 4.068 | 4.078
0 | 4786 | 4.079 | 4.071 | 4.08
0 | 4791 | 4.078 | 4.069 | 4.078
0 | 4796 | 4.078 | 4.066 | 4.076
0 | 4801 | 4.078 | 4.071 | 4.08
0 | 4806 | 4.077 | 4.069 | 4.079
0 | 4811 | 4.078 | 4.069 | 4.078
0 | 4816 | 4.077 | 4.068 | 4.077
0 | 4821 | 4.077 | 4.069 | 4.081
0 | 4826 | 4.077 | 4.069 | 4.079
0 | 4831 | 4.077 | 4.07 | 4.078
0 | 4836 | 4.077 | 4.068 | 4.079
0 | 4841 | 4.077 | 4.068 | 4.08
0 | 4846 | 4.079 | 4.07 | 4.078
0 | 4851 | 4.076 | 4.069 | 4.08
0 | 4856 | 4.079 | 4.069 | 4.079
0 | 4861 | 4.077 | 4.069 | 4.081
0 | 4866 | 4.078 | 4.069 | 4.078
0 | 4871 | 4.077 | 4.069 | 4.078
0 | 4877 | 4.076 | 4.07 | 4.079
0 | 4882 | 4.076 | 4.068 | 4.079
0 | 4887 | 4.078 | 4.07 | 4.079
0 | 4892 | 4.075 | 4.068 | 4.079
0 | 4897 | 4.077 | 4.069 | 4.079
0 | 4902 | 4.078 | 4.069 | 4.077
0 | 4907 | 4.077 | 4.067 | 4.079
0 | 4912 | 4.076 | 4.069 | 4.079
0 | 4917 | 4.077 | 4.069 | 4.079
0 | 4922 | 4.077 | 4.067 | 4.078
0 | 4927 | 4.078 | 4.068 | 4.079
0 | 4932 | 4.078 | 4.068 | 4.078
0 | 4937 | 4.076 | 4.069 | 4.079
0 | 4942 | 4.079 | 4.068 | 4.079
0 | 4947 | 4.077 | 4.068 | 4.079
0 | 4952 | 4.078 | 4.069 | 4.079
0 | 4957 | 4.078 | 4.071 | 4.08
0 | 4962 | 4.076 | 4.067 | 4.077
0 | 4967 | 4.076 | 4.069 | 4.079
0 | 4972 | 4.077 | 4.067 | 4.079
0 | 4977 | 4.078 | 4.068 | 4.078
0 | 4982 | 4.076 | 4.068 | 4.078
0 | 4987 | 4.078 | 4.069 | 4.079
0 | 4992 | 4.077 | 4.068 | 4.077
0 | 4997 | 4.077 | 4.067 | 4.078
0 | 5003 | 4.077 | 4.068 | 4.078
0 | 5008 | 4.078 | 4.069 | 4.078
0 | 5013 | 4.078 | 4.07 | 4.08
0 | 5018 | 4.076 | 4.068 | 4.078
0 | 5023 | 4.078 | 4.069 | 4.079
0 | 5028 | 4.077 | 4.069 | 4.08
0 | 5033 | 4.078 | 4.069 | 4.079
0 | 5038 | 4.077 | 4.069 | 4.079
0 | 5043 | 4.078 | 4.068 | 4.078
0 | 5048 | 4.078 | 4.07 | 4.079
0 | 5053 | 4.077 | 4.068 | 4.077
0 | 5058 | 4.077 | 4.067 | 4.078
0 | 5063 | 4.075 | 4.069 | 4.08
0 | 5068 | 4.076 | 4.068 | 4.078
0 | 5073 | 4.077 | 4.068 | 4.08
0 | 5078 | 4.076 | 4.067 | 4.078
0 | 5083 | 4.075 | 4.067 | 4.08
0 | 5088 | 4.078 | 4.07 | 4.08
0 | 5093 | 4.078 | 4.069 | 4.08
0 | 5098 | 4.077 | 4.069 | 4.078
0 | 5103 | 4.078 | 4.069 | 4.079
0 | 5108 | 4.077 | 4.069 | 4.078
0 | 5113 | 4.077 | 4.068 | 4.078
0 | 5118 | 4.078 | 4.068 | 4.077
0 | 5123 | 4.077 | 4.069 | 4.078
0 | 5128 | 4.077 | 4.069 | 4.08
0 | 5133 | 4.078 | 4.069 | 4.079
0 | 5139 | 4.075 | 4.068 | 4.079
0 | 5144 | 4.077 | 4.068 | 4.079
0 | 5149 | 4.076 | 4.068 | 4.078
0 | 5154 | 4.075 | 4.069 | 4.083
0 | 5159 | 4.078 | 4.068 | 4.078
0 | 5164 | 4.077 | 4.067 | 4.077
0 | 5169 | 4.077 | 4.069 | 4.078
0 | 5174 | 4.077 | 4.067 | 4.08
0 | 5179 | 4.076 | 4.07 | 4.079
0 | 5184 | 4.077 | 4.068 | 4.079
0 | 5189 | 4.08 | 4.071 | 4.08
0 | 5194 | 4.077 | 4.069 | 4.078
0 | 5199 | 4.078 | 4.07 | 4.079
0 | 5204 | 4.076 | 4.069 | 4.079
0 | 5209 | 4.078 | 4.068 | 4.078
0 | 5214 | 4.078 | 4.068 | 4.078
0 | 5219 | 4.077 | 4.068 | 4.078
0 | 5224 | 4.076 | 4.071 | 4.078
0 | 5229 | 4.077 | 4.069 | 4.079
0 | 5234 | 4.077 | 4.069 | 4.079
0 | 5239 | 4.076 | 4.069 | 4.078
0 | 5244 | 4.077 | 4.068 | 4.08
0 | 5249 | 4.077 | 4.068 | 4.078
0 | 5254 | 4.078 | 4.068 | 4.08
0 | 5259 | 4.078 | 4.07 | 4.078
0 | 5264 | 4.079 | 4.069 | 4.076
0 | 5269 | 4.077 | 4.068 | 4.078
0 | 5275 | 4.073 | 4.065 | 4.078
0 | 5280 | 4.078 | 4.069 | 4.079
0 | 5285 | 4.077 | 4.068 | 4.079
0 | 5290 | 4.076 | 4.069 | 4.079
0 | 5295 | 4.076 | 4.068 | 4.078
0 | 5300 | 4.077 | 4.069 | 4.078
0 | 5305 | 4.077 | 4.068 | 4.077
0 | 5310 | 4.075 | 4.068 | 4.079
0 | 5315 | 4.077 | 4.069 | 4.079
0 | 5320 | 4.078 | 4.068 | 4.078
0 | 5325 | 4.077 | 4.067 | 4.079
0 | 5330 | 4.078 | 4.069 | 4.078
0 | 5335 | 4.077 | 4.07 | 4.08
0 | 5340 | 4.078 | 4.067 | 4.079
0 | 5345 | 4.08 | 4.07 | 4.079
0 | 5350 | 4.077 | 4.069 | 4.079
0 | 5355 | 4.076 | 4.07 | 4.08
0 | 5360 | 4.077 | 4.07 | 4.079
0 | 5365 | 4.078 | 4.07 | 4.079
0 | 5370 | 4.077 | 4.069 | 4.079
0 | 5375 | 4.077 | 4.068 | 4.079
0 | 5380 | 4.076 | 4.068 | 4.078
0 | 5385 | 4.074 | 4.066 | 4.078
0 | 5390 | 4.077 | 4.068 | 4.077
0 | 5395 | 4.077 | 4.069 | 4.08
0 | 5400 | 4.075 | 4.068 | 4.079
0 | 5405 | 4.077 | 4.069 | 4.08
0 | 5410 | 4.078 | 4.07 | 4.08
0 | 5416 | 4.078 | 4.068 | 4.08
0 | 5421 | 4.077 | 4.067 | 4.077
0 | 5426 | 4.076 | 4.069 | 4.079
0 | 5431 | 4.079 | 4.07 | 4.078
0 | 5436 | 4.076 | 4.068 | 4.079
0 | 5441 | 4.077 | 4.069 | 4.079
0 | 5446 | 4.078 | 4.068 | 4.079
0 | 5451 | 4.077 | 4.068 | 4.079
0 | 5456 | 4.077 | 4.068 | 4.078
0 | 5461 | 4.078 | 4.068 | 4.08
0 | 5466 | 4.077 | 4.068 | 4.078
0 | 5471 | 4.076 | 4.069 | 4.078
0 | 5476 | 4.076 | 4.067 | 4.077
0 | 5481 | 4.078 | 4.069 | 4.08
0 | 5486 | 4.079 | 4.071 | 4.079
0 | 5491 | 4.076 | 4.068 | 4.079
0 | 5496 | 4.076 | 4.067 | 4.079
0 | 5501 | 4.077 | 4.068 | 4.08
0 | 5506 | 4.076 | 4.068 | 4.079
0 | 5511 | 4.078 | 4.069 | 4.078
0 | 5516 | 4.077 | 4.068 | 4.078
0 | 5521 | 4.078 | 4.068 | 4.078
0 | 5526 | 4.077 | 4.069 | 4.079
0 | 5531 | 4.076 | 4.068 | 4.078
0 | 5536 | 4.077 | 4.068 | 4.076
0 | 5541 | 4.077 | 4.069 | 4.078
0 | 5546 | 4.075 | 4.067 | 4.078
0 | 5551 | 4.075 | 4.069 | 4.079
0 | 5557 | 4.076 | 4.066 | 4.077
0 | 5562 | 4.078 | 4.068 | 4.079
0 | 5567 | 4.076 | 4.068 | 4.079
0 | 5572 | 4.078 | 4.069 | 4.081
0 | 5577 | 4.078 | 4.071 | 4.078
0 | 5582 | 4.077 | 4.069 | 4.078
0 | 5587 | 4.077 | 4.068 | 4.08
0 | 5592 | 4.077 | 4.069 | 4.081
0 | 5597 | 4.078 | 4.068 | 4.079
0 | 5602 | 4.077 | 4.067 | 4.079
0 | 5607 | 4.077 | 4.069 | 4.079
0 | 5612 | 4.078 | 4.067 | 4.078
0 | 5617 | 4.076 | 4.067 | 4.079
0 | 5622 | 4.075 | 4.067 | 4.078
0 | 5627 | 4.078 | 4.07 | 4.079
0 | 5632 | 4.074 | 4.067 | 4.079
0 | 5637 | 4.076 | 4.068 | 4.078
0 | 5642 | 4.074 | 4.068 | 4.078
0 | 5647 | 4.076 | 4.069 | 4.078
0 | 5652 | 4.078 | 4.069 | 4.078
0 | 5657 | 4.076 | 4.067 | 4.076
0 | 5662 | 4.079 | 4.068 | 4.077
0 | 5667 | 4.078 | 4.069 | 4.08
0 | 5672 | 4.077 | 4.068 | 4.079
0 | 5677 | 4.077 | 4.067 | 4.079
0 | 5682 | 4.076 | 4.068 | 4.079
0 | 5687 | 4.076 | 4.068 | 4.079
0 | 5693 | 4.077 | 4.068 | 4.078
0 | 5698 | 4.078 | 4.069 | 4.08
0 | 5703 | 4.077 | 4.068 | 4.078
0 | 5708 | 4.074 | 4.068 | 4.079
0 | 5713 | 4.077 | 4.069 | 4.079
0 | 5718 | 4.075 | 4.068 | 4.078
0 | 5723 | 4.076 | 4.068 | 4.079
0 | 5728 | 4.078 | 4.068 | 4.079
0 | 5733 | 4.078 | 4.069 | 4.08
0 | 5738 | 4.076 | 4.067 | 4.077
0 | 5743 | 4.076 | 4.067 | 4.077
0 | 5748 | 4.076 | 4.067 | 4.077
0 | 5753 | 4.076 | 4.067 | 4.077
0 | 5758 | 4.077 | 4.069 | 4.078
0 | 5763 | 4.078 | 4.068 | 4.079
0 | 5768 | 4.076 | 4.069 | 4.079
0 | 5773 | 4.076 | 4.069 | 4.079
0 | 5778 | 4.077 | 4.069 | 4.079
0 | 5783 | 4.076 | 4.07 | 4.08
0 | 5788 | 4.077 | 4.069 | 4.078
0 | 5793 | 4.076 | 4.069 | 4.08
0 | 5798 | 4.077 | 4.067 | 4.079
0 | 5803 | 4.078 | 4.068 | 4.077
0 | 5808 | 4.077 | 4.067 | 4.078
0 | 5813 | 4.076 | 4.068 | 4.079
0 | 5818 | 4.076 | 4.067 | 4.078
0 | 5824 | 4.074 | 4.065 | 4.077
0 | 5829 | 4.076 | 4.068 | 4.078
0 | 5834 | 4.078 | 4.069 | 4.078
0 | 5839 | 4.076 | 4.066 | 4.077
0 | 5844 | 4.077 | 4.069 | 4.079
0 | 5849 | 4.076 | 4.07 | 4.078
0 | 5854 | 4.076 | 4.068 | 4.078
0 | 5859 | 4.077 | 4.068 | 4.077
0 | 5864 | 4.079 | 4.068 | 4.077
0 | 5869 | 4.075 | 4.067 | 4.078
0 | 5874 | 4.076 | 4.069 | 4.078
0 | 5879 | 4.078 | 4.068 | 4.077
0 | 5884 | 4.078 | 4.07 | 4.08
0 | 5889 | 4.078 | 4.07 | 4.079
0 | 5894 | 4.078 | 4.068 | 4.078
0 | 5899 | 4.078 | 4.069 | 4.076
0 | 5904 | 4.074 | 4.063 | 4.076
0 | 5909 | 4.075 | 4.066 | 4.076
0 | 5914 | 4.078 | 4.07 | 4.079
0 | 5919 | 4.076 | 4.068 | 4.078
0 | 5924 | 4.077 | 4.068 | 4.079
0 | 5929 | 4.078 | 4.069 | 4.079
0 | 5934 | 4.078 | 4.068 | 4.077
0 | 5939 | 4.076 | 4.069 | 4.077
0 | 5944 | 4.077 | 4.069 | 4.08
0 | 5949 | 4.078 | 4.069 | 4.079
0 | 5955 | 4.073 | 4.065 | 4.077
0 | 5960 | 4.078 | 4.07 | 4.08
0 | 5965 | 4.076 | 4.068 | 4.079
0 | 5970 | 4.078 | 4.069 | 4.079
0 | 5975 | 4.077 | 4.067 | 4.077
0 | 5980 | 4.079 | 4.071 | 4.079
0 | 5985 | 4.076 | 4.071 | 4.082
0 | 5990 | 4.075 | 4.069 | 4.08
0 | 5995 | 4.078 | 4.069 | 4.078
0 | 6000 | 4.076 | 4.067 | 4.079
0 | 6005 | 4.077 | 4.067 | 4.078
0 | 6010 | 4.079 | 4.068 | 4.076
0 | 6015 | 4.076 | 4.067 | 4.079
0 | 6020 | 4.078 | 4.067 | 4.078
0 | 6025 | 4.075 | 4.067 | 4.079
0 | 6030 | 4.078 | 4.07 | 4.077
0 | 6035 | 4.074 | 4.067 | 4.079
0 | 6040 | 4.075 | 4.067 | 4.077
0 | 6045 | 4.08 | 4.072 | 4.079
0 | 6050 | 4.075 | 4.067 | 4.08
0 | 6055 | 4.078 | 4.066 | 4.075
0 | 6060 | 4.078 | 4.067 | 4.077
0 | 6065 | 4.076 | 4.068 | 4.079
0 | 6070 | 4.081 | 4.069 | 4.077
0 | 6075 | 4.076 | 4.068 | 4.078
0 | 6080 | 4.075 | 4.067 | 4.079
0 | 6085 | 4.077 | 4.067 | 4.08
0 | 6091 | 4.076 | 4.068 | 4.079
0 | 6096 | 4.077 | 4.067 | 4.079
0 | 6101 | 4.078 | 4.069 | 4.079
0 | 6106 | 4.078 | 4.068 | 4.078
0 | 6111 | 4.077 | 4.071 | 4.081
0 | 6116 | 4.077 | 4.067 | 4.078
0 | 6121 | 4.077 | 4.068 | 4.08
0 | 6126 | 4.076 | 4.069 | 4.079
0 | 6131 | 4.075 | 4.065 | 4.076
0 | 6136 | 4.076 | 4.068 | 4.078
0 | 6141 | 4.077 | 4.068 | 4.078
0 | 6146 | 4.08 | 4.07 | 4.079
0 | 6151 | 4.078 | 4.069 | 4.078
0 | 6156 | 4.076 | 4.066 | 4.077
0 | 6161 | 4.077 | 4.067 | 4.077
0 | 6166 | 4.078 | 4.07 | 4.081
0 | 6171 | 4.078 | 4.068 | 4.078
0 | 6176 | 4.075 | 4.066 | 4.077
0 | 6181 | 4.076 | 4.069 | 4.079
0 | 6186 | 4.073 | 4.066 | 4.078
0 | 6191 | 4.078 | 4.067 | 4.077
0 | 6196 | 4.078 | 4.071 | 4.08
0 | 6201 | 4.075 | 4.067 | 4.077
0 | 6206 | 4.074 | 4.068 | 4.08
0 | 6211 | 4.078 | 4.067 | 4.075
0 | 6216 | 4.076 | 4.067 | 4.077
0 | 6222 | 4.074 | 4.067 | 4.078
0 | 6227 | 4.077 | 4.067 | 4.079
0 | 6232 | 4.077 | 4.069 | 4.081
0 | 6237 | 4.077 | 4.069 | 4.078
0 | 6242 | 4.076 | 4.066 | 4.078
0 | 6247 | 4.075 | 4.067 | 4.079
0 | 6252 | 4.076 | 4.066 | 4.079
0 | 6257 | 4.077 | 4.068 | 4.078
0 | 6262 | 4.076 | 4.068 | 4.077
0 | 6267 | 4.076 | 4.068 | 4.079
0 | 6272 | 4.077 | 4.068 | 4.078
0 | 6277 | 4.077 | 4.069 | 4.078
0 | 6282 | 4.078 | 4.071 | 4.08
0 | 6287 | 4.077 | 4.068 | 4.079
0 | 6292 | 4.079 | 4.068 | 4.076
0 | 6297 | 4.077 | 4.067 | 4.077
0 | 6302 | 4.076 | 4.068 | 4.08
0 | 6307 | 4.077 | 4.07 | 4.079
0 | 6312 | 4.076 | 4.068 | 4.078
0 | 6317 | 4.078 | 4.071 | 4.077
0 | 6322 | 4.076 | 4.067 | 4.079
0 | 6327 | 4.077 | 4.066 | 4.077
0 | 6332 | 4.077 | 4.069 | 4.079
0 | 6337 | 4.076 | 4.069 | 4.079
0 | 6342 | 4.077 | 4.068 | 4.076
0 | 6347 | 4.076 | 4.069 | 4.077
0 | 6353 | 4.077 | 4.068 | 4.078
0 | 6358 | 4.077 | 4.067 | 4.075
0 | 6363 | 4.075 | 4.067 | 4.079
0 | 6368 | 4.077 | 4.068 | 4.078
0 | 6373 | 4.076 | 4.068 | 4.078
0 | 6378 | 4.077 | 4.067 | 4.078
0 | 6383 | 4.076 | 4.068 | 4.077
0 | 6388 | 4.077 | 4.068 | 4.076
0 | 6393 | 4.076 | 4.067 | 4.077
0 | 6398 | 4.076 | 4.067 | 4.078
0 | 6403 | 4.077 | 4.068 | 4.077
0 | 6408 | 4.077 | 4.068 | 4.079
0 | 6413 | 4.075 | 4.068 | 4.079
0 | 6418 | 4.077 | 4.07 | 4.08
0 | 6423 | 4.075 | 4.066 | 4.076
0 | 6428 | 4.077 | 4.068 | 4.078
0 | 6433 | 4.076 | 4.066 | 4.077
0 | 6438 | 4.077 | 4.067 | 4.078
0 | 6443 | 4.076 | 4.067 | 4.078
0 | 6448 | 4.076 | 4.066 | 4.076
0 | 6453 | 4.077 | 4.068 | 4.078
0 | 6458 | 4.077 | 4.067 | 4.079
0 | 6463 | 4.076 | 4.068 | 4.078
0 | 6468 | 4.076 | 4.068 | 4.078
0 | 6473 | 4.076 | 4.066 | 4.078
0 | 6478 | 4.076 | 4.067 | 4.077
0 | 6483 | 4.077 | 4.068 | 4.079
0 | 6489 | 4.076 | 4.067 | 4.078
0 | 6494 | 4.076 | 4.07 | 4.079
0 | 6499 | 4.077 | 4.068 | 4.079
0 | 6504 | 4.076 | 4.068 | 4.079
0 | 6509 | 4.078 | 4.07 | 4.08
0 | 6514 | 4.077 | 4.068 | 4.078
0 | 6519 | 4.078 | 4.068 | 4.079
0 | 6524 | 4.076 | 4.067 | 4.079
0 | 6529 | 4.075 | 4.068 | 4.08
0 | 6534 | 4.077 | 4.069 | 4.079
0 | 6539 | 4.078 | 4.07 | 4.078
0 | 6544 | 4.076 | 4.068 | 4.077
0 | 6549 | 4.077 | 4.068 | 4.078
0 | 6554 | 4.076 | 4.069 | 4.079
0 | 6559 | 4.076 | 4.067 | 4.078
0 | 6564 | 4.076 | 4.066 | 4.076
0 | 6569 | 4.076 | 4.066 | 4.079
0 | 6574 | 4.076 | 4.068 | 4.078
0 | 6579 | 4.078 | 4.068 | 4.078
0 | 6584 | 4.075 | 4.067 | 4.078
0 | 6589 | 4.077 | 4.068 | 4.078
0 | 6594 | 4.077 | 4.069 | 4.078
0 | 6599 | 4.076 | 4.068 | 4.077
0 | 6604 | 4.076 | 4.066 | 4.076
0 | 6609 | 4.077 | 4.068 | 4.077
0 | 6614 | 4.077 | 4.067 | 4.078
0 | 6619 | 4.075 | 4.066 | 4.078
0 | 6624 | 4.078 | 4.069 | 4.078
0 | 6630 | 4.077 | 4.066 | 4.075
0 | 6635 | 4.08 | 4.071 | 4.079
0 | 6640 | 4.077 | 4.069 | 4.079
0 | 6645 | 4.078 | 4.07 | 4.078
0 | 6650 | 4.075 | 4.067 | 4.079
0 | 6655 | 4.078 | 4.068 | 4.079
0 | 6660 | 4.077 | 4.068 | 4.078
0 | 6665 | 4.077 | 4.067 | 4.077
0 | 6670 | 4.077 | 4.069 | 4.077
0 | 6675 | 4.079 | 4.069 | 4.078
0 | 6680 | 4.078 | 4.07 | 4.079
0 | 6685 | 4.077 | 4.069 | 4.078
0 | 6690 | 4.076 | 4.067 | 4.078
0 | 6695 | 4.078 | 4.067 | 4.077
0 | 6700 | 4.076 | 4.069 | 4.081
0 | 6705 | 4.077 | 4.068 | 4.078
0 | 6710 | 4.076 | 4.067 | 4.078
0 | 6715 | 4.078 | 4.068 | 4.08
0 | 6720 | 4.074 | 4.068 | 4.08
0 | 6725 | 4.075 | 4.069 | 4.081
0 | 6730 | 4.077 | 4.068 | 4.078
0 | 6735 | 4.076 | 4.068 | 4.078
0 | 6740 | 4.075 | 4.066 | 4.077
0 | 6745 | 4.077 | 4.069 | 4.079
0 | 6750 | 4.076 | 4.066 | 4.078
0 | 6756 | 4.074 | 4.065 | 4.076
0 | 6761 | 4.078 | 4.067 | 4.077
0 | 6766 | 4.078 | 4.071 | 4.081
0 | 6771 | 4.076 | 4.069 | 4.078
0 | 6776 | 4.078 | 4.068 | 4.079
0 | 6781 | 4.073 | 4.067 | 4.079
0 | 6786 | 4.075 | 4.068 | 4.077
0 | 6791 | 4.076 | 4.068 | 4.079
0 | 6796 | 4.077 | 4.068 | 4.08
0 | 6801 | 4.077 | 4.067 | 4.077
0 | 6806 | 4.077 | 4.068 | 4.079
0 | 6811 | 4.077 | 4.067 | 4.079
0 | 6816 | 4.078 | 4.069 | 4.08
0 | 6821 | 4.075 | 4.067 | 4.079
0 | 6826 | 4.076 | 4.068 | 4.076
0 | 6831 | 4.077 | 4.07 | 4.079
0 | 6836 | 4.076 | 4.068 | 4.08
0 | 6841 | 4.076 | 4.067 | 4.078
0 | 6846 | 4.074 | 4.066 | 4.076
0 | 6851 | 4.078 | 4.069 | 4.079
0 | 6856 | 4.075 | 4.066 | 4.078
0 | 6861 | 4.078 | 4.066 | 4.076
0 | 6866 | 4.074 | 4.064 | 4.074
0 | 6871 | 4.08 | 4.07 | 4.079
0 | 6876 | 4.077 | 4.069 | 4.079
0 | 6881 | 4.077 | 4.069 | 4.08
0 | 6886 | 4.077 | 4.067 | 4.078
0 | 6891 | 4.075 | 4.067 | 4.078
0 | 6896 | 4.075 | 4.068 | 4.079
0 | 6902 | 4.076 | 4.068 | 4.078
0 | 6907 | 4.077 | 4.07 | 4.082
0 | 6912 | 4.076 | 4.068 | 4.078
0 | 6917 | 4.075 | 4.066 | 4.077
0 | 6922 | 4.076 | 4.067 | 4.077
0 | 6927 | 4.076 | 4.069 | 4.082
0 | 6932 | 4.077 | 4.069 | 4.079
0 | 6937 | 4.077 | 4.068 | 4.077
0 | 6942 | 4.075 | 4.068 | 4.078
0 | 6947 | 4.078 | 4.069 | 4.078
0 | 6952 | 4.076 | 4.066 | 4.078
0 | 6957 | 4.077 | 4.07 | 4.078
0 | 6962 | 4.076 | 4.066 | 4.078
0 | 6967 | 4.074 | 4.067 | 4.079
0 | 6972 | 4.076 | 4.067 | 4.078
0 | 6977 | 4.076 | 4.069 | 4.081
0 | 6982 | 4.079 | 4.07 | 4.078
0 | 6987 | 4.076 | 4.068 | 4.078
0 | 6992 | 4.078 | 4.067 | 4.077
0 | 6997 | 4.078 | 4.07 | 4.079
0 | 7002 | 4.077 | 4.066 | 4.076
0 | 7007 | 4.074 | 4.067 | 4.078
0 | 7012 | 4.078 | 4.067 | 4.077
0 | 7017 | 4.076 | 4.067 | 4.077
0 | 7022 | 4.075 | 4.068 | 4.079
0 | 7027 | 4.075 | 4.068 | 4.08
0 | 7032 | 4.074 | 4.066 | 4.078
0 | 7038 | 4.074 | 4.065 | 4.077
0 | 7043 | 4.075 | 4.065 | 4.076
0 | 7048 | 4.079 | 4.071 | 4.08
0 | 7053 | 4.077 | 4.067 | 4.077
0 | 7058 | 4.077 | 4.069 | 4.08
0 | 7063 | 4.075 | 4.066 | 4.077
0 | 7068 | 4.075 | 4.068 | 4.079
0 | 7073 | 4.075 | 4.068 | 4.082
0 | 7078 | 4.077 | 4.066 | 4.078
0 | 7083 | 4.076 | 4.069 | 4.08
0 | 7088 | 4.077 | 4.067 | 4.078
0 | 7093 | 4.077 | 4.067 | 4.078
0 | 7098 | 4.076 | 4.067 | 4.078
0 | 7103 | 4.077 | 4.067 | 4.076
0 | 7108 | 4.077 | 4.066 | 4.077
0 | 7113 | 4.077 | 4.068 | 4.079
0 | 7118 | 4.075 | 4.066 | 4.078
0 | 7123 | 4.073 | 4.065 | 4.079
0 | 7128 | 4.076 | 4.068 | 4.078
0 | 7133 | 4.076 | 4.065 | 4.075
0 | 7138 | 4.078 | 4.069 | 4.078
0 | 7143 | 4.077 | 4.068 | 4.078
0 | 7148 | 4.076 | 4.068 | 4.079
0 | 7153 | 4.077 | 4.067 | 4.08
0 | 7158 | 4.077 | 4.067 | 4.078
0 | 7163 | 4.073 | 4.066 | 4.078
0 | 7168 | 4.076 | 4.068 | 4.079
0 | 7173 | 4.075 | 4.067 | 4.076
0 | 7178 | 4.077 | 4.068 | 4.077
0 | 7184 | 4.076 | 4.067 | 4.077
0 | 7189 | 4.077 | 4.066 | 4.077
0 | 7194 | 4.076 | 4.068 | 4.079
0 | 7199 | 4.076 | 4.068 | 4.077
0.3 | 1.254 | 4.081 | 4.072 | 4.081
0.3 | 1.408 | 4.049 | 4.03 | 4.057
0.3 | 5.092 | 4.046 | 4.029 | 4.054
0.3 | 10.13 | 4.046 | 4.029 | 4.05
0.3 | 15.16 | 4.046 | 4.026 | 4.051
0.3 | 20.18 | 4.045 | 4.025 | 4.051
0.3 | 25.2 | 4.045 | 4.024 | 4.05
0.3 | 30.23 | 4.044 | 4.024 | 4.048
0.3 | 35.25 | 4.042 | 4.023 | 4.048
0.3 | 40.28 | 4.042 | 4.021 | 4.049
0.3 | 45.3 | 4.042 | 4.022 | 4.047
0.3 | 50.33 | 4.043 | 4.021 | 4.048
0.3 | 55.35 | 4.042 | 4.02 | 4.045
0.3 | 60.38 | 4.042 | 4.02 | 4.046
0.3 | 65.4 | 4.04 | 4.019 | 4.046
0.3 | 70.42 | 4.041 | 4.019 | 4.046
0.3 | 75.45 | 4.04 | 4.019 | 4.045
0.3 | 80.47 | 4.04 | 4.019 | 4.045
0.3 | 85.5 | 4.039 | 4.018 | 4.043
0.3 | 90.53 | 4.039 | 4.017 | 4.043
0.3 | 95.55 | 4.039 | 4.015 | 4.043
0.3 | 100.6 | 4.039 | 4.017 | 4.043
0.3 | 105.6 | 4.038 | 4.017 | 4.044
0.3 | 110.7 | 4.038 | 4.016 | 4.044
0.3 | 115.7 | 4.038 | 4.015 | 4.044
0.3 | 120.7 | 4.036 | 4.015 | 4.042
0.3 | 125.8 | 4.037 | 4.014 | 4.043
0.3 | 130.8 | 4.037 | 4.014 | 4.043
0.3 | 135.8 | 4.037 | 4.013 | 4.041
0.3 | 140.8 | 4.037 | 4.011 | 4.041
0.3 | 145.9 | 4.036 | 4.013 | 4.042
0.3 | 150.9 | 4.037 | 4.014 | 4.04
0.3 | 156 | 4.036 | 4.013 | 4.041
0.3 | 161 | 4.035 | 4.013 | 4.039
0.3 | 166 | 4.035 | 4.01 | 4.04
0.3 | 171.1 | 4.035 | 4.012 | 4.041
0.3 | 176.1 | 4.036 | 4.011 | 4.039
0.3 | 181.2 | 4.035 | 4.011 | 4.04
0.3 | 186.2 | 4.036 | 4.009 | 4.038
0.3 | 191.2 | 4.033 | 4.011 | 4.039
0.3 | 196.3 | 4.034 | 4.011 | 4.038
0.3 | 201.3 | 4.034 | 4.009 | 4.04
0.3 | 206.3 | 4.033 | 4.009 | 4.039
0.3 | 211.4 | 4.033 | 4.01 | 4.038
0.3 | 216.4 | 4.034 | 4.009 | 4.038
0.3 | 221.4 | 4.034 | 4.008 | 4.039
0.3 | 226.5 | 4.032 | 4.009 | 4.038
0.3 | 231.5 | 4.032 | 4.007 | 4.038
0.3 | 236.6 | 4.032 | 4.009 | 4.038
0.3 | 241.6 | 4.033 | 4.007 | 4.038
0.3 | 246.6 | 4.031 | 4.007 | 4.038
0.3 | 251.7 | 4.032 | 4.006 | 4.039
0.3 | 256.7 | 4.031 | 4.01 | 4.037
0.3 | 261.7 | 4.032 | 4.007 | 4.037
0.3 | 266.8 | 4.031 | 4.007 | 4.038
0.3 | 271.8 | 4.031 | 4.006 | 4.036
0.3 | 276.9 | 4.032 | 4.006 | 4.036
0.3 | 281.9 | 4.031 | 4.006 | 4.036
0.3 | 286.9 | 4.03 | 4.005 | 4.037
0.3 | 291.9 | 4.03 | 4.006 | 4.038
0.3 | 297 | 4.031 | 4.005 | 4.036
0.3 | 302 | 4.031 | 4.006 | 4.036
0.3 | 307.1 | 4.03 | 4.006 | 4.036
0.3 | 312.1 | 4.029 | 4.005 | 4.036
0.3 | 317.1 | 4.03 | 4.006 | 4.033
0.3 | 322.1 | 4.03 | 4.004 | 4.034
0.3 | 327.2 | 4.029 | 4.006 | 4.035
0.3 | 332.3 | 4.029 | 4.003 | 4.035
0.3 | 337.3 | 4.03 | 4.003 | 4.036
0.3 | 342.3 | 4.029 | 4.003 | 4.035
0.3 | 347.4 | 4.029 | 4.002 | 4.035
0.3 | 352.4 | 4.028 | 4.004 | 4.035
0.3 | 357.4 | 4.027 | 4.004 | 4.035
0.3 | 362.5 | 4.028 | 4.002 | 4.035
0.3 | 367.5 | 4.028 | 4.004 | 4.035
0.3 | 372.6 | 4.027 | 4.001 | 4.034
0.3 | 377.6 | 4.029 | 4.001 | 4.033
0.3 | 382.7 | 4.028 | 3.999 | 4.033
0.3 | 387.7 | 4.027 | 4 | 4.034
0.3 | 392.7 | 4.026 | 4.002 | 4.031
0.3 | 397.8 | 4.027 | 4.001 | 4.032
0.3 | 402.8 | 4.027 | 4 | 4.034
0.3 | 407.8 | 4.027 | 3.999 | 4.033
0.3 | 412.8 | 4.026 | 4 | 4.032
0.3 | 417.9 | 4.026 | 3.999 | 4.032
0.3 | 422.9 | 4.025 | 3.999 | 4.032
0.3 | 428 | 4.026 | 3.999 | 4.032
0.3 | 433 | 4.025 | 3.999 | 4.032
0.3 | 438 | 4.025 | 3.997 | 4.03
0.3 | 443.1 | 4.025 | 4 | 4.031
0.3 | 448.1 | 4.026 | 3.999 | 4.029
0.3 | 453.2 | 4.025 | 3.997 | 4.031
0.3 | 458.2 | 4.026 | 3.997 | 4.032
0.3 | 463.2 | 4.027 | 3.998 | 4.031
0.3 | 468.3 | 4.024 | 3.997 | 4.03
0.3 | 473.3 | 4.026 | 3.998 | 4.031
0.3 | 478.4 | 4.025 | 3.996 | 4.031
0.3 | 483.4 | 4.024 | 3.995 | 4.03
0.3 | 488.4 | 4.024 | 3.995 | 4.029
0.3 | 493.5 | 4.026 | 3.995 | 4.028
0.3 | 498.5 | 4.024 | 3.996 | 4.03
0.3 | 503.6 | 4.024 | 3.997 | 4.028
0.3 | 508.6 | 4.024 | 3.994 | 4.03
0.3 | 513.6 | 4.023 | 3.994 | 4.029
0.3 | 518.7 | 4.022 | 3.995 | 4.029
0.3 | 523.7 | 4.023 | 3.995 | 4.029
0.3 | 528.7 | 4.024 | 3.995 | 4.03
0.3 | 533.8 | 4.024 | 3.994 | 4.029
0.3 | 538.8 | 4.022 | 3.993 | 4.028
0.3 | 543.8 | 4.022 | 3.994 | 4.027
0.3 | 548.9 | 4.022 | 3.993 | 4.028
0.3 | 553.9 | 4.023 | 3.993 | 4.027
0.3 | 559 | 4.023 | 3.991 | 4.026
0.3 | 564 | 4.021 | 3.993 | 4.027
0.3 | 569 | 4.022 | 3.992 | 4.027
0.3 | 574.1 | 4.021 | 3.992 | 4.027
0.3 | 579.1 | 4.02 | 3.992 | 4.025
0.3 | 584.2 | 4.021 | 3.992 | 4.027
0.3 | 589.2 | 4.02 | 3.994 | 4.026
0.3 | 594.2 | 4.021 | 3.99 | 4.025
0.3 | 599.3 | 4.021 | 3.991 | 4.028
0.3 | 604.3 | 4.021 | 3.99 | 4.026
0.3 | 609.4 | 4.019 | 3.991 | 4.026
0.3 | 614.4 | 4.02 | 3.99 | 4.026
0.3 | 619.4 | 4.021 | 3.991 | 4.027
0.3 | 624.5 | 4.02 | 3.991 | 4.025
0.3 | 629.5 | 4.02 | 3.989 | 4.027
0.3 | 634.5 | 4.021 | 3.989 | 4.026
0.3 | 639.6 | 4.019 | 3.989 | 4.026
0.3 | 644.6 | 4.02 | 3.989 | 4.026
0.3 | 649.7 | 4.02 | 3.988 | 4.026
0.3 | 654.7 | 4.02 | 3.989 | 4.024
0.3 | 659.8 | 4.02 | 3.99 | 4.026
0.3 | 664.8 | 4.019 | 3.99 | 4.025
0.3 | 669.8 | 4.019 | 3.988 | 4.026
0.3 | 674.9 | 4.019 | 3.987 | 4.024
0.3 | 679.9 | 4.018 | 3.987 | 4.024
0.3 | 684.9 | 4.018 | 3.986 | 4.024
0.3 | 690 | 4.018 | 3.989 | 4.022
0.3 | 695 | 4.018 | 3.987 | 4.024
0.3 | 700.1 | 4.019 | 3.987 | 4.023
0.3 | 705.1 | 4.019 | 3.986 | 4.023
0.3 | 710.1 | 4.017 | 3.986 | 4.025
0.3 | 715.2 | 4.017 | 3.987 | 4.024
0.3 | 720.2 | 4.018 | 3.986 | 4.024
0.3 | 725.3 | 4.018 | 3.986 | 4.023
0.3 | 730.3 | 4.017 | 3.986 | 4.023
0.3 | 735.3 | 4.017 | 3.985 | 4.022
0.3 | 740.3 | 4.016 | 3.985 | 4.023
0.3 | 745.4 | 4.017 | 3.984 | 4.023
0.3 | 750.4 | 4.016 | 3.984 | 4.022
0.3 | 755.5 | 4.016 | 3.984 | 4.022
0.3 | 760.5 | 4.016 | 3.985 | 4.022
0.3 | 765.5 | 4.018 | 3.982 | 4.022
0.3 | 770.6 | 4.015 | 3.984 | 4.022
0.3 | 775.6 | 4.016 | 3.983 | 4.021
0.3 | 780.7 | 4.016 | 3.983 | 4.022
0.3 | 785.7 | 4.015 | 3.985 | 4.021
0.3 | 790.7 | 4.016 | 3.981 | 4.022
0.3 | 795.8 | 4.015 | 3.982 | 4.022
0.3 | 800.8 | 4.016 | 3.982 | 4.022
0.3 | 805.8 | 4.016 | 3.982 | 4.022
0.3 | 810.9 | 4.015 | 3.98 | 4.02
0.3 | 815.9 | 4.015 | 3.982 | 4.02
0.3 | 821 | 4.014 | 3.982 | 4.019
0.3 | 826 | 4.014 | 3.981 | 4.02
0.3 | 831 | 4.015 | 3.982 | 4.02
0.3 | 836.1 | 4.014 | 3.98 | 4.021
0.3 | 841.1 | 4.014 | 3.981 | 4.019
0.3 | 846.2 | 4.014 | 3.981 | 4.019
0.3 | 851.2 | 4.013 | 3.981 | 4.018
0.3 | 856.2 | 4.014 | 3.979 | 4.019
0.3 | 861.3 | 4.013 | 3.98 | 4.02
0.3 | 866.3 | 4.014 | 3.98 | 4.019
0.3 | 871.4 | 4.013 | 3.978 | 4.019
0.3 | 876.4 | 4.013 | 3.978 | 4.018
0.3 | 881.4 | 4.012 | 3.978 | 4.018
0.3 | 886.5 | 4.013 | 3.98 | 4.018
0.3 | 891.5 | 4.012 | 3.979 | 4.019
0.3 | 896.5 | 4.013 | 3.977 | 4.02
0.3 | 901.6 | 4.012 | 3.978 | 4.018
0.3 | 906.6 | 4.013 | 3.978 | 4.018
0.3 | 911.6 | 4.012 | 3.977 | 4.017
0.3 | 916.7 | 4.012 | 3.977 | 4.018
0.3 | 921.7 | 4.013 | 3.978 | 4.016
0.3 | 926.8 | 4.012 | 3.977 | 4.017
0.3 | 931.8 | 4.011 | 3.978 | 4.017
0.3 | 936.8 | 4.01 | 3.977 | 4.016
0.3 | 941.9 | 4.011 | 3.977 | 4.018
0.3 | 946.9 | 4.01 | 3.975 | 4.015
0.3 | 952 | 4.01 | 3.976 | 4.017
0.3 | 957 | 4.009 | 3.977 | 4.015
0.3 | 962 | 4.01 | 3.976 | 4.016
0.3 | 967.1 | 4.01 | 3.976 | 4.015
0.3 | 972.1 | 4.011 | 3.975 | 4.016
0.3 | 977.1 | 4.011 | 3.975 | 4.016
0.3 | 982.1 | 4.009 | 3.977 | 4.015
0.3 | 987.2 | 4.009 | 3.975 | 4.015
0.3 | 992.2 | 4.01 | 3.974 | 4.017
0.3 | 997.3 | 4.009 | 3.974 | 4.015
0.3 | 1002 | 4.01 | 3.976 | 4.015
0.3 | 1007 | 4.009 | 3.975 | 4.015
0.3 | 1012 | 4.008 | 3.974 | 4.014
0.3 | 1017 | 4.008 | 3.974 | 4.013
0.3 | 1022 | 4.01 | 3.972 | 4.012
0.3 | 1028 | 4.008 | 3.974 | 4.014
0.3 | 1033 | 4.008 | 3.973 | 4.015
0.3 | 1038 | 4.007 | 3.972 | 4.014
0.3 | 1043 | 4.008 | 3.974 | 4.013
0.3 | 1048 | 4.009 | 3.973 | 4.013
0.3 | 1053 | 4.007 | 3.973 | 4.013
0.3 | 1058 | 4.006 | 3.971 | 4.012
0.3 | 1063 | 4.008 | 3.972 | 4.013
0.3 | 1068 | 4.006 | 3.971 | 4.013
0.3 | 1073 | 4.008 | 3.971 | 4.011
0.3 | 1078 | 4.005 | 3.971 | 4.011
0.3 | 1083 | 4.007 | 3.971 | 4.012
0.3 | 1088 | 4.008 | 3.969 | 4.012
0.3 | 1093 | 4.007 | 3.972 | 4.012
0.3 | 1098 | 4.006 | 3.97 | 4.011
0.3 | 1103 | 4.007 | 3.971 | 4.012
0.3 | 1108 | 4.006 | 3.97 | 4.012
0.3 | 1113 | 4.007 | 3.97 | 4.01
0.3 | 1118 | 4.005 | 3.969 | 4.013
0.3 | 1123 | 4.006 | 3.97 | 4.011
0.3 | 1128 | 4.005 | 3.969 | 4.01
0.3 | 1133 | 4.005 | 3.968 | 4.01
0.3 | 1138 | 4.006 | 3.968 | 4.01
0.3 | 1143 | 4.005 | 3.969 | 4.01
0.3 | 1148 | 4.005 | 3.969 | 4.011
0.3 | 1154 | 4.005 | 3.967 | 4.009
0.3 | 1159 | 4.005 | 3.967 | 4.012
0.3 | 1164 | 4.005 | 3.969 | 4.011
0.3 | 1169 | 4.003 | 3.967 | 4.011
0.3 | 1174 | 4.003 | 3.967 | 4.01
0.3 | 1179 | 4.003 | 3.969 | 4.009
0.3 | 1184 | 4.004 | 3.968 | 4.009
0.3 | 1189 | 4.003 | 3.966 | 4.009
0.3 | 1194 | 4.003 | 3.967 | 4.009
0.3 | 1199 | 4.004 | 3.967 | 4.009
0.3 | 1204 | 4.004 | 3.966 | 4.008
0.3 | 1209 | 4.004 | 3.967 | 4.01
0.3 | 1214 | 4.004 | 3.965 | 4.007
0.3 | 1219 | 4.002 | 3.966 | 4.008
0.3 | 1224 | 4.002 | 3.966 | 4.007
0.3 | 1229 | 4.002 | 3.966 | 4.008
0.3 | 1234 | 4.002 | 3.965 | 4.009
0.3 | 1239 | 4.002 | 3.965 | 4.008
0.3 | 1244 | 4.002 | 3.965 | 4.009
0.3 | 1249 | 4.001 | 3.964 | 4.006
0.3 | 1254 | 4.001 | 3.965 | 4.006
0.3 | 1259 | 4.001 | 3.965 | 4.007
0.3 | 1264 | 4.002 | 3.965 | 4.007
0.3 | 1269 | 4.001 | 3.964 | 4.006
0.3 | 1274 | 4.002 | 3.964 | 4.007
0.3 | 1279 | 4.001 | 3.963 | 4.006
0.3 | 1284 | 4 | 3.964 | 4.006
0.3 | 1290 | 4 | 3.964 | 4.006
0.3 | 1295 | 4 | 3.961 | 4.005
0.3 | 1300 | 4.001 | 3.963 | 4.006
0.3 | 1305 | 4 | 3.964 | 4.004
0.3 | 1310 | 3.999 | 3.962 | 4.005
0.3 | 1315 | 4 | 3.961 | 4.005
0.3 | 1320 | 3.999 | 3.964 | 4.004
0.3 | 1325 | 3.999 | 3.963 | 4.005
0.3 | 1330 | 4 | 3.962 | 4.006
0.3 | 1335 | 3.998 | 3.962 | 4.005
0.3 | 1340 | 3.998 | 3.962 | 4.003
0.3 | 1345 | 3.999 | 3.961 | 4.002
0.3 | 1350 | 3.998 | 3.962 | 4.003
0.3 | 1355 | 3.999 | 3.961 | 4.003
0.3 | 1360 | 3.998 | 3.96 | 4.003
0.3 | 1365 | 3.998 | 3.961 | 4.003
0.3 | 1370 | 3.997 | 3.961 | 4.004
0.3 | 1375 | 3.997 | 3.96 | 4.004
0.3 | 1380 | 3.997 | 3.961 | 4.004
0.3 | 1385 | 3.998 | 3.959 | 4.001
0.3 | 1390 | 3.997 | 3.96 | 4.002
0.3 | 1395 | 3.997 | 3.958 | 4.002
0.3 | 1400 | 3.998 | 3.958 | 4.002
0.3 | 1405 | 3.998 | 3.958 | 4.002
0.3 | 1410 | 3.996 | 3.959 | 4.002
0.3 | 1415 | 3.994 | 3.959 | 4.001
0.3 | 1420 | 3.996 | 3.959 | 4.002
0.3 | 1425 | 3.996 | 3.959 | 4.001
0.3 | 1431 | 3.996 | 3.959 | 4.003
0.3 | 1436 | 3.995 | 3.958 | 4.002
0 | 1.014 | 4.023 | 3.996 | 4.03
0 | 1.167 | 4.025 | 3.997 | 4.028
0 | 5.102 | 4.027 | 3.997 | 4.028
0 | 10.13 | 4.027 | 4 | 4.029
0 | 15.16 | 4.028 | 4 | 4.03
0 | 20.2 | 4.027 | 4.001 | 4.03
0 | 25.25 | 4.028 | 4.003 | 4.032
0 | 30.3 | 4.029 | 4.001 | 4.031
0 | 35.34 | 4.029 | 4.003 | 4.031
0 | 40.38 | 4.031 | 4.003 | 4.033
0 | 45.42 | 4.031 | 4.005 | 4.031
0 | 50.46 | 4.029 | 4.005 | 4.031
0 | 55.47 | 4.031 | 4.005 | 4.034
0 | 60.52 | 4.032 | 4.005 | 4.031
0 | 65.55 | 4.033 | 4.004 | 4.032
0 | 70.59 | 4.031 | 4.007 | 4.034
0 | 75.62 | 4.033 | 4.007 | 4.035
0 | 80.66 | 4.032 | 4.006 | 4.034
0 | 85.7 | 4.031 | 4.007 | 4.033
0 | 90.73 | 4.032 | 4.006 | 4.033
0 | 95.77 | 4.032 | 4.006 | 4.035
0 | 100.8 | 4.032 | 4.006 | 4.033
0 | 105.8 | 4.031 | 4.008 | 4.033
0 | 110.9 | 4.031 | 4.007 | 4.032
0 | 115.9 | 4.033 | 4.007 | 4.034
0 | 121 | 4.032 | 4.006 | 4.034
0 | 126 | 4.031 | 4.008 | 4.033
0 | 131 | 4.033 | 4.008 | 4.034
0 | 136.1 | 4.032 | 4.007 | 4.034
0 | 141.1 | 4.034 | 4.007 | 4.033
0 | 146.1 | 4.032 | 4.007 | 4.035
0 | 151.2 | 4.032 | 4.007 | 4.035
0 | 156.2 | 4.033 | 4.008 | 4.033
0 | 161.2 | 4.033 | 4.007 | 4.035
0 | 166.3 | 4.034 | 4.007 | 4.034
0 | 171.3 | 4.033 | 4.008 | 4.034
0 | 176.4 | 4.033 | 4.009 | 4.033
0 | 181.4 | 4.034 | 4.008 | 4.036
0 | 186.4 | 4.034 | 4.007 | 4.035
0 | 191.5 | 4.033 | 4.006 | 4.034
0 | 196.5 | 4.034 | 4.007 | 4.034
0 | 201.6 | 4.031 | 4.007 | 4.035
0 | 206.6 | 4.034 | 4.008 | 4.035
0 | 211.7 | 4.034 | 4.008 | 4.034
0 | 216.7 | 4.033 | 4.008 | 4.035
0 | 221.7 | 4.033 | 4.009 | 4.034
0 | 226.8 | 4.034 | 4.007 | 4.037
0 | 231.8 | 4.033 | 4.008 | 4.037
0 | 236.8 | 4.033 | 4.01 | 4.035
0 | 241.9 | 4.034 | 4.007 | 4.034
0 | 246.9 | 4.033 | 4.008 | 4.036
0 | 252 | 4.033 | 4.008 | 4.036
0 | 257 | 4.034 | 4.009 | 4.035
0 | 262 | 4.034 | 4.01 | 4.035
0 | 267.1 | 4.034 | 4.008 | 4.036
0 | 272.1 | 4.034 | 4.008 | 4.035
0 | 277.2 | 4.036 | 4.008 | 4.035
0 | 282.2 | 4.034 | 4.009 | 4.036
0 | 287.2 | 4.034 | 4.009 | 4.037
0 | 292.3 | 4.034 | 4.008 | 4.034
0 | 297.3 | 4.034 | 4.009 | 4.036
0 | 302.4 | 4.033 | 4.007 | 4.037
0 | 307.4 | 4.035 | 4.008 | 4.034
0 | 312.4 | 4.033 | 4.007 | 4.037
0 | 317.5 | 4.034 | 4.009 | 4.036
0 | 322.5 | 4.035 | 4.008 | 4.036
0 | 327.6 | 4.033 | 4.008 | 4.036
0 | 332.6 | 4.032 | 4.011 | 4.035
0 | 337.7 | 4.035 | 4.009 | 4.036
0 | 342.7 | 4.034 | 4.009 | 4.037
0 | 347.7 | 4.033 | 4.008 | 4.036
0 | 352.7 | 4.034 | 4.01 | 4.036
0 | 357.8 | 4.034 | 4.009 | 4.036
0 | 362.8 | 4.032 | 4.008 | 4.036
0 | 367.9 | 4.033 | 4.011 | 4.035
0 | 372.9 | 4.033 | 4.009 | 4.038
0 | 377.9 | 4.034 | 4.009 | 4.036
0 | 383 | 4.035 | 4.008 | 4.035
0 | 388 | 4.033 | 4.009 | 4.037
0 | 393 | 4.033 | 4.009 | 4.036
0 | 398.1 | 4.034 | 4.008 | 4.035
0 | 403.1 | 4.034 | 4.008 | 4.037
0 | 408.1 | 4.034 | 4.008 | 4.037
0 | 413.2 | 4.034 | 4.009 | 4.036
0 | 418.2 | 4.034 | 4.009 | 4.037
0 | 423.2 | 4.034 | 4.011 | 4.036
0 | 428.3 | 4.033 | 4.009 | 4.035
0 | 433.3 | 4.034 | 4.009 | 4.035
0 | 438.4 | 4.033 | 4.009 | 4.037
0 | 443.4 | 4.034 | 4.009 | 4.036
0 | 448.4 | 4.035 | 4.01 | 4.035
0 | 453.5 | 4.034 | 4.007 | 4.035
0 | 458.5 | 4.034 | 4.009 | 4.036
0 | 463.5 | 4.035 | 4.01 | 4.036
0 | 468.6 | 4.035 | 4.01 | 4.034
0 | 473.6 | 4.034 | 4.009 | 4.037
0 | 478.6 | 4.031 | 4.008 | 4.036
0 | 483.7 | 4.033 | 4.009 | 4.035
0 | 488.7 | 4.033 | 4.009 | 4.034
0 | 493.7 | 4.034 | 4.008 | 4.035
0 | 498.8 | 4.035 | 4.01 | 4.035
0 | 503.8 | 4.034 | 4.01 | 4.036
0 | 508.8 | 4.032 | 4.01 | 4.036
0 | 513.9 | 4.033 | 4.011 | 4.035
0 | 518.9 | 4.034 | 4.009 | 4.036
0 | 524 | 4.033 | 4.01 | 4.036
0 | 529 | 4.033 | 4.01 | 4.035
0 | 534 | 4.034 | 4.009 | 4.037
0 | 539.1 | 4.034 | 4.012 | 4.035
0 | 544.1 | 4.035 | 4.011 | 4.037
0 | 549.1 | 4.034 | 4.01 | 4.035
0 | 554.2 | 4.035 | 4.009 | 4.035
0 | 559.2 | 4.034 | 4.01 | 4.036
0 | 564.3 | 4.034 | 4.011 | 4.036
0 | 569.3 | 4.034 | 4.009 | 4.035
0 | 574.3 | 4.036 | 4.009 | 4.036
0 | 579.4 | 4.034 | 4.008 | 4.035
0 | 584.4 | 4.037 | 4.01 | 4.035
0 | 589.4 | 4.033 | 4.01 | 4.037
0 | 594.5 | 4.033 | 4.011 | 4.036
0 | 599.5 | 4.034 | 4.011 | 4.037
0 | 604.5 | 4.034 | 4.011 | 4.035
0 | 609.6 | 4.035 | 4.008 | 4.035
0 | 614.6 | 4.035 | 4.009 | 4.036
0 | 619.7 | 4.034 | 4.01 | 4.035
0 | 624.7 | 4.033 | 4.009 | 4.037
0 | 629.7 | 4.034 | 4.009 | 4.036
0 | 634.8 | 4.033 | 4.009 | 4.035
0 | 639.8 | 4.034 | 4.009 | 4.037
0 | 644.8 | 4.033 | 4.01 | 4.036
0 | 649.9 | 4.035 | 4.009 | 4.037
0 | 654.9 | 4.035 | 4.01 | 4.038
0 | 660 | 4.034 | 4.01 | 4.035
0 | 665 | 4.036 | 4.008 | 4.036
0 | 670 | 4.035 | 4.009 | 4.037
0 | 675.1 | 4.033 | 4.01 | 4.036
0 | 680.1 | 4.034 | 4.01 | 4.035
0 | 685.2 | 4.035 | 4.009 | 4.035
0 | 690.2 | 4.033 | 4.008 | 4.038
0 | 695.2 | 4.033 | 4.011 | 4.035
0 | 700.3 | 4.034 | 4.009 | 4.038
0 | 705.3 | 4.033 | 4.009 | 4.036
0 | 710.4 | 4.034 | 4.01 | 4.038
0 | 715.4 | 4.034 | 4.009 | 4.036
0 | 720.4 | 4.036 | 4.01 | 4.036
0 | 725.5 | 4.034 | 4.011 | 4.035
0 | 730.5 | 4.034 | 4.009 | 4.035
0 | 735.5 | 4.033 | 4.01 | 4.036
0 | 740.6 | 4.034 | 4.009 | 4.035
0 | 745.6 | 4.033 | 4.009 | 4.037
0 | 750.6 | 4.034 | 4.011 | 4.036
0 | 755.7 | 4.034 | 4.01 | 4.036
0 | 760.7 | 4.034 | 4.01 | 4.036
0 | 765.8 | 4.033 | 4.009 | 4.037
0 | 770.8 | 4.033 | 4.008 | 4.036
0 | 775.8 | 4.035 | 4.01 | 4.036
0 | 780.9 | 4.034 | 4.011 | 4.036
0 | 785.9 | 4.034 | 4.01 | 4.036
0 | 790.9 | 4.034 | 4.011 | 4.037
0 | 796 | 4.034 | 4.011 | 4.037
0 | 801 | 4.033 | 4.008 | 4.037
0 | 806 | 4.035 | 4.009 | 4.035
0 | 811.1 | 4.034 | 4.01 | 4.038
0 | 816.1 | 4.033 | 4.011 | 4.036
0 | 821.1 | 4.034 | 4.01 | 4.036
0 | 826.2 | 4.035 | 4.01 | 4.037
0 | 831.2 | 4.034 | 4.011 | 4.037
0 | 836.3 | 4.034 | 4.012 | 4.036
0 | 841.3 | 4.035 | 4.01 | 4.036
0 | 846.4 | 4.035 | 4.01 | 4.036
0 | 851.4 | 4.035 | 4.011 | 4.037
0 | 856.5 | 4.036 | 4.01 | 4.036
0 | 861.5 | 4.034 | 4.01 | 4.036
0 | 866.5 | 4.034 | 4.009 | 4.036
0 | 871.6 | 4.033 | 4.008 | 4.036
0 | 876.6 | 4.035 | 4.009 | 4.035
0 | 881.6 | 4.035 | 4.009 | 4.036
0 | 886.6 | 4.035 | 4.008 | 4.035
0 | 891.7 | 4.033 | 4.009 | 4.037
0 | 896.7 | 4.033 | 4.009 | 4.037
0 | 901.8 | 4.034 | 4.01 | 4.036
0 | 906.8 | 4.034 | 4.01 | 4.038
0 | 911.8 | 4.035 | 4.009 | 4.036
0 | 916.9 | 4.035 | 4.01 | 4.036
0 | 921.9 | 4.034 | 4.009 | 4.037
0 | 926.9 | 4.033 | 4.01 | 4.037
0 | 932 | 4.035 | 4.01 | 4.036
0 | 937 | 4.034 | 4.011 | 4.036
0 | 942.1 | 4.035 | 4.01 | 4.037
0 | 947.1 | 4.036 | 4.009 | 4.036
0 | 952.1 | 4.034 | 4.01 | 4.035
0 | 957.2 | 4.034 | 4.01 | 4.036
0 | 962.2 | 4.034 | 4.011 | 4.036
0 | 967.2 | 4.036 | 4.011 | 4.038
0 | 972.3 | 4.035 | 4.01 | 4.036
0 | 977.3 | 4.034 | 4.009 | 4.036
0 | 982.4 | 4.035 | 4.008 | 4.038
0 | 987.4 | 4.034 | 4.01 | 4.037
0 | 992.4 | 4.034 | 4.009 | 4.037
0 | 997.5 | 4.034 | 4.01 | 4.037
0 | 1002 | 4.035 | 4.008 | 4.037
0 | 1008 | 4.035 | 4.009 | 4.036
0 | 1013 | 4.035 | 4.01 | 4.037
0 | 1018 | 4.034 | 4.011 | 4.036
0 | 1023 | 4.035 | 4.01 | 4.036
0 | 1028 | 4.033 | 4.01 | 4.037
0 | 1033 | 4.033 | 4.011 | 4.037
0 | 1038 | 4.033 | 4.009 | 4.037
0 | 1043 | 4.034 | 4.009 | 4.036
0 | 1048 | 4.034 | 4.009 | 4.036
0 | 1053 | 4.034 | 4.009 | 4.036
0 | 1058 | 4.035 | 4.01 | 4.036
0 | 1063 | 4.034 | 4.01 | 4.037
0 | 1068 | 4.036 | 4.011 | 4.036
0 | 1073 | 4.035 | 4.01 | 4.037
0 | 1078 | 4.035 | 4.01 | 4.037
0 | 1083 | 4.035 | 4.01 | 4.035
0 | 1088 | 4.034 | 4.01 | 4.037
0 | 1093 | 4.036 | 4.01 | 4.036
0 | 1098 | 4.035 | 4.01 | 4.036
0 | 1103 | 4.035 | 4.01 | 4.035
0 | 1108 | 4.035 | 4.009 | 4.035
0 | 1113 | 4.034 | 4.01 | 4.036
0 | 1118 | 4.036 | 4.011 | 4.036
0 | 1123 | 4.035 | 4.011 | 4.035
0 | 1128 | 4.034 | 4.01 | 4.037
0 | 1133 | 4.036 | 4.01 | 4.039
0 | 1138 | 4.035 | 4.011 | 4.037
0 | 1144 | 4.036 | 4.01 | 4.036
0 | 1149 | 4.035 | 4.01 | 4.037
0 | 1154 | 4.034 | 4.01 | 4.035
0 | 1159 | 4.034 | 4.009 | 4.038
0 | 1164 | 4.034 | 4.009 | 4.037
0 | 1169 | 4.034 | 4.011 | 4.037
0 | 1174 | 4.034 | 4.01 | 4.036
0 | 1179 | 4.034 | 4.01 | 4.038
0 | 1184 | 4.035 | 4.01 | 4.037
0 | 1189 | 4.035 | 4.012 | 4.036
0 | 1194 | 4.033 | 4.008 | 4.037
0 | 1199 | 4.035 | 4.009 | 4.036
0 | 1204 | 4.035 | 4.01 | 4.037
0 | 1209 | 4.035 | 4.009 | 4.038
0 | 1214 | 4.034 | 4.011 | 4.036
0 | 1219 | 4.034 | 4.009 | 4.036
0 | 1224 | 4.034 | 4.009 | 4.036
0 | 1229 | 4.035 | 4.009 | 4.036
0 | 1234 | 4.034 | 4.009 | 4.036
0 | 1239 | 4.035 | 4.009 | 4.035
0 | 1244 | 4.034 | 4.012 | 4.036
0 | 1249 | 4.034 | 4.01 | 4.036
0 | 1254 | 4.034 | 4.01 | 4.036
0 | 1259 | 4.034 | 4.009 | 4.036
0 | 1264 | 4.035 | 4.009 | 4.038
0 | 1269 | 4.034 | 4.012 | 4.037
0 | 1274 | 4.033 | 4.009 | 4.037
0 | 1279 | 4.034 | 4.01 | 4.036
0 | 1285 | 4.035 | 4.01 | 4.036
0 | 1290 | 4.034 | 4.009 | 4.038
0 | 1295 | 4.034 | 4.01 | 4.035
0 | 1300 | 4.034 | 4.009 | 4.037
0 | 1305 | 4.034 | 4.011 | 4.035
0 | 1310 | 4.035 | 4.01 | 4.037
0 | 1315 | 4.035 | 4.011 | 4.036
0 | 1320 | 4.034 | 4.01 | 4.036
0 | 1325 | 4.033 | 4.011 | 4.036
0 | 1330 | 4.034 | 4.01 | 4.036
0 | 1335 | 4.033 | 4.012 | 4.036
0 | 1340 | 4.034 | 4.011 | 4.035
0 | 1345 | 4.033 | 4.01 | 4.036
0 | 1350 | 4.034 | 4.009 | 4.036
0 | 1355 | 4.035 | 4.009 | 4.036
0 | 1360 | 4.034 | 4.01 | 4.035
0 | 1365 | 4.033 | 4.011 | 4.037
0 | 1370 | 4.034 | 4.01 | 4.036
0 | 1375 | 4.034 | 4.011 | 4.037
0 | 1380 | 4.033 | 4.011 | 4.035
0 | 1385 | 4.035 | 4.009 | 4.036
0 | 1390 | 4.033 | 4.009 | 4.036
0 | 1395 | 4.035 | 4.009 | 4.037
0 | 1400 | 4.034 | 4.009 | 4.037
0 | 1405 | 4.034 | 4.01 | 4.037
0 | 1410 | 4.035 | 4.011 | 4.038
0 | 1416 | 4.035 | 4.01 | 4.036
0 | 1421 | 4.033 | 4.011 | 4.036
0 | 1426 | 4.036 | 4.01 | 4.036
0 | 1431 | 4.033 | 4.011 | 4.036
0 | 1436 | 4.035 | 4.01 | 4.037
0 | 1441 | 4.034 | 4.009 | 4.037
0 | 1446 | 4.035 | 4.011 | 4.037
0 | 1451 | 4.033 | 4.009 | 4.035
0 | 1456 | 4.035 | 4.009 | 4.035
0 | 1461 | 4.035 | 4.009 | 4.037
0 | 1466 | 4.034 | 4.01 | 4.037
0 | 1471 | 4.035 | 4.01 | 4.037
0 | 1476 | 4.034 | 4.009 | 4.036
0 | 1481 | 4.035 | 4.011 | 4.037
0 | 1486 | 4.035 | 4.01 | 4.036
0 | 1491 | 4.033 | 4.01 | 4.036
0 | 1496 | 4.034 | 4.01 | 4.035
0 | 1501 | 4.034 | 4.009 | 4.037
0 | 1506 | 4.035 | 4.01 | 4.037
0 | 1511 | 4.034 | 4.01 | 4.037
0 | 1516 | 4.034 | 4.01 | 4.036
0 | 1521 | 4.034 | 4.009 | 4.035
0 | 1526 | 4.034 | 4.01 | 4.036
0 | 1531 | 4.034 | 4.01 | 4.036
0 | 1536 | 4.036 | 4.01 | 4.036
0 | 1541 | 4.035 | 4.01 | 4.038
0 | 1547 | 4.033 | 4.01 | 4.036
0 | 1552 | 4.036 | 4.009 | 4.035
0 | 1557 | 4.034 | 4.01 | 4.036
0 | 1562 | 4.035 | 4.01 | 4.036
0 | 1567 | 4.035 | 4.01 | 4.037
0 | 1572 | 4.034 | 4.009 | 4.037
0 | 1577 | 4.034 | 4.009 | 4.035
0 | 1582 | 4.034 | 4.011 | 4.036
0 | 1587 | 4.035 | 4.009 | 4.036
0 | 1592 | 4.034 | 4.012 | 4.037
0 | 1597 | 4.034 | 4.01 | 4.036
0 | 1602 | 4.035 | 4.01 | 4.036
0 | 1607 | 4.034 | 4.009 | 4.035
0 | 1612 | 4.034 | 4.01 | 4.037
0 | 1617 | 4.034 | 4.01 | 4.037
0 | 1622 | 4.033 | 4.01 | 4.036
0 | 1627 | 4.034 | 4.009 | 4.036
0 | 1632 | 4.034 | 4.011 | 4.036
0 | 1637 | 4.035 | 4.011 | 4.036
0 | 1642 | 4.034 | 4.01 | 4.037
0 | 1647 | 4.036 | 4.01 | 4.036
0 | 1652 | 4.035 | 4.01 | 4.035
0 | 1657 | 4.034 | 4.01 | 4.037
0 | 1662 | 4.034 | 4.01 | 4.037
0 | 1667 | 4.035 | 4.01 | 4.037
0 | 1672 | 4.035 | 4.011 | 4.038
0 | 1677 | 4.034 | 4.009 | 4.037
0 | 1683 | 4.035 | 4.01 | 4.036
0 | 1688 | 4.036 | 4.011 | 4.038
0 | 1693 | 4.033 | 4.01 | 4.037
0 | 1698 | 4.035 | 4.009 | 4.035
0 | 1703 | 4.035 | 4.01 | 4.037
0 | 1708 | 4.035 | 4.009 | 4.035
0 | 1713 | 4.034 | 4.011 | 4.036
0 | 1718 | 4.034 | 4.01 | 4.035
0 | 1723 | 4.034 | 4.009 | 4.037
0 | 1728 | 4.035 | 4.011 | 4.035
0 | 1733 | 4.037 | 4.01 | 4.038
0 | 1738 | 4.034 | 4.009 | 4.037
0 | 1743 | 4.034 | 4.011 | 4.036
0 | 1748 | 4.033 | 4.01 | 4.037
0 | 1753 | 4.034 | 4.01 | 4.035
0 | 1758 | 4.035 | 4.01 | 4.037
0 | 1763 | 4.035 | 4.011 | 4.036
0 | 1768 | 4.036 | 4.009 | 4.038
0 | 1773 | 4.035 | 4.008 | 4.035
0 | 1778 | 4.035 | 4.011 | 4.035
0 | 1783 | 4.037 | 4.012 | 4.037
0 | 1788 | 4.035 | 4.01 | 4.036
0 | 1793 | 4.033 | 4.01 | 4.037
0 | 1798 | 4.034 | 4.01 | 4.037
0 | 1803 | 4.035 | 4.009 | 4.036
0 | 1808 | 4.034 | 4.011 | 4.037
0 | 1814 | 4.034 | 4.01 | 4.036
0 | 1819 | 4.035 | 4.009 | 4.038
0 | 1824 | 4.035 | 4.01 | 4.035
0 | 1829 | 4.036 | 4.01 | 4.036
0 | 1834 | 4.034 | 4.009 | 4.036
0 | 1839 | 4.035 | 4.009 | 4.036
0 | 1844 | 4.034 | 4.009 | 4.036
0 | 1849 | 4.035 | 4.009 | 4.037
0 | 1854 | 4.035 | 4.009 | 4.036
0 | 1859 | 4.035 | 4.01 | 4.036
0 | 1864 | 4.035 | 4.011 | 4.037
0 | 1869 | 4.034 | 4.011 | 4.035
0 | 1874 | 4.034 | 4.01 | 4.037
0 | 1879 | 4.034 | 4.011 | 4.037
0 | 1884 | 4.034 | 4.01 | 4.036
0 | 1889 | 4.034 | 4.009 | 4.037
0 | 1894 | 4.035 | 4.011 | 4.035
0 | 1899 | 4.035 | 4.01 | 4.036
0 | 1904 | 4.032 | 4.009 | 4.037
0 | 1909 | 4.034 | 4.01 | 4.035
0 | 1914 | 4.035 | 4.01 | 4.036
0 | 1919 | 4.035 | 4.01 | 4.036
0 | 1924 | 4.036 | 4.009 | 4.035
0 | 1929 | 4.034 | 4.01 | 4.037
0 | 1934 | 4.035 | 4.008 | 4.036
0 | 1939 | 4.036 | 4.01 | 4.036
0 | 1945 | 4.034 | 4.01 | 4.036
0 | 1950 | 4.036 | 4.009 | 4.038
0 | 1955 | 4.036 | 4.009 | 4.036
0 | 1960 | 4.034 | 4.011 | 4.035
0 | 1965 | 4.034 | 4.01 | 4.036
0 | 1970 | 4.035 | 4.009 | 4.035
0 | 1975 | 4.035 | 4.009 | 4.037
0 | 1980 | 4.036 | 4.011 | 4.036
0 | 1985 | 4.035 | 4.01 | 4.037
0 | 1990 | 4.035 | 4.011 | 4.037
0 | 1995 | 4.035 | 4.01 | 4.037
0 | 2000 | 4.034 | 4.009 | 4.037
0 | 2005 | 4.033 | 4.01 | 4.036
0 | 2010 | 4.034 | 4.01 | 4.037
0 | 2015 | 4.033 | 4.009 | 4.037
0 | 2020 | 4.033 | 4.01 | 4.036
0 | 2025 | 4.035 | 4.011 | 4.035
0 | 2030 | 4.033 | 4.01 | 4.036
0 | 2035 | 4.034 | 4.01 | 4.037
0 | 2040 | 4.034 | 4.01 | 4.036
0 | 2045 | 4.033 | 4.009 | 4.037
0 | 2050 | 4.035 | 4.01 | 4.037
0 | 2055 | 4.035 | 4.011 | 4.037
0 | 2060 | 4.034 | 4.011 | 4.035
0 | 2065 | 4.034 | 4.01 | 4.037
0 | 2070 | 4.033 | 4.011 | 4.036
0 | 2076 | 4.034 | 4.011 | 4.036
0 | 2081 | 4.035 | 4.01 | 4.038
0 | 2086 | 4.034 | 4.01 | 4.037
0 | 2091 | 4.035 | 4.01 | 4.037
0 | 2096 | 4.035 | 4.01 | 4.036
0 | 2101 | 4.036 | 4.009 | 4.037
0 | 2106 | 4.033 | 4.008 | 4.037
0 | 2111 | 4.034 | 4.01 | 4.035
0 | 2116 | 4.035 | 4.01 | 4.037
0 | 2121 | 4.036 | 4.01 | 4.037
0 | 2126 | 4.035 | 4.01 | 4.035
0 | 2131 | 4.035 | 4.01 | 4.034
0 | 2136 | 4.035 | 4.011 | 4.036
0 | 2141 | 4.035 | 4.01 | 4.037
0 | 2146 | 4.035 | 4.008 | 4.036
0 | 2151 | 4.035 | 4.008 | 4.036
0 | 2156 | 4.034 | 4.01 | 4.035
0 | 2161 | 4.034 | 4.009 | 4.036
0 | 2166 | 4.036 | 4.01 | 4.037
0 | 2171 | 4.034 | 4.01 | 4.036
0 | 2176 | 4.034 | 4.011 | 4.035
0 | 2181 | 4.035 | 4.01 | 4.036
0 | 2186 | 4.034 | 4.01 | 4.035
0 | 2191 | 4.035 | 4.008 | 4.035
0 | 2196 | 4.035 | 4.01 | 4.037
0 | 2201 | 4.035 | 4.011 | 4.035
0 | 2207 | 4.034 | 4.01 | 4.037
0 | 2212 | 4.035 | 4.011 | 4.037
0 | 2217 | 4.034 | 4.012 | 4.037
0 | 2222 | 4.032 | 4.009 | 4.036
0 | 2227 | 4.034 | 4.009 | 4.035
0 | 2232 | 4.033 | 4.01 | 4.036
0 | 2237 | 4.034 | 4.008 | 4.036
0 | 2242 | 4.034 | 4.009 | 4.036
0 | 2247 | 4.034 | 4.011 | 4.037
0 | 2252 | 4.034 | 4.009 | 4.036
0 | 2257 | 4.033 | 4.011 | 4.037
0 | 2262 | 4.034 | 4.011 | 4.036
0 | 2267 | 4.035 | 4.011 | 4.035
0 | 2272 | 4.035 | 4.01 | 4.036
0 | 2277 | 4.035 | 4.009 | 4.035
0 | 2282 | 4.035 | 4.011 | 4.037
0 | 2287 | 4.034 | 4.01 | 4.038
0 | 2292 | 4.034 | 4.012 | 4.035
0 | 2297 | 4.034 | 4.01 | 4.036
0 | 2302 | 4.034 | 4.011 | 4.035
0 | 2307 | 4.034 | 4.01 | 4.035
0 | 2312 | 4.034 | 4.013 | 4.036
0 | 2317 | 4.035 | 4.01 | 4.035
0 | 2322 | 4.035 | 4.01 | 4.036
0 | 2327 | 4.034 | 4.009 | 4.037
0 | 2332 | 4.035 | 4.011 | 4.036
0 | 2337 | 4.036 | 4.01 | 4.039
0 | 2343 | 4.033 | 4.009 | 4.037
0 | 2348 | 4.034 | 4.01 | 4.038
0 | 2353 | 4.034 | 4.01 | 4.036
0 | 2358 | 4.036 | 4.011 | 4.037
0 | 2363 | 4.036 | 4.009 | 4.038
0 | 2368 | 4.034 | 4.01 | 4.036
0 | 2373 | 4.035 | 4.01 | 4.038
0 | 2378 | 4.035 | 4.009 | 4.035
0 | 2383 | 4.033 | 4.012 | 4.035
0 | 2388 | 4.034 | 4.01 | 4.037
0 | 2393 | 4.036 | 4.009 | 4.035
0 | 2398 | 4.034 | 4.008 | 4.036
0 | 2403 | 4.034 | 4.009 | 4.035
0 | 2408 | 4.035 | 4.011 | 4.037
0 | 2413 | 4.033 | 4.009 | 4.037
0 | 2418 | 4.034 | 4.01 | 4.037
0 | 2423 | 4.035 | 4.009 | 4.035
0 | 2428 | 4.035 | 4.01 | 4.037
0 | 2433 | 4.034 | 4.01 | 4.038
0 | 2438 | 4.035 | 4.01 | 4.036
0 | 2443 | 4.035 | 4.011 | 4.037
0 | 2448 | 4.033 | 4.01 | 4.036
0 | 2453 | 4.034 | 4.01 | 4.036
0 | 2458 | 4.035 | 4.011 | 4.037
0 | 2464 | 4.034 | 4.009 | 4.036
0 | 2469 | 4.034 | 4.011 | 4.036
0 | 2474 | 4.035 | 4.009 | 4.037
0 | 2479 | 4.036 | 4.009 | 4.037
0 | 2484 | 4.034 | 4.01 | 4.035
0 | 2489 | 4.034 | 4.011 | 4.035
0 | 2494 | 4.035 | 4.009 | 4.038
0 | 2499 | 4.035 | 4.011 | 4.036
0 | 2504 | 4.034 | 4.009 | 4.036
0 | 2509 | 4.033 | 4.009 | 4.037
0 | 2514 | 4.033 | 4.011 | 4.037
0 | 2519 | 4.034 | 4.012 | 4.036
0 | 2524 | 4.034 | 4.009 | 4.036
0 | 2529 | 4.034 | 4.009 | 4.035
0 | 2534 | 4.034 | 4.01 | 4.037
0 | 2539 | 4.035 | 4.01 | 4.037
0 | 2544 | 4.034 | 4.01 | 4.037
0 | 2549 | 4.034 | 4.01 | 4.037
0 | 2554 | 4.035 | 4.01 | 4.037
0 | 2559 | 4.035 | 4.01 | 4.037
0 | 2564 | 4.034 | 4.009 | 4.036
0 | 2569 | 4.034 | 4.01 | 4.037
0 | 2574 | 4.035 | 4.01 | 4.037
0 | 2579 | 4.034 | 4.01 | 4.038
0 | 2584 | 4.034 | 4.01 | 4.035
0 | 2589 | 4.035 | 4.009 | 4.035
0 | 2595 | 4.033 | 4.01 | 4.037
0 | 2600 | 4.035 | 4.009 | 4.034
0 | 2605 | 4.034 | 4.009 | 4.036
0 | 2610 | 4.034 | 4.01 | 4.037
0 | 2615 | 4.034 | 4.011 | 4.036
0 | 2620 | 4.034 | 4.011 | 4.036
0 | 2625 | 4.036 | 4.009 | 4.035
0 | 2630 | 4.035 | 4.009 | 4.036
0 | 2635 | 4.035 | 4.009 | 4.036
0 | 2640 | 4.033 | 4.009 | 4.037
0 | 2645 | 4.034 | 4.01 | 4.035
0 | 2650 | 4.034 | 4.009 | 4.037
0 | 2655 | 4.034 | 4.011 | 4.035
0 | 2660 | 4.035 | 4.01 | 4.037
0 | 2665 | 4.035 | 4.009 | 4.035
0 | 2670 | 4.033 | 4.008 | 4.036
0 | 2675 | 4.035 | 4.009 | 4.037
0 | 2680 | 4.034 | 4.01 | 4.037
0 | 2685 | 4.034 | 4.01 | 4.036
0 | 2690 | 4.034 | 4.011 | 4.036
0 | 2695 | 4.036 | 4.011 | 4.036
0 | 2700 | 4.034 | 4.009 | 4.035
0 | 2705 | 4.036 | 4.01 | 4.036
0 | 2710 | 4.035 | 4.009 | 4.037
0 | 2715 | 4.036 | 4.009 | 4.036
0 | 2720 | 4.034 | 4.009 | 4.036
0 | 2725 | 4.033 | 4.009 | 4.038
0 | 2730 | 4.033 | 4.009 | 4.034
0 | 2735 | 4.033 | 4.01 | 4.034
0 | 2741 | 4.032 | 4.009 | 4.036
0 | 2746 | 4.034 | 4.01 | 4.037
0 | 2751 | 4.034 | 4.009 | 4.036
0 | 2756 | 4.033 | 4.009 | 4.036
0 | 2761 | 4.034 | 4.009 | 4.037
0 | 2766 | 4.035 | 4.009 | 4.037
0 | 2771 | 4.034 | 4.01 | 4.037
0 | 2776 | 4.036 | 4.011 | 4.037
0 | 2781 | 4.034 | 4.01 | 4.036
0 | 2786 | 4.033 | 4.01 | 4.036
0 | 2791 | 4.034 | 4.009 | 4.036
0 | 2796 | 4.035 | 4.01 | 4.036
0 | 2801 | 4.034 | 4.009 | 4.035
0 | 2806 | 4.035 | 4.011 | 4.035
0 | 2811 | 4.035 | 4.009 | 4.034
0 | 2816 | 4.035 | 4.01 | 4.036
0 | 2821 | 4.033 | 4.009 | 4.036
0 | 2826 | 4.034 | 4.008 | 4.036
0 | 2831 | 4.034 | 4.01 | 4.036
0 | 2836 | 4.035 | 4.009 | 4.034
0 | 2841 | 4.034 | 4.01 | 4.035
0 | 2846 | 4.034 | 4.011 | 4.037
0 | 2851 | 4.035 | 4.009 | 4.037
0 | 2856 | 4.034 | 4.009 | 4.037
0 | 2861 | 4.034 | 4.01 | 4.036
0 | 2866 | 4.034 | 4.009 | 4.036
0 | 2871 | 4.034 | 4.009 | 4.036
0 | 2877 | 4.034 | 4.01 | 4.036
0 | 2882 | 4.033 | 4.009 | 4.037
0 | 2887 | 4.034 | 4.008 | 4.035
0 | 2892 | 4.034 | 4.009 | 4.036
0 | 2897 | 4.035 | 4.009 | 4.036
0 | 2902 | 4.033 | 4.01 | 4.036
0 | 2907 | 4.034 | 4.009 | 4.036
0 | 2912 | 4.033 | 4.009 | 4.036
0 | 2917 | 4.033 | 4.01 | 4.034
0 | 2922 | 4.034 | 4.01 | 4.036
0 | 2927 | 4.033 | 4.009 | 4.035
0 | 2932 | 4.033 | 4.009 | 4.036
0 | 2937 | 4.033 | 4.009 | 4.037
0 | 2942 | 4.034 | 4.009 | 4.037
0 | 2947 | 4.034 | 4.009 | 4.036
0 | 2952 | 4.032 | 4.01 | 4.035
0 | 2957 | 4.032 | 4.01 | 4.035
0 | 2962 | 4.033 | 4.011 | 4.036
0 | 2967 | 4.034 | 4.01 | 4.035
0 | 2972 | 4.034 | 4.007 | 4.036
0 | 2977 | 4.033 | 4.009 | 4.036
0 | 2982 | 4.035 | 4.009 | 4.036
0 | 2987 | 4.035 | 4.009 | 4.036
0 | 2992 | 4.033 | 4.01 | 4.036
0 | 2997 | 4.034 | 4.011 | 4.036
0 | 3002 | 4.034 | 4.009 | 4.036
0 | 3008 | 4.034 | 4.011 | 4.037
0 | 3013 | 4.035 | 4.011 | 4.036
0 | 3018 | 4.034 | 4.008 | 4.035
0 | 3023 | 4.034 | 4.011 | 4.037
0 | 3028 | 4.035 | 4.009 | 4.035
0 | 3033 | 4.034 | 4.008 | 4.037
0 | 3038 | 4.034 | 4.008 | 4.034
0 | 3043 | 4.035 | 4.01 | 4.036
0 | 3048 | 4.034 | 4.009 | 4.036
0 | 3053 | 4.034 | 4.009 | 4.036
0 | 3058 | 4.034 | 4.009 | 4.036
0 | 3063 | 4.034 | 4.01 | 4.035
0 | 3068 | 4.034 | 4.009 | 4.037
0 | 3073 | 4.034 | 4.011 | 4.034
0 | 3078 | 4.034 | 4.01 | 4.036
0 | 3083 | 4.034 | 4.009 | 4.037
0 | 3088 | 4.035 | 4.009 | 4.036
0 | 3093 | 4.034 | 4.009 | 4.036
0 | 3098 | 4.034 | 4.01 | 4.036
0 | 3103 | 4.035 | 4.009 | 4.037
0 | 3108 | 4.035 | 4.009 | 4.037
0 | 3113 | 4.036 | 4.01 | 4.036
0 | 3118 | 4.034 | 4.009 | 4.037
0 | 3123 | 4.033 | 4.009 | 4.036
0 | 3128 | 4.035 | 4.008 | 4.036
0 | 3133 | 4.032 | 4.01 | 4.036
0 | 3138 | 4.037 | 4.01 | 4.036
0 | 3143 | 4.034 | 4.009 | 4.036
0 | 3149 | 4.035 | 4.009 | 4.037
0 | 3154 | 4.033 | 4.01 | 4.036
0 | 3159 | 4.035 | 4.009 | 4.035
0 | 3164 | 4.034 | 4.009 | 4.035
0 | 3169 | 4.034 | 4.01 | 4.036
0 | 3174 | 4.034 | 4.01 | 4.035
0 | 3179 | 4.034 | 4.01 | 4.036
0 | 3184 | 4.035 | 4.008 | 4.036
0 | 3189 | 4.033 | 4.008 | 4.037
0 | 3194 | 4.034 | 4.009 | 4.035
0 | 3199 | 4.035 | 4.008 | 4.035
0 | 3204 | 4.035 | 4.009 | 4.036
0 | 3209 | 4.034 | 4.011 | 4.037
0 | 3214 | 4.034 | 4.012 | 4.035
0 | 3219 | 4.035 | 4.008 | 4.036
0 | 3224 | 4.034 | 4.01 | 4.035
0 | 3229 | 4.032 | 4.009 | 4.036
0 | 3234 | 4.035 | 4.01 | 4.037
0 | 3239 | 4.035 | 4.01 | 4.036
0 | 3244 | 4.033 | 4.01 | 4.036
0 | 3249 | 4.035 | 4.01 | 4.037
0 | 3254 | 4.034 | 4.01 | 4.037
0 | 3259 | 4.034 | 4.009 | 4.034
0 | 3264 | 4.033 | 4.01 | 4.036
0 | 3269 | 4.032 | 4.009 | 4.036
0 | 3274 | 4.033 | 4.01 | 4.035
0 | 3280 | 4.034 | 4.01 | 4.035
0 | 3285 | 4.035 | 4.009 | 4.037
0 | 3290 | 4.033 | 4.01 | 4.035
0 | 3295 | 4.034 | 4.01 | 4.035
0 | 3300 | 4.035 | 4.01 | 4.035
0 | 3305 | 4.032 | 4.012 | 4.034
0 | 3310 | 4.035 | 4.01 | 4.035
0 | 3315 | 4.033 | 4.01 | 4.035
0 | 3320 | 4.034 | 4.009 | 4.035
0 | 3325 | 4.034 | 4.009 | 4.036
0 | 3330 | 4.034 | 4.009 | 4.035
0 | 3335 | 4.033 | 4.008 | 4.036
0 | 3340 | 4.034 | 4.01 | 4.036
0 | 3345 | 4.033 | 4.009 | 4.037
0 | 3350 | 4.034 | 4.009 | 4.036
0 | 3355 | 4.035 | 4.01 | 4.034
0 | 3360 | 4.033 | 4.008 | 4.036
0 | 3365 | 4.033 | 4.01 | 4.036
0 | 3370 | 4.034 | 4.008 | 4.036
0 | 3375 | 4.034 | 4.009 | 4.035
0 | 3380 | 4.033 | 4.009 | 4.036
0 | 3385 | 4.034 | 4.009 | 4.038
0 | 3390 | 4.034 | 4.008 | 4.035
0 | 3395 | 4.034 | 4.008 | 4.037
0 | 3400 | 4.035 | 4.009 | 4.037
0 | 3405 | 4.033 | 4.009 | 4.037
0 | 3410 | 4.035 | 4.01 | 4.035
0 | 3416 | 4.033 | 4.007 | 4.035
0 | 3421 | 4.035 | 4.01 | 4.034
0 | 3426 | 4.034 | 4.011 | 4.036
0 | 3431 | 4.033 | 4.009 | 4.035
0 | 3436 | 4.033 | 4.009 | 4.035
0 | 3441 | 4.034 | 4.009 | 4.036
0 | 3446 | 4.033 | 4.008 | 4.035
0 | 3451 | 4.034 | 4.009 | 4.036
0 | 3456 | 4.034 | 4.009 | 4.037
0 | 3461 | 4.034 | 4.009 | 4.035
0 | 3466 | 4.035 | 4.008 | 4.037
0 | 3471 | 4.034 | 4.008 | 4.036
0 | 3476 | 4.034 | 4.01 | 4.036
0 | 3481 | 4.034 | 4.009 | 4.035
0 | 3486 | 4.035 | 4.009 | 4.035
0 | 3491 | 4.034 | 4.011 | 4.037
0 | 3496 | 4.035 | 4.009 | 4.035
0 | 3501 | 4.032 | 4.011 | 4.037
0 | 3506 | 4.035 | 4.008 | 4.035
0 | 3511 | 4.033 | 4.011 | 4.035
0 | 3516 | 4.034 | 4.009 | 4.036
0 | 3521 | 4.034 | 4.01 | 4.035
0 | 3526 | 4.034 | 4.01 | 4.036
0 | 3531 | 4.034 | 4.009 | 4.036
0 | 3536 | 4.034 | 4.009 | 4.037
0 | 3541 | 4.034 | 4.008 | 4.036
0 | 3547 | 4.033 | 4.01 | 4.037
0 | 3552 | 4.033 | 4.008 | 4.035
0 | 3557 | 4.034 | 4.009 | 4.035
0 | 3562 | 4.034 | 4.008 | 4.038
0 | 3567 | 4.033 | 4.009 | 4.035
0 | 3572 | 4.034 | 4.008 | 4.036
0 | 3577 | 4.035 | 4.01 | 4.037
0 | 3582 | 4.035 | 4.009 | 4.038
0 | 3587 | 4.034 | 4.01 | 4.035
0 | 3592 | 4.034 | 4.009 | 4.035
0 | 3597 | 4.035 | 4.009 | 4.035
0 | 3602 | 4.033 | 4.009 | 4.035
0 | 3607 | 4.035 | 4.008 | 4.035
0 | 3612 | 4.034 | 4.011 | 4.035
0 | 3617 | 4.034 | 4.009 | 4.036
0 | 3622 | 4.033 | 4.009 | 4.035
0 | 3627 | 4.035 | 4.009 | 4.035
0 | 3632 | 4.035 | 4.008 | 4.035
0 | 3637 | 4.032 | 4.01 | 4.035
0 | 3642 | 4.033 | 4.009 | 4.037
0 | 3647 | 4.033 | 4.009 | 4.036
0 | 3652 | 4.034 | 4.01 | 4.036
0 | 3657 | 4.035 | 4.009 | 4.036
0 | 3662 | 4.034 | 4.01 | 4.035
0 | 3667 | 4.034 | 4.009 | 4.036
0 | 3672 | 4.034 | 4.011 | 4.036
0 | 3678 | 4.035 | 4.009 | 4.037
0 | 3683 | 4.035 | 4.009 | 4.036
0 | 3688 | 4.035 | 4.009 | 4.035
0 | 3693 | 4.035 | 4.009 | 4.036
0 | 3698 | 4.034 | 4.009 | 4.036
0 | 3703 | 4.034 | 4.01 | 4.035
0 | 3708 | 4.033 | 4.01 | 4.036
0 | 3713 | 4.033 | 4.008 | 4.035
0 | 3718 | 4.033 | 4.01 | 4.036
0 | 3723 | 4.034 | 4.009 | 4.036
0 | 3728 | 4.034 | 4.01 | 4.035
0 | 3733 | 4.032 | 4.009 | 4.038
0 | 3738 | 4.035 | 4.009 | 4.035
0 | 3743 | 4.034 | 4.01 | 4.038
0 | 3748 | 4.034 | 4.01 | 4.035
0 | 3753 | 4.032 | 4.008 | 4.036
0 | 3758 | 4.034 | 4.008 | 4.036
0 | 3763 | 4.034 | 4.008 | 4.036
0 | 3768 | 4.033 | 4.009 | 4.036
0 | 3773 | 4.032 | 4.008 | 4.037
0 | 3778 | 4.033 | 4.009 | 4.035
0 | 3783 | 4.033 | 4.01 | 4.036
0 | 3788 | 4.033 | 4.01 | 4.035
0 | 3793 | 4.034 | 4.008 | 4.036
0 | 3798 | 4.036 | 4.01 | 4.036
0 | 3803 | 4.034 | 4.008 | 4.035
0 | 3808 | 4.035 | 4.008 | 4.036
0 | 3814 | 4.035 | 4.008 | 4.035
0 | 3819 | 4.034 | 4.008 | 4.035
0 | 3824 | 4.033 | 4.009 | 4.037
0 | 3829 | 4.034 | 4.01 | 4.035
0 | 3834 | 4.033 | 4.009 | 4.036
0 | 3839 | 4.034 | 4.008 | 4.036
0 | 3844 | 4.034 | 4.009 | 4.037
0 | 3849 | 4.033 | 4.009 | 4.035
0 | 3854 | 4.034 | 4.009 | 4.036
0 | 3859 | 4.034 | 4.008 | 4.037
0 | 3864 | 4.034 | 4.009 | 4.035
0 | 3869 | 4.035 | 4.009 | 4.036
0 | 3874 | 4.034 | 4.008 | 4.037
0 | 3879 | 4.034 | 4.01 | 4.036
0 | 3884 | 4.033 | 4.01 | 4.036
0 | 3889 | 4.034 | 4.01 | 4.036
0 | 3894 | 4.034 | 4.01 | 4.036
0 | 3899 | 4.035 | 4.009 | 4.036
0 | 3904 | 4.033 | 4.01 | 4.035
0 | 3909 | 4.034 | 4.009 | 4.037
0 | 3914 | 4.034 | 4.01 | 4.035
0 | 3919 | 4.035 | 4.008 | 4.037
0 | 3924 | 4.033 | 4.009 | 4.036
0 | 3929 | 4.034 | 4.009 | 4.036
0 | 3934 | 4.033 | 4.011 | 4.035
0 | 3940 | 4.031 | 4.008 | 4.037
0 | 3945 | 4.036 | 4.009 | 4.037
0 | 3950 | 4.032 | 4.011 | 4.035
0 | 3955 | 4.034 | 4.011 | 4.036
0 | 3960 | 4.034 | 4.009 | 4.036
0 | 3965 | 4.032 | 4.008 | 4.037
0 | 3970 | 4.034 | 4.01 | 4.037
0 | 3975 | 4.034 | 4.009 | 4.036
0 | 3980 | 4.032 | 4.011 | 4.034
0 | 3985 | 4.034 | 4.009 | 4.034
0 | 3990 | 4.034 | 4.011 | 4.035
0 | 3995 | 4.032 | 4.008 | 4.037
0 | 4000 | 4.034 | 4.009 | 4.036
0 | 4005 | 4.033 | 4.009 | 4.037
0 | 4010 | 4.033 | 4.01 | 4.036
0 | 4015 | 4.033 | 4.009 | 4.036
0 | 4020 | 4.034 | 4.008 | 4.036
0 | 4025 | 4.034 | 4.009 | 4.036
0 | 4030 | 4.034 | 4.009 | 4.036
0 | 4035 | 4.034 | 4.009 | 4.034
0 | 4040 | 4.033 | 4.009 | 4.035
0 | 4045 | 4.035 | 4.008 | 4.035
0 | 4050 | 4.034 | 4.008 | 4.037
0 | 4055 | 4.033 | 4.01 | 4.034
0 | 4060 | 4.034 | 4.009 | 4.035
0 | 4065 | 4.035 | 4.01 | 4.035
0 | 4070 | 4.033 | 4.009 | 4.036
0 | 4076 | 4.034 | 4.009 | 4.035
0 | 4081 | 4.034 | 4.009 | 4.037
0 | 4086 | 4.033 | 4.01 | 4.036
0 | 4091 | 4.034 | 4.008 | 4.035
0 | 4096 | 4.034 | 4.01 | 4.036
0 | 4101 | 4.033 | 4.009 | 4.036
0 | 4106 | 4.034 | 4.008 | 4.035
0 | 4111 | 4.036 | 4.008 | 4.035
0 | 4116 | 4.033 | 4.01 | 4.036
0 | 4121 | 4.034 | 4.009 | 4.035
0 | 4126 | 4.034 | 4.009 | 4.035
0 | 4131 | 4.033 | 4.01 | 4.036
0 | 4136 | 4.034 | 4.009 | 4.035
0 | 4141 | 4.034 | 4.009 | 4.036
0 | 4146 | 4.032 | 4.009 | 4.035
0 | 4151 | 4.035 | 4.01 | 4.035
0 | 4156 | 4.033 | 4.008 | 4.036
0 | 4161 | 4.035 | 4.008 | 4.035
0 | 4166 | 4.034 | 4.009 | 4.034
0 | 4171 | 4.033 | 4.009 | 4.037
0 | 4176 | 4.033 | 4.01 | 4.035
0 | 4181 | 4.032 | 4.009 | 4.036
0 | 4186 | 4.034 | 4.009 | 4.035
0 | 4191 | 4.034 | 4.009 | 4.036
0 | 4196 | 4.034 | 4.009 | 4.035
0 | 4201 | 4.034 | 4.008 | 4.037
0 | 4206 | 4.034 | 4.008 | 4.036
0 | 4211 | 4.033 | 4.009 | 4.036
0 | 4217 | 4.033 | 4.011 | 4.034
0 | 4222 | 4.033 | 4.01 | 4.035
0 | 4227 | 4.033 | 4.008 | 4.036
0 | 4232 | 4.033 | 4.01 | 4.036
0 | 4237 | 4.033 | 4.009 | 4.036
0 | 4242 | 4.032 | 4.011 | 4.036
0 | 4247 | 4.034 | 4.01 | 4.036
0 | 4252 | 4.033 | 4.009 | 4.035
0 | 4257 | 4.034 | 4.008 | 4.036
0 | 4262 | 4.033 | 4.008 | 4.035
0 | 4267 | 4.033 | 4.009 | 4.036
0 | 4272 | 4.033 | 4.009 | 4.037
0 | 4277 | 4.034 | 4.009 | 4.035
0 | 4282 | 4.033 | 4.009 | 4.035
0 | 4287 | 4.034 | 4.01 | 4.035
0 | 4292 | 4.033 | 4.008 | 4.037
0 | 4297 | 4.034 | 4.009 | 4.035
0 | 4302 | 4.033 | 4.009 | 4.036
0 | 4307 | 4.032 | 4.008 | 4.036
0 | 4312 | 4.034 | 4.009 | 4.034
0 | 4317 | 4.032 | 4.009 | 4.036
0 | 4322 | 4.033 | 4.009 | 4.036
0 | 4327 | 4.032 | 4.009 | 4.035
0 | 4332 | 4.034 | 4.008 | 4.035
0 | 4337 | 4.035 | 4.009 | 4.037
0 | 4342 | 4.035 | 4.009 | 4.034
0 | 4348 | 4.034 | 4.008 | 4.036
0 | 4353 | 4.033 | 4.01 | 4.035
0 | 4358 | 4.033 | 4.01 | 4.036
0 | 4363 | 4.033 | 4.011 | 4.035
0 | 4368 | 4.034 | 4.009 | 4.036
0 | 4373 | 4.034 | 4.008 | 4.038
0 | 4378 | 4.035 | 4.009 | 4.035
0 | 4383 | 4.033 | 4.009 | 4.034
0 | 4388 | 4.033 | 4.009 | 4.036
0 | 4393 | 4.035 | 4.009 | 4.036
0 | 4398 | 4.033 | 4.008 | 4.034
0 | 4403 | 4.034 | 4.01 | 4.035
0 | 4408 | 4.034 | 4.007 | 4.036
0 | 4413 | 4.034 | 4.009 | 4.038
0 | 4418 | 4.036 | 4.009 | 4.035
0 | 4423 | 4.033 | 4.009 | 4.037
0 | 4428 | 4.034 | 4.008 | 4.036
0 | 4433 | 4.035 | 4.007 | 4.037
0 | 4438 | 4.033 | 4.009 | 4.035
0 | 4443 | 4.033 | 4.01 | 4.035
0 | 4448 | 4.033 | 4.009 | 4.036
0 | 4453 | 4.033 | 4.009 | 4.035
0 | 4458 | 4.034 | 4.007 | 4.034
0 | 4463 | 4.034 | 4.009 | 4.035
0 | 4468 | 4.034 | 4.008 | 4.036
0 | 4473 | 4.034 | 4.01 | 4.035
0 | 4478 | 4.034 | 4.01 | 4.035
0 | 4484 | 4.033 | 4.008 | 4.035
0 | 4489 | 4.033 | 4.011 | 4.035
0 | 4494 | 4.033 | 4.01 | 4.035
0 | 4499 | 4.035 | 4.009 | 4.036
0 | 4504 | 4.035 | 4.009 | 4.038
0 | 4509 | 4.035 | 4.009 | 4.036
0 | 4514 | 4.035 | 4.009 | 4.036
0 | 4519 | 4.034 | 4.01 | 4.037
0 | 4524 | 4.033 | 4.01 | 4.036
0 | 4529 | 4.035 | 4.009 | 4.034
0 | 4534 | 4.033 | 4.009 | 4.035
0 | 4539 | 4.033 | 4.009 | 4.035
0 | 4544 | 4.033 | 4.009 | 4.035
0 | 4549 | 4.033 | 4.008 | 4.035
0 | 4554 | 4.033 | 4.008 | 4.035
0 | 4559 | 4.032 | 4.01 | 4.035
0 | 4564 | 4.033 | 4.008 | 4.036
0 | 4569 | 4.033 | 4.009 | 4.035
0 | 4574 | 4.034 | 4.007 | 4.034
0 | 4579 | 4.033 | 4.008 | 4.035
0 | 4584 | 4.034 | 4.009 | 4.036
0 | 4589 | 4.036 | 4.008 | 4.035
0 | 4594 | 4.033 | 4.009 | 4.035
0 | 4599 | 4.034 | 4.008 | 4.036
0 | 4604 | 4.034 | 4.009 | 4.035
0 | 4610 | 4.035 | 4.008 | 4.034
0 | 4615 | 4.033 | 4.009 | 4.035
0 | 4620 | 4.034 | 4.008 | 4.034
0 | 4625 | 4.034 | 4.009 | 4.035
0 | 4630 | 4.033 | 4.009 | 4.034
0 | 4635 | 4.033 | 4.009 | 4.036
0 | 4640 | 4.034 | 4.009 | 4.034
0 | 4645 | 4.033 | 4.008 | 4.034
0 | 4650 | 4.034 | 4.008 | 4.036
0 | 4655 | 4.033 | 4.009 | 4.035
0 | 4660 | 4.034 | 4.009 | 4.035
0 | 4665 | 4.032 | 4.009 | 4.035
0 | 4670 | 4.034 | 4.009 | 4.036
0 | 4675 | 4.035 | 4.009 | 4.034
0 | 4680 | 4.034 | 4.01 | 4.035
0 | 4685 | 4.034 | 4.008 | 4.036
0 | 4690 | 4.034 | 4.009 | 4.034
0 | 4695 | 4.033 | 4.008 | 4.036
0 | 4700 | 4.034 | 4.007 | 4.035
0 | 4705 | 4.034 | 4.008 | 4.035
0 | 4710 | 4.032 | 4.009 | 4.034
0 | 4715 | 4.033 | 4.008 | 4.037
0 | 4720 | 4.034 | 4.009 | 4.036
0 | 4725 | 4.034 | 4.01 | 4.035
0 | 4730 | 4.035 | 4.01 | 4.036
0 | 4735 | 4.033 | 4.008 | 4.036
0 | 4740 | 4.033 | 4.008 | 4.034
0 | 4746 | 4.033 | 4.009 | 4.035
0 | 4751 | 4.032 | 4.009 | 4.034
0 | 4756 | 4.032 | 4.01 | 4.034
0 | 4761 | 4.032 | 4.01 | 4.035
0 | 4766 | 4.033 | 4.008 | 4.034
0 | 4771 | 4.034 | 4.008 | 4.034
0 | 4776 | 4.035 | 4.007 | 4.033
0 | 4781 | 4.033 | 4.009 | 4.036
0 | 4786 | 4.034 | 4.008 | 4.035
0 | 4791 | 4.033 | 4.009 | 4.035
0 | 4796 | 4.035 | 4.009 | 4.034
0 | 4801 | 4.033 | 4.008 | 4.035
0 | 4806 | 4.035 | 4.009 | 4.036
0 | 4811 | 4.034 | 4.009 | 4.034
0 | 4816 | 4.034 | 4.009 | 4.035
0 | 4821 | 4.034 | 4.007 | 4.034
0 | 4826 | 4.032 | 4.01 | 4.034
0 | 4831 | 4.034 | 4.008 | 4.035
0 | 4836 | 4.034 | 4.009 | 4.034
0 | 4841 | 4.033 | 4.008 | 4.035
0 | 4846 | 4.033 | 4.008 | 4.035
0 | 4851 | 4.033 | 4.008 | 4.035
0 | 4856 | 4.034 | 4.008 | 4.035
0 | 4861 | 4.033 | 4.009 | 4.035
0 | 4866 | 4.033 | 4.008 | 4.034
0 | 4871 | 4.032 | 4.01 | 4.035
0 | 4877 | 4.032 | 4.008 | 4.035
0 | 4882 | 4.033 | 4.01 | 4.035
0 | 4887 | 4.033 | 4.01 | 4.034
0 | 4892 | 4.033 | 4.008 | 4.036
0 | 4897 | 4.033 | 4.009 | 4.037
0 | 4902 | 4.033 | 4.009 | 4.034
0 | 4907 | 4.033 | 4.008 | 4.035
0 | 4912 | 4.033 | 4.009 | 4.034
0 | 4917 | 4.033 | 4.008 | 4.035
0 | 4922 | 4.033 | 4.009 | 4.035
0 | 4927 | 4.033 | 4.009 | 4.034
0 | 4932 | 4.033 | 4.008 | 4.036
0 | 4937 | 4.034 | 4.01 | 4.035
0 | 4942 | 4.031 | 4.011 | 4.034
0 | 4947 | 4.033 | 4.009 | 4.037
0 | 4952 | 4.033 | 4.008 | 4.034
0 | 4957 | 4.032 | 4.009 | 4.036
0 | 4962 | 4.034 | 4.009 | 4.035
0 | 4967 | 4.033 | 4.008 | 4.037
0 | 4972 | 4.035 | 4.007 | 4.034
0 | 4977 | 4.034 | 4.009 | 4.036
0 | 4982 | 4.034 | 4.009 | 4.035
0 | 4987 | 4.034 | 4.009 | 4.036
0 | 4992 | 4.032 | 4.008 | 4.036
0 | 4997 | 4.034 | 4.009 | 4.035
0 | 5002 | 4.034 | 4.007 | 4.035
0 | 5007 | 4.033 | 4.01 | 4.035
0 | 5012 | 4.033 | 4.009 | 4.035
0 | 5018 | 4.033 | 4.011 | 4.035
0 | 5023 | 4.033 | 4.008 | 4.035
0 | 5028 | 4.033 | 4.008 | 4.035
0 | 5033 | 4.034 | 4.009 | 4.033
0 | 5038 | 4.033 | 4.009 | 4.035
0 | 5043 | 4.032 | 4.009 | 4.035
0 | 5048 | 4.033 | 4.01 | 4.034
0 | 5053 | 4.034 | 4.008 | 4.035
0 | 5058 | 4.033 | 4.01 | 4.036
0 | 5063 | 4.034 | 4.007 | 4.034
0 | 5068 | 4.033 | 4.009 | 4.035
0 | 5073 | 4.033 | 4.01 | 4.034
0 | 5078 | 4.034 | 4.008 | 4.035
0 | 5083 | 4.033 | 4.008 | 4.035
0 | 5088 | 4.032 | 4.007 | 4.037
0 | 5093 | 4.034 | 4.008 | 4.034
0 | 5098 | 4.034 | 4.009 | 4.036
0 | 5103 | 4.034 | 4.008 | 4.036
0 | 5108 | 4.034 | 4.008 | 4.036
0 | 5113 | 4.034 | 4.007 | 4.035
0 | 5118 | 4.033 | 4.009 | 4.036
0 | 5123 | 4.033 | 4.009 | 4.035
0 | 5128 | 4.034 | 4.008 | 4.035
0 | 5133 | 4.033 | 4.009 | 4.036
0 | 5138 | 4.033 | 4.01 | 4.036
0 | 5143 | 4.033 | 4.009 | 4.035
0 | 5148 | 4.034 | 4.009 | 4.035
0 | 5153 | 4.033 | 4.008 | 4.033
0 | 5159 | 4.033 | 4.007 | 4.034
0 | 5164 | 4.034 | 4.008 | 4.036
0 | 5169 | 4.034 | 4.009 | 4.035
0 | 5174 | 4.031 | 4.008 | 4.035
0 | 5179 | 4.035 | 4.008 | 4.036
0 | 5184 | 4.033 | 4.008 | 4.035
0 | 5189 | 4.033 | 4.008 | 4.035
0 | 5194 | 4.032 | 4.007 | 4.035
0 | 5199 | 4.033 | 4.007 | 4.035
0 | 5204 | 4.033 | 4.009 | 4.036
0 | 5209 | 4.034 | 4.007 | 4.035
0 | 5214 | 4.032 | 4.008 | 4.037
0 | 5219 | 4.034 | 4.008 | 4.036
0 | 5224 | 4.033 | 4.008 | 4.035
0 | 5229 | 4.033 | 4.009 | 4.035
0 | 5234 | 4.032 | 4.009 | 4.036
0 | 5239 | 4.033 | 4.007 | 4.035
0 | 5244 | 4.034 | 4.008 | 4.035
0 | 5249 | 4.033 | 4.008 | 4.037
0 | 5254 | 4.033 | 4.01 | 4.036
0 | 5259 | 4.033 | 4.008 | 4.035
0 | 5264 | 4.032 | 4.01 | 4.034
0 | 5269 | 4.034 | 4.009 | 4.035
0 | 5274 | 4.032 | 4.009 | 4.036
0 | 5279 | 4.033 | 4.009 | 4.034
0 | 5285 | 4.033 | 4.01 | 4.035
0 | 5290 | 4.033 | 4.009 | 4.035
0 | 5295 | 4.033 | 4.009 | 4.034
0 | 5300 | 4.034 | 4.008 | 4.034
0 | 5305 | 4.032 | 4.008 | 4.034
0 | 5310 | 4.031 | 4.009 | 4.034
0 | 5315 | 4.034 | 4.008 | 4.035
0 | 5320 | 4.032 | 4.008 | 4.035
0 | 5325 | 4.034 | 4.009 | 4.036
0 | 5330 | 4.032 | 4.007 | 4.034
0 | 5335 | 4.033 | 4.009 | 4.036
0 | 5340 | 4.032 | 4.008 | 4.036
0 | 5345 | 4.033 | 4.007 | 4.034
0 | 5350 | 4.032 | 4.01 | 4.034
0 | 5355 | 4.033 | 4.008 | 4.036
0 | 5360 | 4.032 | 4.01 | 4.035
0 | 5365 | 4.032 | 4.008 | 4.035
0 | 5370 | 4.033 | 4.007 | 4.036
0 | 5375 | 4.034 | 4.008 | 4.035
0 | 5380 | 4.033 | 4.008 | 4.034
0 | 5385 | 4.033 | 4.008 | 4.033
0 | 5390 | 4.033 | 4.008 | 4.036
0 | 5395 | 4.032 | 4.009 | 4.035
0 | 5400 | 4.033 | 4.009 | 4.035
0 | 5405 | 4.033 | 4.008 | 4.036
0 | 5410 | 4.034 | 4.008 | 4.036
0 | 5416 | 4.033 | 4.008 | 4.034
0 | 5421 | 4.034 | 4.01 | 4.036
0 | 5426 | 4.033 | 4.007 | 4.034
0 | 5431 | 4.033 | 4.009 | 4.035
0 | 5436 | 4.033 | 4.009 | 4.036
0 | 5441 | 4.033 | 4.008 | 4.035
0 | 5446 | 4.033 | 4.009 | 4.034
0 | 5451 | 4.033 | 4.008 | 4.034
0 | 5456 | 4.032 | 4.009 | 4.034
0 | 5461 | 4.033 | 4.009 | 4.036
0 | 5466 | 4.033 | 4.007 | 4.037
0 | 5471 | 4.033 | 4.009 | 4.035
0 | 5476 | 4.033 | 4.009 | 4.034
0 | 5481 | 4.032 | 4.007 | 4.035
0 | 5486 | 4.034 | 4.007 | 4.035
0 | 5491 | 4.033 | 4.008 | 4.035
0 | 5496 | 4.032 | 4.008 | 4.035
0 | 5501 | 4.033 | 4.008 | 4.034
0 | 5506 | 4.031 | 4.008 | 4.035
0 | 5511 | 4.032 | 4.008 | 4.035
0 | 5516 | 4.034 | 4.009 | 4.035
0 | 5521 | 4.032 | 4.009 | 4.034
0 | 5526 | 4.032 | 4.01 | 4.033
0 | 5531 | 4.033 | 4.009 | 4.036
0 | 5536 | 4.034 | 4.008 | 4.034
0 | 5541 | 4.034 | 4.005 | 4.033
0 | 5546 | 4.034 | 4.007 | 4.037
0 | 5551 | 4.033 | 4.008 | 4.034
0 | 5557 | 4.033 | 4.007 | 4.035
0 | 5562 | 4.033 | 4.009 | 4.034
0 | 5567 | 4.034 | 4.009 | 4.034
0 | 5572 | 4.035 | 4.008 | 4.035
0 | 5577 | 4.034 | 4.008 | 4.034
0 | 5582 | 4.034 | 4.009 | 4.034
0 | 5587 | 4.034 | 4.009 | 4.036
0 | 5592 | 4.034 | 4.009 | 4.035
0 | 5597 | 4.034 | 4.008 | 4.035
0 | 5602 | 4.032 | 4.008 | 4.035
0 | 5607 | 4.033 | 4.008 | 4.035
0 | 5612 | 4.032 | 4.01 | 4.034
0 | 5617 | 4.034 | 4.007 | 4.035
0 | 5622 | 4.032 | 4.007 | 4.035
0 | 5627 | 4.032 | 4.008 | 4.035
0 | 5632 | 4.033 | 4.008 | 4.035
0 | 5637 | 4.034 | 4.009 | 4.035
0 | 5642 | 4.033 | 4.008 | 4.035
0 | 5647 | 4.032 | 4.008 | 4.035
0 | 5652 | 4.034 | 4.008 | 4.036
0 | 5657 | 4.033 | 4.008 | 4.036
0 | 5662 | 4.032 | 4.009 | 4.034
0 | 5667 | 4.034 | 4.007 | 4.034
0 | 5672 | 4.033 | 4.008 | 4.034
0 | 5677 | 4.033 | 4.007 | 4.035
0 | 5682 | 4.031 | 4.008 | 4.036
0 | 5688 | 4.033 | 4.008 | 4.034
0 | 5693 | 4.034 | 4.01 | 4.035
0 | 5698 | 4.033 | 4.009 | 4.035
0 | 5703 | 4.033 | 4.008 | 4.035
0 | 5708 | 4.033 | 4.008 | 4.034
0 | 5713 | 4.033 | 4.009 | 4.033
0 | 5718 | 4.033 | 4.009 | 4.036
0 | 5723 | 4.034 | 4.006 | 4.033
0 | 5728 | 4.034 | 4.008 | 4.034
0 | 5733 | 4.032 | 4.008 | 4.035
0 | 5738 | 4.032 | 4.007 | 4.035
0 | 5743 | 4.033 | 4.008 | 4.034
0 | 5748 | 4.032 | 4.008 | 4.035
0 | 5753 | 4.033 | 4.007 | 4.034
0 | 5758 | 4.034 | 4.008 | 4.033
0 | 5763 | 4.032 | 4.007 | 4.035
0 | 5768 | 4.033 | 4.008 | 4.035
0 | 5773 | 4.034 | 4.008 | 4.035
0 | 5778 | 4.031 | 4.007 | 4.036
0 | 5783 | 4.032 | 4.009 | 4.034
0 | 5788 | 4.034 | 4.009 | 4.033
0 | 5793 | 4.033 | 4.009 | 4.034
0 | 5798 | 4.033 | 4.008 | 4.034
0 | 5803 | 4.031 | 4.009 | 4.033
0 | 5808 | 4.033 | 4.01 | 4.035
0 | 5813 | 4.033 | 4.008 | 4.035
0 | 5818 | 4.033 | 4.007 | 4.034
0 | 5823 | 4.034 | 4.008 | 4.034
0 | 5829 | 4.034 | 4.007 | 4.034
0 | 5834 | 4.033 | 4.008 | 4.035
0 | 5839 | 4.033 | 4.011 | 4.035
0 | 5844 | 4.032 | 4.009 | 4.035
0 | 5849 | 4.033 | 4.007 | 4.035
0 | 5854 | 4.035 | 4.008 | 4.036
0 | 5859 | 4.033 | 4.01 | 4.034
0 | 5864 | 4.032 | 4.007 | 4.035
0 | 5869 | 4.033 | 4.007 | 4.036
0 | 5874 | 4.034 | 4.007 | 4.036
0 | 5879 | 4.033 | 4.008 | 4.036
0 | 5884 | 4.034 | 4.007 | 4.036
0 | 5889 | 4.034 | 4.007 | 4.033
0 | 5894 | 4.034 | 4.007 | 4.034
0 | 5899 | 4.031 | 4.008 | 4.034
0 | 5904 | 4.033 | 4.008 | 4.034
0 | 5909 | 4.035 | 4.008 | 4.035
0 | 5914 | 4.034 | 4.007 | 4.035
0 | 5919 | 4.035 | 4.009 | 4.034
0 | 5924 | 4.032 | 4.008 | 4.034
0 | 5929 | 4.033 | 4.008 | 4.036
0 | 5934 | 4.033 | 4.009 | 4.034
0 | 5939 | 4.033 | 4.009 | 4.033
0 | 5944 | 4.033 | 4.008 | 4.035
0 | 5949 | 4.031 | 4.007 | 4.035
0 | 5955 | 4.034 | 4.008 | 4.036
0 | 5960 | 4.032 | 4.007 | 4.035
0 | 5965 | 4.032 | 4.007 | 4.034
0 | 5970 | 4.032 | 4.01 | 4.033
0 | 5975 | 4.033 | 4.009 | 4.034
0 | 5980 | 4.032 | 4.007 | 4.035
0 | 5985 | 4.033 | 4.008 | 4.034
0 | 5990 | 4.033 | 4.006 | 4.037
0 | 5995 | 4.032 | 4.009 | 4.033
0 | 6000 | 4.033 | 4.009 | 4.035
0 | 6005 | 4.033 | 4.008 | 4.034
0 | 6010 | 4.033 | 4.009 | 4.034
0 | 6015 | 4.032 | 4.007 | 4.034
0 | 6020 | 4.033 | 4.007 | 4.036
0 | 6025 | 4.033 | 4.007 | 4.035
0 | 6030 | 4.033 | 4.009 | 4.035
0 | 6035 | 4.032 | 4.009 | 4.034
0 | 6040 | 4.032 | 4.01 | 4.034
0 | 6045 | 4.033 | 4.008 | 4.034
0 | 6050 | 4.034 | 4.009 | 4.035
0 | 6055 | 4.033 | 4.007 | 4.034
0 | 6060 | 4.034 | 4.008 | 4.034
0 | 6065 | 4.032 | 4.008 | 4.034
0 | 6070 | 4.033 | 4.009 | 4.035
0 | 6075 | 4.033 | 4.008 | 4.035
0 | 6080 | 4.034 | 4.008 | 4.034
0 | 6085 | 4.034 | 4.006 | 4.036
0 | 6091 | 4.033 | 4.008 | 4.034
0 | 6096 | 4.032 | 4.008 | 4.035
0 | 6101 | 4.033 | 4.009 | 4.034
0 | 6106 | 4.033 | 4.007 | 4.035
0 | 6111 | 4.032 | 4.006 | 4.034
0 | 6116 | 4.033 | 4.007 | 4.034
0 | 6121 | 4.033 | 4.006 | 4.034
0 | 6126 | 4.032 | 4.007 | 4.036
0 | 6131 | 4.031 | 4.009 | 4.035
0 | 6136 | 4.033 | 4.008 | 4.034
0 | 6141 | 4.034 | 4.007 | 4.036
0 | 6146 | 4.032 | 4.01 | 4.035
0 | 6151 | 4.033 | 4.007 | 4.035
0 | 6156 | 4.033 | 4.008 | 4.033
0 | 6161 | 4.033 | 4.008 | 4.035
0 | 6166 | 4.032 | 4.01 | 4.034
0 | 6171 | 4.032 | 4.006 | 4.033
0 | 6176 | 4.034 | 4.007 | 4.033
0 | 6181 | 4.032 | 4.007 | 4.034
0 | 6186 | 4.033 | 4.008 | 4.034
0 | 6191 | 4.032 | 4.007 | 4.035
0 | 6196 | 4.034 | 4.007 | 4.036
0 | 6201 | 4.032 | 4.008 | 4.034
0 | 6206 | 4.032 | 4.008 | 4.034
0 | 6211 | 4.034 | 4.008 | 4.035
0 | 6216 | 4.031 | 4.009 | 4.035
0 | 6221 | 4.033 | 4.008 | 4.034
0 | 6226 | 4.033 | 4.007 | 4.034
0 | 6232 | 4.033 | 4.007 | 4.035
0 | 6237 | 4.033 | 4.009 | 4.036
0 | 6242 | 4.032 | 4.009 | 4.035
0 | 6247 | 4.032 | 4.007 | 4.033
0 | 6252 | 4.031 | 4.008 | 4.035
0 | 6257 | 4.033 | 4.008 | 4.034
0 | 6262 | 4.032 | 4.008 | 4.035
0 | 6267 | 4.032 | 4.009 | 4.036
0 | 6272 | 4.032 | 4.009 | 4.034
0 | 6277 | 4.034 | 4.007 | 4.034
0 | 6282 | 4.032 | 4.009 | 4.035
0 | 6287 | 4.033 | 4.007 | 4.034
0 | 6292 | 4.032 | 4.009 | 4.035
0 | 6297 | 4.033 | 4.008 | 4.034
0 | 6302 | 4.032 | 4.009 | 4.033
0 | 6307 | 4.033 | 4.008 | 4.035
0 | 6312 | 4.034 | 4.006 | 4.036
0 | 6317 | 4.033 | 4.007 | 4.034
0 | 6322 | 4.035 | 4.008 | 4.034
0 | 6327 | 4.031 | 4.008 | 4.034
0 | 6332 | 4.032 | 4.009 | 4.032
0 | 6337 | 4.033 | 4.007 | 4.034
0 | 6342 | 4.032 | 4.009 | 4.033
0 | 6347 | 4.032 | 4.008 | 4.034
0 | 6352 | 4.032 | 4.007 | 4.035
0 | 6357 | 4.033 | 4.007 | 4.035
0 | 6362 | 4.034 | 4.007 | 4.034
0 | 6368 | 4.032 | 4.008 | 4.033
0 | 6373 | 4.034 | 4.007 | 4.033
0 | 6378 | 4.033 | 4.008 | 4.033
0 | 6383 | 4.032 | 4.009 | 4.034
0 | 6388 | 4.033 | 4.008 | 4.034
0 | 6393 | 4.033 | 4.009 | 4.034
0 | 6398 | 4.034 | 4.007 | 4.034
0 | 6403 | 4.033 | 4.008 | 4.033
0 | 6408 | 4.032 | 4.007 | 4.036
0 | 6413 | 4.034 | 4.007 | 4.035
0 | 6418 | 4.031 | 4.008 | 4.037
0 | 6423 | 4.031 | 4.008 | 4.036
0 | 6428 | 4.033 | 4.008 | 4.034
0 | 6433 | 4.034 | 4.007 | 4.034
0 | 6438 | 4.033 | 4.009 | 4.035
0 | 6443 | 4.033 | 4.008 | 4.035
0 | 6448 | 4.032 | 4.009 | 4.035
0 | 6453 | 4.032 | 4.008 | 4.034
0 | 6458 | 4.033 | 4.007 | 4.034
0 | 6463 | 4.034 | 4.009 | 4.033
0 | 6468 | 4.032 | 4.008 | 4.033
0 | 6473 | 4.033 | 4.008 | 4.033
0 | 6478 | 4.033 | 4.009 | 4.035
0 | 6483 | 4.032 | 4.008 | 4.034
0 | 6488 | 4.033 | 4.007 | 4.034
0 | 6493 | 4.034 | 4.008 | 4.034
0 | 6499 | 4.033 | 4.007 | 4.034
0 | 6504 | 4.034 | 4.007 | 4.034
0 | 6509 | 4.031 | 4.009 | 4.034
0 | 6514 | 4.032 | 4.008 | 4.035
0 | 6519 | 4.034 | 4.007 | 4.035
0 | 6524 | 4.032 | 4.008 | 4.035
0 | 6529 | 4.032 | 4.009 | 4.034
0 | 6534 | 4.034 | 4.008 | 4.036
0 | 6539 | 4.033 | 4.008 | 4.035
0 | 6544 | 4.034 | 4.007 | 4.035
0 | 6549 | 4.032 | 4.007 | 4.034
0 | 6554 | 4.033 | 4.006 | 4.034
0 | 6559 | 4.034 | 4.006 | 4.034
0 | 6564 | 4.032 | 4.009 | 4.035
0 | 6569 | 4.032 | 4.008 | 4.035
0 | 6574 | 4.033 | 4.008 | 4.034
0 | 6579 | 4.032 | 4.006 | 4.035
0 | 6584 | 4.033 | 4.008 | 4.035
0 | 6589 | 4.032 | 4.009 | 4.036
0 | 6594 | 4.033 | 4.008 | 4.034
0 | 6599 | 4.032 | 4.009 | 4.034
0 | 6604 | 4.033 | 4.007 | 4.035
0 | 6609 | 4.033 | 4.007 | 4.036
0 | 6614 | 4.033 | 4.008 | 4.034
0 | 6619 | 4.031 | 4.008 | 4.034
0 | 6624 | 4.032 | 4.009 | 4.033
0 | 6630 | 4.032 | 4.007 | 4.034
0 | 6635 | 4.032 | 4.008 | 4.034
0 | 6640 | 4.031 | 4.008 | 4.035
0 | 6645 | 4.031 | 4.008 | 4.033
0 | 6650 | 4.032 | 4.008 | 4.035
0 | 6655 | 4.032 | 4.008 | 4.034
0 | 6660 | 4.033 | 4.008 | 4.034
0 | 6665 | 4.032 | 4.009 | 4.035
0 | 6670 | 4.032 | 4.009 | 4.036
0 | 6675 | 4.032 | 4.009 | 4.034
0 | 6680 | 4.031 | 4.008 | 4.035
0 | 6685 | 4.033 | 4.007 | 4.035
0 | 6690 | 4.033 | 4.009 | 4.034
0 | 6695 | 4.033 | 4.007 | 4.035
0 | 6700 | 4.032 | 4.008 | 4.035
0 | 6705 | 4.033 | 4.008 | 4.034
0 | 6710 | 4.032 | 4.007 | 4.033
0 | 6715 | 4.032 | 4.007 | 4.034
0 | 6720 | 4.033 | 4.008 | 4.034
0 | 6725 | 4.032 | 4.007 | 4.035
0 | 6730 | 4.032 | 4.009 | 4.034
0 | 6735 | 4.031 | 4.007 | 4.035
0 | 6740 | 4.031 | 4.006 | 4.035
0 | 6745 | 4.033 | 4.008 | 4.035
0 | 6750 | 4.033 | 4.008 | 4.034
0 | 6755 | 4.032 | 4.008 | 4.034
0 | 6760 | 4.032 | 4.008 | 4.034
0 | 6766 | 4.032 | 4.007 | 4.036
0 | 6771 | 4.032 | 4.007 | 4.034
0 | 6776 | 4.033 | 4.009 | 4.034
0 | 6781 | 4.033 | 4.008 | 4.034
0 | 6786 | 4.032 | 4.007 | 4.035
0 | 6791 | 4.032 | 4.006 | 4.033
0 | 6796 | 4.032 | 4.009 | 4.034
0 | 6801 | 4.032 | 4.007 | 4.035
0 | 6806 | 4.031 | 4.008 | 4.033
0 | 6811 | 4.033 | 4.008 | 4.035
0 | 6816 | 4.033 | 4.008 | 4.033
0 | 6821 | 4.032 | 4.008 | 4.035
0 | 6826 | 4.032 | 4.008 | 4.035
0 | 6831 | 4.031 | 4.007 | 4.034
0 | 6836 | 4.034 | 4.007 | 4.034
0 | 6841 | 4.032 | 4.006 | 4.034
0 | 6846 | 4.032 | 4.008 | 4.034
0 | 6851 | 4.033 | 4.007 | 4.033
0 | 6856 | 4.031 | 4.007 | 4.035
0 | 6861 | 4.033 | 4.008 | 4.034
0 | 6866 | 4.033 | 4.008 | 4.034
0 | 6871 | 4.034 | 4.006 | 4.031
0 | 6876 | 4.032 | 4.007 | 4.033
0 | 6881 | 4.033 | 4.008 | 4.034
0 | 6886 | 4.032 | 4.007 | 4.034
0 | 6891 | 4.031 | 4.007 | 4.035
0 | 6897 | 4.031 | 4.007 | 4.035
0 | 6902 | 4.032 | 4.009 | 4.034
0 | 6907 | 4.032 | 4.007 | 4.034
0 | 6912 | 4.034 | 4.006 | 4.036
0 | 6917 | 4.033 | 4.007 | 4.035
0 | 6922 | 4.033 | 4.007 | 4.034
0 | 6927 | 4.032 | 4.009 | 4.036
0 | 6932 | 4.032 | 4.007 | 4.033
0 | 6937 | 4.031 | 4.007 | 4.035
0 | 6942 | 4.032 | 4.009 | 4.035
0 | 6947 | 4.031 | 4.008 | 4.033
0 | 6952 | 4.033 | 4.008 | 4.036
0 | 6957 | 4.032 | 4.007 | 4.034
0 | 6962 | 4.033 | 4.007 | 4.034
0 | 6967 | 4.033 | 4.007 | 4.035
0 | 6972 | 4.032 | 4.01 | 4.034
0 | 6977 | 4.032 | 4.007 | 4.035
0 | 6982 | 4.033 | 4.007 | 4.035
0 | 6987 | 4.032 | 4.008 | 4.034
0 | 6992 | 4.033 | 4.007 | 4.034
0 | 6997 | 4.032 | 4.008 | 4.033
0 | 7002 | 4.033 | 4.006 | 4.032
0 | 7007 | 4.033 | 4.009 | 4.032
0 | 7012 | 4.032 | 4.009 | 4.034
0 | 7017 | 4.033 | 4.008 | 4.033
0 | 7022 | 4.031 | 4.008 | 4.033
0 | 7028 | 4.033 | 4.008 | 4.033
0 | 7033 | 4.032 | 4.007 | 4.033
0 | 7038 | 4.033 | 4.008 | 4.034
0 | 7043 | 4.033 | 4.008 | 4.034
0 | 7048 | 4.032 | 4.008 | 4.036
0 | 7053 | 4.033 | 4.008 | 4.034
0 | 7058 | 4.032 | 4.008 | 4.035
0 | 7063 | 4.033 | 4.008 | 4.034
0 | 7068 | 4.031 | 4.006 | 4.035
0 | 7073 | 4.031 | 4.007 | 4.035
0 | 7078 | 4.032 | 4.008 | 4.034
0 | 7083 | 4.033 | 4.006 | 4.036
0 | 7088 | 4.032 | 4.007 | 4.034
0 | 7093 | 4.032 | 4.009 | 4.032
0 | 7098 | 4.034 | 4.006 | 4.035
0 | 7103 | 4.034 | 4.007 | 4.033
0 | 7108 | 4.031 | 4.008 | 4.033
0 | 7113 | 4.032 | 4.008 | 4.034
0 | 7118 | 4.033 | 4.008 | 4.034
0 | 7123 | 4.031 | 4.007 | 4.034
0 | 7128 | 4.032 | 4.008 | 4.034
0 | 7133 | 4.031 | 4.006 | 4.033
0 | 7138 | 4.031 | 4.007 | 4.035
0 | 7143 | 4.031 | 4.006 | 4.034
0 | 7148 | 4.033 | 4.007 | 4.036
0 | 7153 | 4.031 | 4.007 | 4.033
0 | 7159 | 4.032 | 4.008 | 4.034
0 | 7164 | 4.031 | 4.007 | 4.033
0 | 7169 | 4.031 | 4.008 | 4.033
0 | 7174 | 4.033 | 4.006 | 4.033
0 | 7179 | 4.033 | 4.006 | 4.034
0 | 7184 | 4.031 | 4.009 | 4.035
0 | 7189 | 4.03 | 4.007 | 4.035
0 | 7194 | 4.031 | 4.007 | 4.033
0 | 7199 | 4.031 | 4.008 | 4.035
0.3 | 1.02 | 4.034 | 4.009 | 4.036
0.3 | 1.168 | 4.004 | 3.971 | 4.01
0.3 | 5.087 | 4.002 | 3.968 | 4.007
0.3 | 10.11 | 4.002 | 3.965 | 4.005
0.3 | 15.17 | 4 | 3.964 | 4.005
0.3 | 20.21 | 4 | 3.963 | 4.005
0.3 | 25.22 | 4 | 3.962 | 4.003
0.3 | 30.27 | 3.997 | 3.96 | 4.003
0.3 | 35.32 | 3.997 | 3.96 | 4.001
0.3 | 40.34 | 3.996 | 3.959 | 4.003
0.3 | 45.39 | 3.996 | 3.959 | 4.003
0.3 | 50.44 | 3.994 | 3.959 | 4
0.3 | 55.47 | 3.994 | 3.957 | 4
0.3 | 60.52 | 3.994 | 3.958 | 4
0.3 | 65.56 | 3.994 | 3.958 | 4
0.3 | 70.59 | 3.993 | 3.956 | 3.999
0.3 | 75.63 | 3.993 | 3.955 | 3.999
0.3 | 80.66 | 3.992 | 3.956 | 3.999
0.3 | 85.7 | 3.993 | 3.955 | 3.999
0.3 | 90.74 | 3.992 | 3.954 | 3.998
0.3 | 95.77 | 3.991 | 3.956 | 3.997
0.3 | 100.8 | 3.991 | 3.953 | 3.999
0.3 | 105.9 | 3.993 | 3.954 | 3.998
0.3 | 110.9 | 3.991 | 3.954 | 3.997
0.3 | 115.9 | 3.991 | 3.955 | 3.997
0.3 | 121 | 3.99 | 3.956 | 3.996
0.3 | 126 | 3.991 | 3.951 | 3.995
0.3 | 131.1 | 3.991 | 3.953 | 3.994
0.3 | 136.1 | 3.991 | 3.953 | 3.995
0.3 | 141.1 | 3.989 | 3.954 | 3.996
0.3 | 146.2 | 3.989 | 3.952 | 3.994
0.3 | 151.2 | 3.989 | 3.952 | 3.996
0.3 | 156.2 | 3.989 | 3.951 | 3.996
0.3 | 161.3 | 3.989 | 3.952 | 3.995
0.3 | 166.3 | 3.989 | 3.952 | 3.993
0.3 | 171.4 | 3.988 | 3.95 | 3.993
0.3 | 176.4 | 3.987 | 3.95 | 3.994
0.3 | 181.4 | 3.989 | 3.951 | 3.994
0.3 | 186.5 | 3.986 | 3.95 | 3.992
0.3 | 191.5 | 3.987 | 3.95 | 3.993
0.3 | 196.6 | 3.988 | 3.948 | 3.992
0.3 | 201.6 | 3.989 | 3.947 | 3.991
0.3 | 206.6 | 3.987 | 3.95 | 3.994
0.3 | 211.7 | 3.985 | 3.949 | 3.993
0.3 | 216.7 | 3.987 | 3.949 | 3.992
0.3 | 221.7 | 3.988 | 3.947 | 3.99
0.3 | 226.8 | 3.985 | 3.948 | 3.993
0.3 | 231.8 | 3.985 | 3.949 | 3.992
0.3 | 236.9 | 3.986 | 3.948 | 3.99
0.3 | 241.9 | 3.985 | 3.948 | 3.992
0.3 | 247 | 3.984 | 3.95 | 3.99
0.3 | 252 | 3.985 | 3.947 | 3.991
0.3 | 257 | 3.984 | 3.947 | 3.992
0.3 | 262.1 | 3.984 | 3.948 | 3.99
0.3 | 267.1 | 3.985 | 3.946 | 3.992
0.3 | 272.2 | 3.983 | 3.945 | 3.989
0.3 | 277.2 | 3.984 | 3.947 | 3.988
0.3 | 282.2 | 3.983 | 3.945 | 3.992
0.3 | 287.3 | 3.983 | 3.946 | 3.988
0.3 | 292.3 | 3.984 | 3.946 | 3.989
0.3 | 297.4 | 3.983 | 3.945 | 3.99
0.3 | 302.4 | 3.984 | 3.945 | 3.988
0.3 | 307.4 | 3.983 | 3.945 | 3.988
0.3 | 312.5 | 3.984 | 3.944 | 3.988
0.3 | 317.5 | 3.983 | 3.945 | 3.99
0.3 | 322.6 | 3.982 | 3.945 | 3.989
0.3 | 327.6 | 3.983 | 3.946 | 3.988
0.3 | 332.6 | 3.981 | 3.946 | 3.987
0.3 | 337.7 | 3.98 | 3.943 | 3.989
0.3 | 342.7 | 3.983 | 3.943 | 3.988
0.3 | 347.7 | 3.981 | 3.944 | 3.988
0.3 | 352.8 | 3.982 | 3.943 | 3.986
0.3 | 357.8 | 3.981 | 3.944 | 3.986
0.3 | 362.9 | 3.981 | 3.944 | 3.986
0.3 | 367.9 | 3.981 | 3.942 | 3.987
0.3 | 372.9 | 3.98 | 3.944 | 3.986
0.3 | 378 | 3.98 | 3.944 | 3.985
0.3 | 383 | 3.98 | 3.942 | 3.986
0.3 | 388 | 3.98 | 3.942 | 3.986
0.3 | 393.1 | 3.98 | 3.943 | 3.983
0.3 | 398.1 | 3.981 | 3.942 | 3.985
0.3 | 403.2 | 3.978 | 3.943 | 3.984
0.3 | 408.2 | 3.98 | 3.941 | 3.985
0.3 | 413.2 | 3.98 | 3.94 | 3.984
0.3 | 418.3 | 3.981 | 3.94 | 3.986
0.3 | 423.3 | 3.979 | 3.941 | 3.985
0.3 | 428.3 | 3.979 | 3.94 | 3.983
0.3 | 433.4 | 3.978 | 3.941 | 3.984
0.3 | 438.4 | 3.979 | 3.94 | 3.986
0.3 | 443.5 | 3.978 | 3.941 | 3.985
0.3 | 448.5 | 3.977 | 3.939 | 3.984
0.3 | 453.5 | 3.977 | 3.938 | 3.984
0.3 | 458.6 | 3.978 | 3.939 | 3.983
0.3 | 463.6 | 3.977 | 3.939 | 3.983
0.3 | 468.7 | 3.977 | 3.938 | 3.983
0.3 | 473.7 | 3.977 | 3.94 | 3.983
0.3 | 478.7 | 3.977 | 3.94 | 3.982
0.3 | 483.8 | 3.976 | 3.939 | 3.983
0.3 | 488.8 | 3.977 | 3.938 | 3.982
0.3 | 493.8 | 3.974 | 3.937 | 3.983
0.3 | 498.9 | 3.975 | 3.938 | 3.984
0.3 | 503.9 | 3.978 | 3.938 | 3.981
0.3 | 509 | 3.977 | 3.938 | 3.981
0.3 | 514 | 3.976 | 3.938 | 3.982
0.3 | 519.1 | 3.974 | 3.937 | 3.982
0.3 | 524.1 | 3.976 | 3.937 | 3.983
0.3 | 529.1 | 3.974 | 3.938 | 3.982
0.3 | 534.2 | 3.975 | 3.937 | 3.981
0.3 | 539.2 | 3.974 | 3.936 | 3.979
0.3 | 544.2 | 3.975 | 3.936 | 3.98
0.3 | 549.3 | 3.975 | 3.937 | 3.979
0.3 | 554.3 | 3.975 | 3.936 | 3.979
0.3 | 559.3 | 3.974 | 3.936 | 3.981
0.3 | 564.4 | 3.975 | 3.936 | 3.98
0.3 | 569.4 | 3.975 | 3.935 | 3.98
0.3 | 574.5 | 3.975 | 3.935 | 3.98
0.3 | 579.5 | 3.972 | 3.935 | 3.98
0.3 | 584.5 | 3.974 | 3.936 | 3.979
0.3 | 589.6 | 3.974 | 3.935 | 3.98
0.3 | 594.6 | 3.974 | 3.934 | 3.978
0.3 | 599.7 | 3.973 | 3.935 | 3.979
0.3 | 604.7 | 3.972 | 3.936 | 3.978
0.3 | 609.7 | 3.972 | 3.934 | 3.977
0.3 | 614.8 | 3.972 | 3.934 | 3.979
0.3 | 619.8 | 3.973 | 3.935 | 3.978
0.3 | 624.9 | 3.973 | 3.934 | 3.977
0.3 | 629.9 | 3.971 | 3.936 | 3.976
0.3 | 634.9 | 3.973 | 3.934 | 3.977
0.3 | 640 | 3.973 | 3.934 | 3.977
0.3 | 645 | 3.972 | 3.933 | 3.977
0.3 | 650 | 3.972 | 3.934 | 3.976
0.3 | 655.1 | 3.973 | 3.934 | 3.976
0.3 | 660.1 | 3.972 | 3.934 | 3.977
0.3 | 665.1 | 3.971 | 3.933 | 3.976
0.3 | 670.2 | 3.971 | 3.934 | 3.976
0.3 | 675.2 | 3.972 | 3.933 | 3.975
0.3 | 680.3 | 3.97 | 3.933 | 3.976
0.3 | 685.3 | 3.97 | 3.933 | 3.976
0.3 | 690.4 | 3.97 | 3.933 | 3.975
0.3 | 695.4 | 3.971 | 3.932 | 3.975
0.3 | 700.4 | 3.969 | 3.932 | 3.976
0.3 | 705.5 | 3.969 | 3.932 | 3.976
0.3 | 710.5 | 3.97 | 3.93 | 3.976
0.3 | 715.5 | 3.969 | 3.932 | 3.975
0.3 | 720.6 | 3.969 | 3.93 | 3.974
0.3 | 725.6 | 3.97 | 3.931 | 3.974
0.3 | 730.7 | 3.968 | 3.932 | 3.975
0.3 | 735.7 | 3.968 | 3.931 | 3.974
0.3 | 740.7 | 3.969 | 3.931 | 3.975
0.3 | 745.8 | 3.97 | 3.931 | 3.974
0.3 | 750.8 | 3.969 | 3.93 | 3.974
0.3 | 755.8 | 3.967 | 3.93 | 3.974
0.3 | 760.9 | 3.968 | 3.929 | 3.975
0.3 | 765.9 | 3.967 | 3.93 | 3.975
0.3 | 771 | 3.968 | 3.931 | 3.974
0.3 | 776 | 3.966 | 3.93 | 3.972
0.3 | 781 | 3.967 | 3.929 | 3.973
0.3 | 786.1 | 3.968 | 3.93 | 3.972
0.3 | 791.1 | 3.968 | 3.929 | 3.973
0.3 | 796.2 | 3.967 | 3.927 | 3.973
0.3 | 801.2 | 3.966 | 3.93 | 3.973
0.3 | 806.2 | 3.967 | 3.928 | 3.972
0.3 | 811.3 | 3.967 | 3.929 | 3.971
0.3 | 816.3 | 3.967 | 3.928 | 3.972
0.3 | 821.4 | 3.965 | 3.93 | 3.973
0.3 | 826.4 | 3.966 | 3.928 | 3.971
0.3 | 831.5 | 3.964 | 3.928 | 3.972
0.3 | 836.5 | 3.964 | 3.927 | 3.97
0.3 | 841.5 | 3.965 | 3.926 | 3.97
0.3 | 846.6 | 3.965 | 3.928 | 3.971
0.3 | 851.6 | 3.964 | 3.928 | 3.97
0.3 | 856.7 | 3.965 | 3.928 | 3.969
0.3 | 861.7 | 3.965 | 3.928 | 3.972
0.3 | 866.7 | 3.965 | 3.927 | 3.968
0.3 | 871.8 | 3.966 | 3.926 | 3.969
0.3 | 876.8 | 3.965 | 3.926 | 3.969
0.3 | 881.8 | 3.964 | 3.927 | 3.969
0.3 | 886.9 | 3.965 | 3.926 | 3.97
0.3 | 891.9 | 3.963 | 3.926 | 3.969
0.3 | 897 | 3.962 | 3.925 | 3.97
0.3 | 902 | 3.963 | 3.925 | 3.968
0.3 | 907 | 3.963 | 3.926 | 3.969
0.3 | 912 | 3.963 | 3.925 | 3.968
0.3 | 917.1 | 3.962 | 3.927 | 3.968
0.3 | 922.1 | 3.961 | 3.926 | 3.968
0.3 | 927.2 | 3.964 | 3.925 | 3.968
0.3 | 932.2 | 3.962 | 3.924 | 3.97
0.3 | 937.3 | 3.962 | 3.924 | 3.968
0.3 | 942.3 | 3.962 | 3.925 | 3.968
0.3 | 947.3 | 3.963 | 3.926 | 3.967
0.3 | 952.4 | 3.963 | 3.924 | 3.967
0.3 | 957.4 | 3.96 | 3.926 | 3.966
0.3 | 962.4 | 3.961 | 3.924 | 3.967
0.3 | 967.5 | 3.96 | 3.925 | 3.968
0.3 | 972.5 | 3.96 | 3.924 | 3.965
0.3 | 977.6 | 3.96 | 3.925 | 3.967
0.3 | 982.6 | 3.961 | 3.922 | 3.966
0.3 | 987.6 | 3.962 | 3.922 | 3.965
0.3 | 992.7 | 3.96 | 3.922 | 3.966
0.3 | 997.7 | 3.962 | 3.923 | 3.966
0.3 | 1003 | 3.96 | 3.922 | 3.966
0.3 | 1008 | 3.96 | 3.923 | 3.966
0.3 | 1013 | 3.96 | 3.923 | 3.965
0.3 | 1018 | 3.959 | 3.921 | 3.965
0.3 | 1023 | 3.959 | 3.921 | 3.965
0.3 | 1028 | 3.959 | 3.923 | 3.964
0.3 | 1033 | 3.959 | 3.922 | 3.964
0.3 | 1038 | 3.96 | 3.921 | 3.964
0.3 | 1043 | 3.958 | 3.923 | 3.963
0.3 | 1048 | 3.958 | 3.922 | 3.964
0.3 | 1053 | 3.959 | 3.922 | 3.963
0.3 | 1058 | 3.958 | 3.921 | 3.964
0.3 | 1063 | 3.957 | 3.921 | 3.963
0.3 | 1068 | 3.958 | 3.92 | 3.963
0.3 | 1073 | 3.957 | 3.92 | 3.963
0.3 | 1078 | 3.959 | 3.92 | 3.963
0.3 | 1083 | 3.958 | 3.919 | 3.964
0.3 | 1088 | 3.956 | 3.92 | 3.963
0.3 | 1093 | 3.955 | 3.918 | 3.964
0.3 | 1098 | 3.958 | 3.919 | 3.964
0.3 | 1104 | 3.957 | 3.92 | 3.962
0.3 | 1109 | 3.957 | 3.919 | 3.961
0.3 | 1114 | 3.957 | 3.919 | 3.963
0.3 | 1119 | 3.958 | 3.92 | 3.963
0.3 | 1124 | 3.956 | 3.918 | 3.961
0.3 | 1129 | 3.958 | 3.919 | 3.962
0.3 | 1134 | 3.958 | 3.918 | 3.96
0.3 | 1139 | 3.956 | 3.919 | 3.962
0.3 | 1144 | 3.954 | 3.92 | 3.961
0.3 | 1149 | 3.955 | 3.918 | 3.961
0.3 | 1154 | 3.956 | 3.918 | 3.961
0.3 | 1159 | 3.956 | 3.917 | 3.961
0.3 | 1164 | 3.954 | 3.918 | 3.96
0.3 | 1169 | 3.954 | 3.918 | 3.961
0.3 | 1174 | 3.954 | 3.918 | 3.961
0.3 | 1179 | 3.955 | 3.919 | 3.96
0.3 | 1184 | 3.954 | 3.918 | 3.961
0.3 | 1189 | 3.955 | 3.916 | 3.96
0.3 | 1194 | 3.954 | 3.917 | 3.961
0.3 | 1199 | 3.954 | 3.918 | 3.96
0.3 | 1204 | 3.955 | 3.915 | 3.959
0.3 | 1209 | 3.955 | 3.919 | 3.959
0.3 | 1214 | 3.952 | 3.917 | 3.958
0.3 | 1219 | 3.952 | 3.917 | 3.959
0.3 | 1224 | 3.954 | 3.916 | 3.958
0.3 | 1229 | 3.953 | 3.915 | 3.959
0.3 | 1235 | 3.953 | 3.915 | 3.959
0.3 | 1240 | 3.954 | 3.915 | 3.958
0.3 | 1245 | 3.952 | 3.916 | 3.959
0.3 | 1250 | 3.952 | 3.915 | 3.959
0.3 | 1255 | 3.954 | 3.915 | 3.958
0.3 | 1260 | 3.953 | 3.914 | 3.957
0.3 | 1265 | 3.952 | 3.915 | 3.958
0.3 | 1270 | 3.951 | 3.915 | 3.958
0.3 | 1275 | 3.952 | 3.916 | 3.958
0.3 | 1280 | 3.952 | 3.914 | 3.957
0.3 | 1285 | 3.951 | 3.914 | 3.958
0.3 | 1290 | 3.951 | 3.915 | 3.957
0.3 | 1295 | 3.951 | 3.914 | 3.956
0.3 | 1300 | 3.951 | 3.913 | 3.957
0.3 | 1305 | 3.949 | 3.915 | 3.957
0.3 | 1310 | 3.952 | 3.913 | 3.956
0.3 | 1315 | 3.951 | 3.913 | 3.957
0.3 | 1320 | 3.951 | 3.914 | 3.957
0.3 | 1325 | 3.948 | 3.912 | 3.956
0.3 | 1330 | 3.951 | 3.913 | 3.957
0.3 | 1335 | 3.949 | 3.912 | 3.954
0.3 | 1340 | 3.951 | 3.913 | 3.954
0.3 | 1345 | 3.95 | 3.912 | 3.955
0.3 | 1350 | 3.948 | 3.911 | 3.954
0.3 | 1355 | 3.951 | 3.913 | 3.955
0.3 | 1360 | 3.949 | 3.913 | 3.954
0.3 | 1366 | 3.951 | 3.912 | 3.954
0.3 | 1371 | 3.948 | 3.911 | 3.954
0.3 | 1376 | 3.949 | 3.912 | 3.954
0.3 | 1381 | 3.948 | 3.912 | 3.956
0.3 | 1386 | 3.947 | 3.911 | 3.953
0.3 | 1391 | 3.948 | 3.912 | 3.954
0.3 | 1396 | 3.949 | 3.912 | 3.952
0.3 | 1401 | 3.948 | 3.911 | 3.953
0.3 | 1406 | 3.948 | 3.91 | 3.952
0.3 | 1411 | 3.948 | 3.91 | 3.953
0.3 | 1416 | 3.947 | 3.911 | 3.953
0.3 | 1421 | 3.948 | 3.91 | 3.952
0.3 | 1426 | 3.946 | 3.911 | 3.952
0.3 | 1431 | 3.947 | 3.91 | 3.952
0.3 | 1436 | 3.946 | 3.911 | 3.951
0 | 0.9724 | 3.976 | 3.949 | 3.978
0 | 1.141 | 3.977 | 3.947 | 3.979
0 | 5.093 | 3.975 | 3.95 | 3.978
0 | 10.13 | 3.978 | 3.952 | 3.981
0 | 15.15 | 3.977 | 3.953 | 3.98
0 | 20.2 | 3.978 | 3.954 | 3.98
0 | 25.22 | 3.981 | 3.954 | 3.983
0 | 30.28 | 3.98 | 3.954 | 3.982
0 | 35.32 | 3.98 | 3.956 | 3.981
0 | 40.36 | 3.979 | 3.955 | 3.984
0 | 45.4 | 3.98 | 3.958 | 3.983
0 | 50.42 | 3.981 | 3.956 | 3.983
0 | 55.48 | 3.981 | 3.957 | 3.986
0 | 60.49 | 3.981 | 3.958 | 3.985
0 | 65.53 | 3.983 | 3.959 | 3.983
0 | 70.57 | 3.984 | 3.959 | 3.985
0 | 75.62 | 3.982 | 3.959 | 3.983
0 | 80.66 | 3.982 | 3.96 | 3.986
0 | 85.7 | 3.983 | 3.959 | 3.986
0 | 90.74 | 3.983 | 3.961 | 3.985
0 | 95.78 | 3.984 | 3.96 | 3.985
0 | 100.8 | 3.983 | 3.96 | 3.985
0 | 105.9 | 3.983 | 3.96 | 3.985
0 | 110.9 | 3.984 | 3.96 | 3.986
0 | 115.9 | 3.986 | 3.959 | 3.984
0 | 121 | 3.983 | 3.959 | 3.986
0 | 126 | 3.984 | 3.961 | 3.987
0 | 131 | 3.984 | 3.961 | 3.986
0 | 136.1 | 3.983 | 3.962 | 3.986
0 | 141.1 | 3.984 | 3.963 | 3.986
0 | 146.1 | 3.986 | 3.961 | 3.985
0 | 151.2 | 3.984 | 3.961 | 3.986
0 | 156.2 | 3.984 | 3.961 | 3.987
0 | 161.3 | 3.984 | 3.962 | 3.986
0 | 166.3 | 3.985 | 3.963 | 3.987
0 | 171.3 | 3.985 | 3.964 | 3.986
0 | 176.4 | 3.984 | 3.962 | 3.987
0 | 181.4 | 3.985 | 3.963 | 3.985
0 | 186.4 | 3.986 | 3.962 | 3.988
0 | 191.5 | 3.984 | 3.962 | 3.987
0 | 196.5 | 3.985 | 3.962 | 3.986
0 | 201.5 | 3.985 | 3.961 | 3.987
0 | 206.6 | 3.985 | 3.962 | 3.987
0 | 211.6 | 3.985 | 3.962 | 3.987
0 | 216.6 | 3.984 | 3.962 | 3.987
0 | 221.7 | 3.985 | 3.963 | 3.987
0 | 226.7 | 3.985 | 3.963 | 3.986
0 | 231.8 | 3.985 | 3.963 | 3.986
0 | 236.8 | 3.985 | 3.964 | 3.988
0 | 241.8 | 3.986 | 3.963 | 3.987
0 | 246.9 | 3.985 | 3.963 | 3.986
0 | 251.9 | 3.985 | 3.963 | 3.986
0 | 257 | 3.984 | 3.963 | 3.988
0 | 262 | 3.986 | 3.962 | 3.986
0 | 267.1 | 3.987 | 3.963 | 3.987
0 | 272.1 | 3.985 | 3.964 | 3.986
0 | 277.1 | 3.985 | 3.964 | 3.988
0 | 282.1 | 3.984 | 3.964 | 3.988
0 | 287.2 | 3.986 | 3.962 | 3.987
0 | 292.2 | 3.985 | 3.963 | 3.987
0 | 297.3 | 3.987 | 3.965 | 3.986
0 | 302.3 | 3.987 | 3.964 | 3.986
0 | 307.3 | 3.987 | 3.964 | 3.986
0 | 312.4 | 3.985 | 3.964 | 3.986
0 | 317.4 | 3.985 | 3.965 | 3.987
0 | 322.4 | 3.985 | 3.965 | 3.989
0 | 327.5 | 3.986 | 3.963 | 3.988
0 | 332.5 | 3.985 | 3.963 | 3.989
0 | 337.5 | 3.986 | 3.963 | 3.988
0 | 342.6 | 3.987 | 3.965 | 3.987
0 | 347.6 | 3.987 | 3.965 | 3.988
0 | 352.7 | 3.986 | 3.963 | 3.986
0 | 357.7 | 3.985 | 3.964 | 3.987
0 | 362.7 | 3.986 | 3.964 | 3.987
0 | 367.8 | 3.987 | 3.965 | 3.986
0 | 372.8 | 3.986 | 3.963 | 3.987
0 | 377.8 | 3.984 | 3.963 | 3.987
0 | 382.9 | 3.984 | 3.963 | 3.987
0 | 387.9 | 3.985 | 3.965 | 3.987
0 | 392.9 | 3.984 | 3.966 | 3.986
0 | 398 | 3.985 | 3.965 | 3.987
0 | 403 | 3.986 | 3.965 | 3.987
0 | 408.1 | 3.986 | 3.965 | 3.987
0 | 413.1 | 3.985 | 3.964 | 3.987
0 | 418.1 | 3.986 | 3.964 | 3.989
0 | 423.2 | 3.986 | 3.965 | 3.988
0 | 428.2 | 3.985 | 3.965 | 3.989
0 | 433.3 | 3.986 | 3.966 | 3.988
0 | 438.3 | 3.985 | 3.964 | 3.989
0 | 443.3 | 3.987 | 3.965 | 3.987
0 | 448.4 | 3.986 | 3.965 | 3.988
0 | 453.4 | 3.984 | 3.965 | 3.987
0 | 458.5 | 3.986 | 3.964 | 3.986
0 | 463.5 | 3.986 | 3.966 | 3.988
0 | 468.5 | 3.987 | 3.964 | 3.989
0 | 473.6 | 3.986 | 3.964 | 3.987
0 | 478.6 | 3.987 | 3.966 | 3.988
0 | 483.6 | 3.986 | 3.966 | 3.987
0 | 488.7 | 3.987 | 3.964 | 3.989
0 | 493.7 | 3.986 | 3.965 | 3.988
0 | 498.7 | 3.985 | 3.964 | 3.988
0 | 503.8 | 3.985 | 3.964 | 3.988
0 | 508.8 | 3.985 | 3.965 | 3.988
0 | 513.9 | 3.987 | 3.966 | 3.988
0 | 518.9 | 3.986 | 3.966 | 3.988
0 | 524 | 3.987 | 3.965 | 3.987
0 | 529 | 3.987 | 3.965 | 3.99
0 | 534 | 3.986 | 3.966 | 3.988
0 | 539.1 | 3.986 | 3.966 | 3.989
0 | 544.1 | 3.986 | 3.967 | 3.986
0 | 549.2 | 3.985 | 3.965 | 3.988
0 | 554.2 | 3.985 | 3.966 | 3.988
0 | 559.2 | 3.987 | 3.966 | 3.989
0 | 564.3 | 3.984 | 3.966 | 3.988
0 | 569.3 | 3.985 | 3.967 | 3.987
0 | 574.4 | 3.985 | 3.966 | 3.988
0 | 579.4 | 3.986 | 3.966 | 3.988
0 | 584.5 | 3.985 | 3.965 | 3.988
0 | 589.5 | 3.986 | 3.966 | 3.989
0 | 594.5 | 3.986 | 3.966 | 3.987
0 | 599.5 | 3.987 | 3.966 | 3.987
0 | 604.6 | 3.986 | 3.967 | 3.988
0 | 609.6 | 3.987 | 3.966 | 3.988
0 | 614.7 | 3.987 | 3.965 | 3.989
0 | 619.7 | 3.986 | 3.967 | 3.987
0 | 624.7 | 3.986 | 3.964 | 3.988
0 | 629.8 | 3.987 | 3.964 | 3.988
0 | 634.8 | 3.987 | 3.964 | 3.988
0 | 639.8 | 3.986 | 3.965 | 3.989
0 | 644.9 | 3.985 | 3.967 | 3.988
0 | 649.9 | 3.986 | 3.967 | 3.989
0 | 654.9 | 3.986 | 3.967 | 3.987
0 | 660 | 3.987 | 3.966 | 3.989
0 | 665 | 3.986 | 3.966 | 3.986
0 | 670 | 3.986 | 3.966 | 3.988
0 | 675.1 | 3.986 | 3.966 | 3.988
0 | 680.1 | 3.986 | 3.967 | 3.988
0 | 685.1 | 3.987 | 3.967 | 3.989
0 | 690.2 | 3.986 | 3.968 | 3.988
0 | 695.2 | 3.987 | 3.966 | 3.988
0 | 700.2 | 3.985 | 3.967 | 3.987
0 | 705.3 | 3.986 | 3.967 | 3.988
0 | 710.3 | 3.986 | 3.966 | 3.988
0 | 715.3 | 3.986 | 3.967 | 3.987
0 | 720.4 | 3.987 | 3.965 | 3.989
0 | 725.4 | 3.987 | 3.967 | 3.989
0 | 730.5 | 3.986 | 3.968 | 3.986
0 | 735.5 | 3.985 | 3.966 | 3.988
0 | 740.5 | 3.986 | 3.965 | 3.988
0 | 745.6 | 3.987 | 3.965 | 3.987
0 | 750.6 | 3.988 | 3.965 | 3.989
0 | 755.6 | 3.986 | 3.966 | 3.988
0 | 760.7 | 3.986 | 3.966 | 3.988
0 | 765.7 | 3.985 | 3.966 | 3.988
0 | 770.7 | 3.985 | 3.966 | 3.989
0 | 775.8 | 3.986 | 3.965 | 3.988
0 | 780.8 | 3.986 | 3.967 | 3.987
0 | 785.9 | 3.986 | 3.965 | 3.987
0 | 790.9 | 3.986 | 3.968 | 3.988
0 | 795.9 | 3.987 | 3.967 | 3.988
0 | 801 | 3.985 | 3.966 | 3.988
0 | 806 | 3.987 | 3.965 | 3.987
0 | 811 | 3.987 | 3.966 | 3.988
0 | 816.1 | 3.989 | 3.966 | 3.987
0 | 821.1 | 3.986 | 3.966 | 3.988
0 | 826.1 | 3.984 | 3.966 | 3.989
0 | 831.2 | 3.986 | 3.967 | 3.988
0 | 836.2 | 3.985 | 3.966 | 3.988
0 | 841.2 | 3.986 | 3.967 | 3.988
0 | 846.3 | 3.985 | 3.966 | 3.989
0 | 851.3 | 3.986 | 3.966 | 3.989
0 | 856.3 | 3.988 | 3.967 | 3.987
0 | 861.4 | 3.985 | 3.966 | 3.989
0 | 866.5 | 3.987 | 3.967 | 3.989
0 | 871.5 | 3.986 | 3.966 | 3.989
0 | 876.5 | 3.986 | 3.967 | 3.989
0 | 881.6 | 3.985 | 3.968 | 3.988
0 | 886.6 | 3.986 | 3.965 | 3.988
0 | 891.7 | 3.987 | 3.966 | 3.987
0 | 896.7 | 3.985 | 3.968 | 3.986
0 | 901.7 | 3.987 | 3.967 | 3.988
0 | 906.8 | 3.987 | 3.969 | 3.988
0 | 911.8 | 3.987 | 3.966 | 3.989
0 | 916.8 | 3.986 | 3.967 | 3.99
0 | 921.9 | 3.985 | 3.968 | 3.988
0 | 926.9 | 3.986 | 3.968 | 3.988
0 | 932 | 3.984 | 3.967 | 3.988
0 | 937 | 3.988 | 3.967 | 3.988
0 | 942.1 | 3.986 | 3.968 | 3.988
0 | 947.1 | 3.986 | 3.967 | 3.987
0 | 952.1 | 3.986 | 3.968 | 3.988
0 | 957.2 | 3.986 | 3.968 | 3.988
0 | 962.2 | 3.986 | 3.966 | 3.987
0 | 967.2 | 3.986 | 3.968 | 3.987
0 | 972.3 | 3.986 | 3.966 | 3.988
0 | 977.3 | 3.987 | 3.967 | 3.987
0 | 982.3 | 3.987 | 3.967 | 3.988
0 | 987.4 | 3.986 | 3.968 | 3.987
0 | 992.4 | 3.986 | 3.968 | 3.988
0 | 997.5 | 3.986 | 3.966 | 3.988
0 | 1003 | 3.986 | 3.967 | 3.988
0 | 1008 | 3.985 | 3.966 | 3.988
0 | 1013 | 3.986 | 3.967 | 3.987
0 | 1018 | 3.986 | 3.967 | 3.988
0 | 1023 | 3.987 | 3.967 | 3.99
0 | 1028 | 3.986 | 3.965 | 3.988
0 | 1033 | 3.986 | 3.966 | 3.988
0 | 1038 | 3.984 | 3.966 | 3.989
0 | 1043 | 3.986 | 3.967 | 3.987
0 | 1048 | 3.986 | 3.967 | 3.988
0 | 1053 | 3.986 | 3.967 | 3.989
0 | 1058 | 3.988 | 3.966 | 3.988
0 | 1063 | 3.985 | 3.966 | 3.989
0 | 1068 | 3.988 | 3.967 | 3.987
0 | 1073 | 3.986 | 3.966 | 3.988
0 | 1078 | 3.987 | 3.966 | 3.988
0 | 1083 | 3.985 | 3.968 | 3.989
0 | 1088 | 3.987 | 3.967 | 3.986
0 | 1093 | 3.987 | 3.969 | 3.989
0 | 1098 | 3.986 | 3.966 | 3.988
0 | 1103 | 3.986 | 3.968 | 3.989
0 | 1108 | 3.985 | 3.967 | 3.987
0 | 1113 | 3.986 | 3.968 | 3.987
0 | 1118 | 3.985 | 3.968 | 3.988
0 | 1123 | 3.985 | 3.967 | 3.989
0 | 1128 | 3.986 | 3.968 | 3.989
0 | 1133 | 3.986 | 3.969 | 3.987
0 | 1139 | 3.985 | 3.965 | 3.989
0 | 1144 | 3.987 | 3.967 | 3.987
0 | 1149 | 3.987 | 3.966 | 3.988
0 | 1154 | 3.988 | 3.966 | 3.988
0 | 1159 | 3.986 | 3.968 | 3.989
0 | 1164 | 3.986 | 3.967 | 3.989
0 | 1169 | 3.986 | 3.967 | 3.988
0 | 1174 | 3.987 | 3.969 | 3.988
0 | 1179 | 3.987 | 3.967 | 3.988
0 | 1184 | 3.986 | 3.967 | 3.989
0 | 1189 | 3.986 | 3.966 | 3.987
0 | 1194 | 3.988 | 3.968 | 3.988
0 | 1199 | 3.986 | 3.968 | 3.989
0 | 1204 | 3.986 | 3.967 | 3.988
0 | 1209 | 3.988 | 3.968 | 3.987
0 | 1214 | 3.986 | 3.968 | 3.988
0 | 1219 | 3.985 | 3.97 | 3.988
0 | 1224 | 3.986 | 3.968 | 3.989
0 | 1229 | 3.986 | 3.967 | 3.989
0 | 1234 | 3.986 | 3.968 | 3.988
0 | 1239 | 3.986 | 3.967 | 3.988
0 | 1244 | 3.984 | 3.968 | 3.987
0 | 1249 | 3.986 | 3.968 | 3.988
0 | 1254 | 3.986 | 3.967 | 3.987
0 | 1259 | 3.986 | 3.967 | 3.989
0 | 1265 | 3.985 | 3.968 | 3.989
0 | 1270 | 3.986 | 3.967 | 3.988
0 | 1275 | 3.987 | 3.967 | 3.99
0 | 1280 | 3.985 | 3.968 | 3.989
0 | 1285 | 3.986 | 3.967 | 3.987
0 | 1290 | 3.987 | 3.968 | 3.99
0 | 1295 | 3.987 | 3.966 | 3.99
0 | 1300 | 3.987 | 3.968 | 3.989
0 | 1305 | 3.985 | 3.967 | 3.989
0 | 1310 | 3.987 | 3.966 | 3.988
0 | 1315 | 3.987 | 3.968 | 3.988
0 | 1320 | 3.986 | 3.967 | 3.99
0 | 1325 | 3.985 | 3.967 | 3.988
0 | 1330 | 3.986 | 3.968 | 3.986
0 | 1335 | 3.986 | 3.966 | 3.987
0 | 1340 | 3.987 | 3.968 | 3.988
0 | 1345 | 3.986 | 3.967 | 3.99
0 | 1350 | 3.985 | 3.967 | 3.988
0 | 1355 | 3.986 | 3.968 | 3.987
0 | 1360 | 3.987 | 3.967 | 3.989
0 | 1365 | 3.986 | 3.968 | 3.988
0 | 1370 | 3.986 | 3.967 | 3.988
0 | 1375 | 3.986 | 3.969 | 3.986
0 | 1380 | 3.986 | 3.969 | 3.989
0 | 1385 | 3.988 | 3.967 | 3.988
0 | 1390 | 3.987 | 3.969 | 3.987
0 | 1395 | 3.989 | 3.968 | 3.99
0 | 1400 | 3.985 | 3.968 | 3.987
0 | 1405 | 3.985 | 3.967 | 3.987
0 | 1411 | 3.986 | 3.968 | 3.988
0 | 1416 | 3.985 | 3.967 | 3.987
0 | 1421 | 3.987 | 3.968 | 3.988
0 | 1426 | 3.986 | 3.968 | 3.987
0 | 1431 | 3.987 | 3.967 | 3.988
0 | 1436 | 3.988 | 3.969 | 3.988
0 | 1441 | 3.986 | 3.968 | 3.988
0 | 1446 | 3.985 | 3.967 | 3.989
0 | 1451 | 3.985 | 3.967 | 3.989
0 | 1456 | 3.985 | 3.967 | 3.988
0 | 1461 | 3.985 | 3.968 | 3.988
0 | 1466 | 3.988 | 3.967 | 3.99
0 | 1471 | 3.988 | 3.968 | 3.987
0 | 1476 | 3.986 | 3.968 | 3.987
0 | 1481 | 3.986 | 3.967 | 3.988
0 | 1486 | 3.987 | 3.968 | 3.988
0 | 1491 | 3.987 | 3.967 | 3.988
0 | 1496 | 3.987 | 3.968 | 3.988
0 | 1501 | 3.985 | 3.968 | 3.988
0 | 1506 | 3.987 | 3.968 | 3.987
0 | 1511 | 3.987 | 3.968 | 3.989
0 | 1516 | 3.985 | 3.967 | 3.988
0 | 1521 | 3.985 | 3.967 | 3.987
0 | 1526 | 3.986 | 3.97 | 3.987
0 | 1531 | 3.984 | 3.967 | 3.989
0 | 1536 | 3.986 | 3.968 | 3.987
0 | 1542 | 3.986 | 3.967 | 3.989
0 | 1547 | 3.986 | 3.968 | 3.987
0 | 1552 | 3.987 | 3.967 | 3.988
0 | 1557 | 3.987 | 3.969 | 3.987
0 | 1562 | 3.988 | 3.966 | 3.989
0 | 1567 | 3.987 | 3.967 | 3.987
0 | 1572 | 3.984 | 3.968 | 3.987
0 | 1577 | 3.987 | 3.968 | 3.989
0 | 1582 | 3.987 | 3.966 | 3.989
0 | 1587 | 3.986 | 3.968 | 3.989
0 | 1592 | 3.987 | 3.968 | 3.988
0 | 1597 | 3.987 | 3.967 | 3.989
0 | 1602 | 3.986 | 3.969 | 3.988
0 | 1607 | 3.986 | 3.968 | 3.987
0 | 1612 | 3.987 | 3.967 | 3.988
0 | 1617 | 3.988 | 3.969 | 3.988
0 | 1622 | 3.987 | 3.968 | 3.99
0 | 1627 | 3.989 | 3.968 | 3.988
0 | 1632 | 3.986 | 3.969 | 3.988
0 | 1637 | 3.985 | 3.969 | 3.987
0 | 1642 | 3.985 | 3.968 | 3.989
0 | 1647 | 3.988 | 3.967 | 3.99
0 | 1652 | 3.987 | 3.969 | 3.988
0 | 1657 | 3.986 | 3.967 | 3.989
0 | 1662 | 3.986 | 3.968 | 3.987
0 | 1668 | 3.986 | 3.97 | 3.986
0 | 1673 | 3.987 | 3.966 | 3.988
0 | 1678 | 3.985 | 3.967 | 3.986
0 | 1683 | 3.987 | 3.967 | 3.988
0 | 1688 | 3.986 | 3.969 | 3.987
0 | 1693 | 3.987 | 3.968 | 3.988
0 | 1698 | 3.986 | 3.966 | 3.987
0 | 1703 | 3.987 | 3.967 | 3.989
0 | 1708 | 3.988 | 3.968 | 3.987
0 | 1713 | 3.985 | 3.966 | 3.987
0 | 1718 | 3.986 | 3.968 | 3.988
0 | 1723 | 3.987 | 3.967 | 3.987
0 | 1728 | 3.986 | 3.968 | 3.988
0 | 1733 | 3.987 | 3.966 | 3.987
0 | 1738 | 3.985 | 3.969 | 3.986
0 | 1743 | 3.987 | 3.967 | 3.987
0 | 1748 | 3.985 | 3.966 | 3.988
0 | 1753 | 3.986 | 3.965 | 3.99
0 | 1758 | 3.986 | 3.968 | 3.989
0 | 1763 | 3.986 | 3.968 | 3.989
0 | 1768 | 3.987 | 3.968 | 3.989
0 | 1773 | 3.987 | 3.969 | 3.987
0 | 1778 | 3.988 | 3.967 | 3.986
0 | 1783 | 3.986 | 3.967 | 3.989
0 | 1788 | 3.986 | 3.967 | 3.988
0 | 1793 | 3.988 | 3.967 | 3.989
0 | 1798 | 3.988 | 3.967 | 3.985
0 | 1804 | 3.985 | 3.968 | 3.988
0 | 1809 | 3.988 | 3.967 | 3.987
0 | 1814 | 3.988 | 3.967 | 3.987
0 | 1819 | 3.985 | 3.966 | 3.988
0 | 1824 | 3.986 | 3.966 | 3.988
0 | 1829 | 3.986 | 3.968 | 3.987
0 | 1834 | 3.986 | 3.968 | 3.988
0 | 1839 | 3.987 | 3.967 | 3.988
0 | 1844 | 3.986 | 3.969 | 3.987
0 | 1849 | 3.987 | 3.969 | 3.988
0 | 1854 | 3.986 | 3.969 | 3.988
0 | 1859 | 3.986 | 3.968 | 3.987
0 | 1864 | 3.987 | 3.968 | 3.989
0 | 1869 | 3.986 | 3.967 | 3.987
0 | 1874 | 3.987 | 3.966 | 3.987
0 | 1879 | 3.986 | 3.968 | 3.988
0 | 1884 | 3.987 | 3.968 | 3.987
0 | 1889 | 3.987 | 3.968 | 3.991
0 | 1894 | 3.987 | 3.968 | 3.987
0 | 1899 | 3.986 | 3.967 | 3.987
0 | 1904 | 3.987 | 3.967 | 3.987
0 | 1909 | 3.987 | 3.969 | 3.988
0 | 1914 | 3.986 | 3.968 | 3.989
0 | 1919 | 3.986 | 3.968 | 3.989
0 | 1924 | 3.987 | 3.968 | 3.987
0 | 1929 | 3.986 | 3.966 | 3.989
0 | 1935 | 3.986 | 3.968 | 3.987
0 | 1940 | 3.986 | 3.967 | 3.988
0 | 1945 | 3.988 | 3.968 | 3.989
0 | 1950 | 3.986 | 3.969 | 3.988
0 | 1955 | 3.986 | 3.969 | 3.987
0 | 1960 | 3.986 | 3.968 | 3.987
0 | 1965 | 3.986 | 3.967 | 3.987
0 | 1970 | 3.987 | 3.97 | 3.989
0 | 1975 | 3.986 | 3.967 | 3.989
0 | 1980 | 3.986 | 3.968 | 3.99
0 | 1985 | 3.987 | 3.968 | 3.989
0 | 1990 | 3.987 | 3.969 | 3.99
0 | 1995 | 3.985 | 3.969 | 3.988
0 | 2000 | 3.986 | 3.969 | 3.988
0 | 2005 | 3.987 | 3.969 | 3.989
0 | 2010 | 3.985 | 3.968 | 3.987
0 | 2015 | 3.986 | 3.968 | 3.989
0 | 2020 | 3.985 | 3.966 | 3.988
0 | 2025 | 3.987 | 3.968 | 3.989
0 | 2030 | 3.986 | 3.968 | 3.988
0 | 2035 | 3.985 | 3.968 | 3.988
0 | 2040 | 3.986 | 3.97 | 3.988
0 | 2045 | 3.986 | 3.968 | 3.987
0 | 2050 | 3.986 | 3.968 | 3.989
0 | 2055 | 3.987 | 3.968 | 3.989
0 | 2060 | 3.987 | 3.968 | 3.989
0 | 2065 | 3.986 | 3.969 | 3.99
0 | 2071 | 3.985 | 3.968 | 3.988
0 | 2076 | 3.987 | 3.965 | 3.987
0 | 2081 | 3.988 | 3.968 | 3.989
0 | 2086 | 3.987 | 3.969 | 3.987
0 | 2091 | 3.987 | 3.967 | 3.988
0 | 2096 | 3.988 | 3.969 | 3.988
0 | 2101 | 3.985 | 3.969 | 3.989
0 | 2106 | 3.987 | 3.968 | 3.987
0 | 2111 | 3.988 | 3.969 | 3.987
0 | 2116 | 3.986 | 3.968 | 3.988
0 | 2121 | 3.986 | 3.968 | 3.988
0 | 2126 | 3.987 | 3.968 | 3.987
0 | 2131 | 3.987 | 3.968 | 3.989
0 | 2136 | 3.987 | 3.967 | 3.988
0 | 2141 | 3.985 | 3.967 | 3.988
0 | 2146 | 3.987 | 3.969 | 3.986
0 | 2151 | 3.987 | 3.967 | 3.986
0 | 2156 | 3.988 | 3.967 | 3.986
0 | 2161 | 3.988 | 3.966 | 3.989
0 | 2166 | 3.986 | 3.968 | 3.987
0 | 2171 | 3.986 | 3.967 | 3.987
0 | 2176 | 3.988 | 3.969 | 3.99
0 | 2181 | 3.986 | 3.969 | 3.988
0 | 2186 | 3.986 | 3.968 | 3.988
0 | 2191 | 3.985 | 3.969 | 3.987
0 | 2197 | 3.987 | 3.968 | 3.988
0 | 2202 | 3.987 | 3.966 | 3.987
0 | 2207 | 3.986 | 3.969 | 3.988
0 | 2212 | 3.987 | 3.967 | 3.988
0 | 2217 | 3.986 | 3.968 | 3.987
0 | 2222 | 3.987 | 3.968 | 3.988
0 | 2227 | 3.985 | 3.969 | 3.986
0 | 2232 | 3.987 | 3.969 | 3.988
0 | 2237 | 3.985 | 3.968 | 3.987
0 | 2242 | 3.987 | 3.969 | 3.989
0 | 2247 | 3.987 | 3.968 | 3.988
0 | 2252 | 3.987 | 3.968 | 3.988
0 | 2257 | 3.985 | 3.969 | 3.987
0 | 2262 | 3.985 | 3.968 | 3.987
0 | 2267 | 3.985 | 3.968 | 3.989
0 | 2272 | 3.987 | 3.97 | 3.988
0 | 2277 | 3.986 | 3.968 | 3.987
0 | 2282 | 3.987 | 3.967 | 3.989
0 | 2287 | 3.986 | 3.968 | 3.987
0 | 2292 | 3.987 | 3.968 | 3.989
0 | 2297 | 3.987 | 3.968 | 3.989
0 | 2302 | 3.985 | 3.97 | 3.987
0 | 2307 | 3.985 | 3.969 | 3.989
0 | 2312 | 3.988 | 3.968 | 3.988
0 | 2317 | 3.986 | 3.968 | 3.988
0 | 2322 | 3.987 | 3.967 | 3.988
0 | 2327 | 3.987 | 3.968 | 3.988
0 | 2332 | 3.986 | 3.968 | 3.988
0 | 2338 | 3.988 | 3.968 | 3.987
0 | 2343 | 3.987 | 3.966 | 3.989
0 | 2348 | 3.985 | 3.969 | 3.987
0 | 2353 | 3.987 | 3.969 | 3.987
0 | 2358 | 3.986 | 3.97 | 3.987
0 | 2363 | 3.987 | 3.967 | 3.987
0 | 2368 | 3.986 | 3.969 | 3.988
0 | 2373 | 3.985 | 3.967 | 3.988
0 | 2378 | 3.986 | 3.968 | 3.988
0 | 2383 | 3.987 | 3.968 | 3.989
0 | 2388 | 3.985 | 3.968 | 3.988
0 | 2393 | 3.985 | 3.968 | 3.987
0 | 2398 | 3.985 | 3.968 | 3.988
0 | 2403 | 3.987 | 3.969 | 3.988
0 | 2408 | 3.988 | 3.968 | 3.988
0 | 2413 | 3.987 | 3.968 | 3.987
0 | 2418 | 3.985 | 3.968 | 3.987
0 | 2423 | 3.986 | 3.968 | 3.987
0 | 2428 | 3.986 | 3.967 | 3.989
0 | 2433 | 3.986 | 3.968 | 3.988
0 | 2438 | 3.986 | 3.968 | 3.989
0 | 2443 | 3.987 | 3.967 | 3.987
0 | 2448 | 3.986 | 3.969 | 3.988
0 | 2453 | 3.987 | 3.967 | 3.99
0 | 2458 | 3.987 | 3.967 | 3.987
0 | 2463 | 3.985 | 3.968 | 3.987
0 | 2468 | 3.986 | 3.968 | 3.988
0 | 2473 | 3.986 | 3.968 | 3.987
0 | 2479 | 3.985 | 3.969 | 3.987
0 | 2484 | 3.986 | 3.968 | 3.988
0 | 2489 | 3.986 | 3.969 | 3.989
0 | 2494 | 3.987 | 3.967 | 3.986
0 | 2499 | 3.986 | 3.968 | 3.988
0 | 2504 | 3.985 | 3.968 | 3.986
0 | 2509 | 3.987 | 3.968 | 3.987
0 | 2514 | 3.986 | 3.968 | 3.988
0 | 2519 | 3.987 | 3.967 | 3.987
0 | 2524 | 3.985 | 3.97 | 3.987
0 | 2529 | 3.987 | 3.968 | 3.988
0 | 2534 | 3.987 | 3.968 | 3.988
0 | 2539 | 3.987 | 3.969 | 3.987
0 | 2544 | 3.987 | 3.968 | 3.988
0 | 2549 | 3.986 | 3.968 | 3.989
0 | 2554 | 3.987 | 3.97 | 3.988
0 | 2559 | 3.986 | 3.969 | 3.988
0 | 2564 | 3.986 | 3.969 | 3.988
0 | 2569 | 3.986 | 3.968 | 3.987
0 | 2574 | 3.986 | 3.97 | 3.987
0 | 2579 | 3.987 | 3.968 | 3.988
0 | 2584 | 3.987 | 3.968 | 3.988
0 | 2589 | 3.986 | 3.967 | 3.987
0 | 2594 | 3.986 | 3.967 | 3.988
0 | 2599 | 3.986 | 3.968 | 3.988
0 | 2604 | 3.985 | 3.967 | 3.988
0 | 2609 | 3.988 | 3.969 | 3.988
0 | 2614 | 3.987 | 3.967 | 3.989
0 | 2620 | 3.986 | 3.97 | 3.987
0 | 2625 | 3.986 | 3.968 | 3.989
0 | 2630 | 3.986 | 3.968 | 3.989
0 | 2635 | 3.987 | 3.968 | 3.987
0 | 2640 | 3.984 | 3.968 | 3.987
0 | 2645 | 3.987 | 3.967 | 3.988
0 | 2650 | 3.986 | 3.968 | 3.988
0 | 2655 | 3.988 | 3.967 | 3.988
0 | 2660 | 3.985 | 3.968 | 3.989
0 | 2665 | 3.987 | 3.968 | 3.988
0 | 2670 | 3.988 | 3.966 | 3.987
0 | 2675 | 3.985 | 3.967 | 3.988
0 | 2680 | 3.987 | 3.967 | 3.988
0 | 2685 | 3.988 | 3.968 | 3.988
0 | 2690 | 3.985 | 3.968 | 3.987
0 | 2695 | 3.986 | 3.969 | 3.988
0 | 2700 | 3.985 | 3.969 | 3.987
0 | 2705 | 3.986 | 3.968 | 3.987
0 | 2710 | 3.985 | 3.968 | 3.989
0 | 2715 | 3.985 | 3.968 | 3.987
0 | 2720 | 3.987 | 3.968 | 3.988
0 | 2725 | 3.987 | 3.968 | 3.986
0 | 2730 | 3.987 | 3.968 | 3.987
0 | 2735 | 3.986 | 3.97 | 3.988
0 | 2740 | 3.986 | 3.968 | 3.988
0 | 2745 | 3.987 | 3.967 | 3.987
0 | 2750 | 3.987 | 3.968 | 3.989
0 | 2756 | 3.987 | 3.969 | 3.988
0 | 2761 | 3.987 | 3.969 | 3.987
0 | 2766 | 3.986 | 3.967 | 3.988
0 | 2771 | 3.986 | 3.968 | 3.987
0 | 2776 | 3.987 | 3.968 | 3.988
0 | 2781 | 3.986 | 3.968 | 3.988
0 | 2786 | 3.985 | 3.968 | 3.987
0 | 2791 | 3.986 | 3.968 | 3.987
0 | 2796 | 3.987 | 3.969 | 3.989
0 | 2801 | 3.986 | 3.968 | 3.986
0 | 2806 | 3.987 | 3.967 | 3.988
0 | 2811 | 3.986 | 3.969 | 3.986
0 | 2816 | 3.987 | 3.969 | 3.988
0 | 2821 | 3.985 | 3.97 | 3.988
0 | 2826 | 3.988 | 3.968 | 3.987
0 | 2831 | 3.986 | 3.968 | 3.987
0 | 2836 | 3.987 | 3.966 | 3.987
0 | 2841 | 3.987 | 3.969 | 3.987
0 | 2846 | 3.986 | 3.968 | 3.988
0 | 2851 | 3.987 | 3.967 | 3.988
0 | 2856 | 3.986 | 3.967 | 3.988
0 | 2861 | 3.988 | 3.968 | 3.988
0 | 2866 | 3.986 | 3.968 | 3.988
0 | 2871 | 3.985 | 3.968 | 3.987
0 | 2876 | 3.985 | 3.968 | 3.988
0 | 2882 | 3.988 | 3.968 | 3.987
0 | 2887 | 3.987 | 3.967 | 3.988
0 | 2892 | 3.986 | 3.969 | 3.987
0 | 2897 | 3.987 | 3.968 | 3.989
0 | 2902 | 3.986 | 3.968 | 3.988
0 | 2907 | 3.986 | 3.968 | 3.988
0 | 2912 | 3.986 | 3.969 | 3.987
0 | 2917 | 3.986 | 3.967 | 3.986
0 | 2922 | 3.985 | 3.967 | 3.987
0 | 2927 | 3.986 | 3.968 | 3.988
0 | 2932 | 3.987 | 3.967 | 3.987
0 | 2937 | 3.985 | 3.968 | 3.987
0 | 2942 | 3.986 | 3.968 | 3.989
0 | 2947 | 3.987 | 3.968 | 3.988
0 | 2952 | 3.987 | 3.969 | 3.988
0 | 2957 | 3.985 | 3.968 | 3.989
0 | 2962 | 3.985 | 3.969 | 3.989
0 | 2967 | 3.987 | 3.968 | 3.987
0 | 2972 | 3.986 | 3.966 | 3.988
0 | 2977 | 3.986 | 3.969 | 3.986
0 | 2982 | 3.986 | 3.968 | 3.988
0 | 2987 | 3.985 | 3.968 | 3.988
0 | 2992 | 3.986 | 3.968 | 3.988
0 | 2997 | 3.986 | 3.967 | 3.987
0 | 3002 | 3.985 | 3.966 | 3.988
0 | 3007 | 3.986 | 3.967 | 3.986
0 | 3013 | 3.987 | 3.968 | 3.989
0 | 3018 | 3.987 | 3.968 | 3.988
0 | 3023 | 3.987 | 3.966 | 3.987
0 | 3028 | 3.985 | 3.968 | 3.988
0 | 3033 | 3.987 | 3.968 | 3.987
0 | 3038 | 3.988 | 3.968 | 3.987
0 | 3043 | 3.985 | 3.968 | 3.987
0 | 3048 | 3.986 | 3.968 | 3.988
0 | 3053 | 3.986 | 3.969 | 3.987
0 | 3058 | 3.987 | 3.967 | 3.988
0 | 3063 | 3.987 | 3.969 | 3.989
0 | 3068 | 3.987 | 3.967 | 3.988
0 | 3073 | 3.986 | 3.968 | 3.988
0 | 3078 | 3.986 | 3.968 | 3.987
0 | 3083 | 3.986 | 3.967 | 3.987
0 | 3088 | 3.986 | 3.968 | 3.987
0 | 3093 | 3.985 | 3.968 | 3.989
0 | 3098 | 3.987 | 3.968 | 3.989
0 | 3103 | 3.986 | 3.968 | 3.989
0 | 3108 | 3.987 | 3.968 | 3.987
0 | 3113 | 3.986 | 3.969 | 3.987
0 | 3118 | 3.986 | 3.968 | 3.988
0 | 3123 | 3.987 | 3.968 | 3.988
0 | 3128 | 3.985 | 3.968 | 3.987
0 | 3133 | 3.987 | 3.968 | 3.988
0 | 3138 | 3.986 | 3.968 | 3.986
0 | 3143 | 3.986 | 3.968 | 3.988
0 | 3148 | 3.988 | 3.968 | 3.989
0 | 3153 | 3.985 | 3.967 | 3.987
0 | 3159 | 3.986 | 3.968 | 3.987
0 | 3164 | 3.985 | 3.969 | 3.987
0 | 3169 | 3.987 | 3.969 | 3.987
0 | 3174 | 3.984 | 3.969 | 3.986
0 | 3179 | 3.986 | 3.968 | 3.988
0 | 3184 | 3.987 | 3.968 | 3.988
0 | 3189 | 3.986 | 3.968 | 3.987
0 | 3194 | 3.987 | 3.967 | 3.989
0 | 3199 | 3.986 | 3.967 | 3.988
0 | 3204 | 3.986 | 3.969 | 3.988
0 | 3209 | 3.985 | 3.969 | 3.987
0 | 3214 | 3.986 | 3.968 | 3.989
0 | 3219 | 3.985 | 3.968 | 3.988
0 | 3224 | 3.986 | 3.968 | 3.987
0 | 3229 | 3.985 | 3.968 | 3.988
0 | 3234 | 3.987 | 3.968 | 3.986
0 | 3239 | 3.988 | 3.968 | 3.987
0 | 3244 | 3.985 | 3.968 | 3.988
0 | 3249 | 3.987 | 3.967 | 3.988
0 | 3254 | 3.987 | 3.968 | 3.987
0 | 3259 | 3.987 | 3.968 | 3.988
0 | 3264 | 3.987 | 3.967 | 3.987
0 | 3269 | 3.985 | 3.967 | 3.988
0 | 3274 | 3.985 | 3.967 | 3.987
0 | 3279 | 3.988 | 3.968 | 3.987
0 | 3285 | 3.985 | 3.967 | 3.988
0 | 3290 | 3.986 | 3.967 | 3.987
0 | 3295 | 3.987 | 3.968 | 3.987
0 | 3300 | 3.986 | 3.968 | 3.987
0 | 3305 | 3.986 | 3.969 | 3.987
0 | 3310 | 3.987 | 3.969 | 3.987
0 | 3315 | 3.986 | 3.969 | 3.987
0 | 3320 | 3.985 | 3.969 | 3.986
0 | 3325 | 3.986 | 3.968 | 3.989
0 | 3330 | 3.987 | 3.966 | 3.987
0 | 3335 | 3.986 | 3.968 | 3.986
0 | 3340 | 3.987 | 3.967 | 3.987
0 | 3345 | 3.986 | 3.969 | 3.987
0 | 3350 | 3.985 | 3.968 | 3.988
0 | 3355 | 3.986 | 3.968 | 3.988
0 | 3360 | 3.986 | 3.968 | 3.986
0 | 3365 | 3.985 | 3.969 | 3.988
0 | 3370 | 3.986 | 3.968 | 3.988
0 | 3375 | 3.987 | 3.968 | 3.987
0 | 3380 | 3.985 | 3.968 | 3.987
0 | 3385 | 3.985 | 3.968 | 3.987
0 | 3390 | 3.986 | 3.97 | 3.986
0 | 3395 | 3.986 | 3.969 | 3.988
0 | 3400 | 3.986 | 3.97 | 3.988
0 | 3406 | 3.987 | 3.968 | 3.987
0 | 3411 | 3.985 | 3.968 | 3.986
0 | 3416 | 3.988 | 3.969 | 3.988
0 | 3421 | 3.987 | 3.968 | 3.988
0 | 3426 | 3.987 | 3.967 | 3.989
0 | 3431 | 3.986 | 3.969 | 3.988
0 | 3436 | 3.985 | 3.968 | 3.989
0 | 3441 | 3.985 | 3.969 | 3.988
0 | 3446 | 3.987 | 3.968 | 3.986
0 | 3451 | 3.987 | 3.97 | 3.988
0 | 3456 | 3.985 | 3.968 | 3.986
0 | 3461 | 3.987 | 3.967 | 3.986
0 | 3466 | 3.986 | 3.969 | 3.986
0 | 3471 | 3.987 | 3.967 | 3.986
0 | 3476 | 3.987 | 3.97 | 3.988
0 | 3481 | 3.985 | 3.967 | 3.987
0 | 3486 | 3.986 | 3.968 | 3.987
0 | 3491 | 3.985 | 3.967 | 3.987
0 | 3496 | 3.986 | 3.969 | 3.988
0 | 3501 | 3.985 | 3.968 | 3.988
0 | 3506 | 3.986 | 3.969 | 3.987
0 | 3511 | 3.986 | 3.968 | 3.988
0 | 3516 | 3.985 | 3.969 | 3.987
0 | 3521 | 3.985 | 3.966 | 3.987
0 | 3526 | 3.985 | 3.967 | 3.987
0 | 3531 | 3.985 | 3.97 | 3.987
0 | 3536 | 3.986 | 3.967 | 3.987
0 | 3542 | 3.985 | 3.968 | 3.988
0 | 3547 | 3.985 | 3.968 | 3.987
0 | 3552 | 3.986 | 3.967 | 3.987
0 | 3557 | 3.986 | 3.968 | 3.987
0 | 3562 | 3.985 | 3.967 | 3.986
0 | 3567 | 3.986 | 3.968 | 3.988
0 | 3572 | 3.986 | 3.968 | 3.987
0 | 3577 | 3.986 | 3.968 | 3.988
0 | 3582 | 3.987 | 3.968 | 3.989
0 | 3587 | 3.984 | 3.97 | 3.988
0 | 3592 | 3.985 | 3.968 | 3.987
0 | 3597 | 3.985 | 3.969 | 3.988
0 | 3602 | 3.986 | 3.967 | 3.988
0 | 3607 | 3.984 | 3.966 | 3.988
0 | 3612 | 3.984 | 3.969 | 3.986
0 | 3617 | 3.985 | 3.968 | 3.987
0 | 3622 | 3.985 | 3.967 | 3.988
0 | 3627 | 3.986 | 3.969 | 3.988
0 | 3632 | 3.985 | 3.967 | 3.987
0 | 3637 | 3.986 | 3.968 | 3.988
0 | 3642 | 3.987 | 3.969 | 3.987
0 | 3647 | 3.984 | 3.969 | 3.987
0 | 3652 | 3.985 | 3.968 | 3.987
0 | 3657 | 3.986 | 3.968 | 3.987
0 | 3662 | 3.986 | 3.968 | 3.988
0 | 3667 | 3.985 | 3.969 | 3.988
0 | 3673 | 3.986 | 3.967 | 3.989
0 | 3678 | 3.985 | 3.968 | 3.988
0 | 3683 | 3.985 | 3.969 | 3.986
0 | 3688 | 3.986 | 3.967 | 3.99
0 | 3693 | 3.986 | 3.966 | 3.987
0 | 3698 | 3.986 | 3.969 | 3.988
0 | 3703 | 3.986 | 3.967 | 3.989
0 | 3708 | 3.985 | 3.969 | 3.987
0 | 3713 | 3.987 | 3.969 | 3.987
0 | 3718 | 3.986 | 3.969 | 3.987
0 | 3723 | 3.987 | 3.969 | 3.988
0 | 3728 | 3.985 | 3.967 | 3.988
0 | 3733 | 3.985 | 3.968 | 3.989
0 | 3738 | 3.986 | 3.969 | 3.987
0 | 3743 | 3.985 | 3.969 | 3.986
0 | 3748 | 3.985 | 3.968 | 3.989
0 | 3753 | 3.985 | 3.969 | 3.987
0 | 3758 | 3.986 | 3.968 | 3.989
0 | 3763 | 3.987 | 3.967 | 3.987
0 | 3768 | 3.985 | 3.968 | 3.988
0 | 3773 | 3.986 | 3.969 | 3.988
0 | 3778 | 3.986 | 3.97 | 3.987
0 | 3783 | 3.985 | 3.968 | 3.988
0 | 3788 | 3.985 | 3.968 | 3.986
0 | 3793 | 3.985 | 3.967 | 3.987
0 | 3798 | 3.986 | 3.967 | 3.987
0 | 3803 | 3.986 | 3.967 | 3.988
0 | 3808 | 3.986 | 3.969 | 3.987
0 | 3814 | 3.984 | 3.968 | 3.986
0 | 3819 | 3.987 | 3.969 | 3.986
0 | 3824 | 3.985 | 3.97 | 3.987
0 | 3829 | 3.985 | 3.968 | 3.988
0 | 3834 | 3.987 | 3.969 | 3.986
0 | 3839 | 3.987 | 3.969 | 3.988
0 | 3844 | 3.985 | 3.966 | 3.988
0 | 3849 | 3.986 | 3.968 | 3.987
0 | 3854 | 3.986 | 3.968 | 3.987
0 | 3859 | 3.985 | 3.968 | 3.985
0 | 3864 | 3.985 | 3.968 | 3.987
0 | 3869 | 3.986 | 3.967 | 3.988
0 | 3874 | 3.986 | 3.968 | 3.987
0 | 3879 | 3.986 | 3.968 | 3.987
0 | 3884 | 3.987 | 3.968 | 3.988
0 | 3889 | 3.986 | 3.968 | 3.986
0 | 3894 | 3.985 | 3.967 | 3.988
0 | 3899 | 3.985 | 3.967 | 3.987
0 | 3904 | 3.987 | 3.969 | 3.987
0 | 3909 | 3.986 | 3.967 | 3.987
0 | 3914 | 3.985 | 3.969 | 3.987
0 | 3919 | 3.987 | 3.967 | 3.989
0 | 3924 | 3.986 | 3.968 | 3.989
0 | 3929 | 3.985 | 3.969 | 3.987
0 | 3934 | 3.986 | 3.967 | 3.986
0 | 3940 | 3.985 | 3.968 | 3.987
0 | 3945 | 3.985 | 3.968 | 3.986
0 | 3950 | 3.984 | 3.968 | 3.987
0 | 3955 | 3.986 | 3.966 | 3.987
0 | 3960 | 3.986 | 3.967 | 3.987
0 | 3965 | 3.985 | 3.967 | 3.989
0 | 3970 | 3.985 | 3.967 | 3.986
0 | 3975 | 3.985 | 3.967 | 3.988
0 | 3980 | 3.984 | 3.969 | 3.985
0 | 3985 | 3.987 | 3.968 | 3.987
0 | 3990 | 3.985 | 3.968 | 3.986
0 | 3995 | 3.986 | 3.967 | 3.988
0 | 4000 | 3.986 | 3.968 | 3.988
0 | 4005 | 3.985 | 3.969 | 3.987
0 | 4010 | 3.986 | 3.969 | 3.987
0 | 4015 | 3.985 | 3.97 | 3.988
0 | 4020 | 3.986 | 3.969 | 3.988
0 | 4025 | 3.986 | 3.968 | 3.987
0 | 4030 | 3.987 | 3.968 | 3.988
0 | 4035 | 3.985 | 3.968 | 3.987
0 | 4040 | 3.986 | 3.967 | 3.986
0 | 4045 | 3.986 | 3.967 | 3.986
0 | 4050 | 3.986 | 3.968 | 3.988
0 | 4055 | 3.984 | 3.969 | 3.988
0 | 4060 | 3.986 | 3.968 | 3.987
0 | 4065 | 3.985 | 3.967 | 3.988
0 | 4071 | 3.984 | 3.967 | 3.987
0 | 4076 | 3.985 | 3.969 | 3.986
0 | 4081 | 3.985 | 3.967 | 3.987
0 | 4086 | 3.986 | 3.967 | 3.987
0 | 4091 | 3.986 | 3.967 | 3.986
0 | 4096 | 3.986 | 3.968 | 3.988
0 | 4101 | 3.986 | 3.97 | 3.986
0 | 4106 | 3.987 | 3.967 | 3.988
0 | 4111 | 3.986 | 3.967 | 3.987
0 | 4116 | 3.985 | 3.968 | 3.988
0 | 4121 | 3.985 | 3.968 | 3.986
0 | 4126 | 3.984 | 3.967 | 3.987
0 | 4131 | 3.986 | 3.969 | 3.986
0 | 4136 | 3.986 | 3.968 | 3.987
0 | 4141 | 3.986 | 3.967 | 3.987
0 | 4146 | 3.986 | 3.969 | 3.987
0 | 4151 | 3.987 | 3.968 | 3.986
0 | 4156 | 3.986 | 3.968 | 3.987
0 | 4161 | 3.987 | 3.967 | 3.986
0 | 4166 | 3.985 | 3.968 | 3.986
0 | 4171 | 3.986 | 3.968 | 3.987
0 | 4176 | 3.985 | 3.968 | 3.989
0 | 4181 | 3.986 | 3.968 | 3.987
0 | 4186 | 3.985 | 3.968 | 3.987
0 | 4191 | 3.986 | 3.967 | 3.987
0 | 4196 | 3.985 | 3.966 | 3.987
0 | 4202 | 3.986 | 3.969 | 3.988
0 | 4207 | 3.987 | 3.968 | 3.987
0 | 4212 | 3.986 | 3.968 | 3.988
0 | 4217 | 3.985 | 3.968 | 3.985
0 | 4222 | 3.984 | 3.969 | 3.985
0 | 4227 | 3.985 | 3.968 | 3.988
0 | 4232 | 3.986 | 3.967 | 3.987
0 | 4237 | 3.985 | 3.967 | 3.988
0 | 4242 | 3.985 | 3.967 | 3.988
0 | 4247 | 3.986 | 3.969 | 3.988
0 | 4252 | 3.985 | 3.968 | 3.988
0 | 4257 | 3.985 | 3.968 | 3.987
0 | 4262 | 3.986 | 3.969 | 3.987
0 | 4267 | 3.987 | 3.968 | 3.988
0 | 4272 | 3.985 | 3.967 | 3.988
0 | 4277 | 3.986 | 3.967 | 3.986
0 | 4282 | 3.984 | 3.966 | 3.988
0 | 4287 | 3.985 | 3.969 | 3.987
0 | 4292 | 3.983 | 3.968 | 3.987
0 | 4297 | 3.984 | 3.968 | 3.987
0 | 4302 | 3.984 | 3.967 | 3.987
0 | 4307 | 3.986 | 3.968 | 3.988
0 | 4312 | 3.986 | 3.968 | 3.987
0 | 4317 | 3.986 | 3.967 | 3.986
0 | 4322 | 3.985 | 3.97 | 3.986
0 | 4327 | 3.984 | 3.968 | 3.988
0 | 4332 | 3.985 | 3.968 | 3.988
0 | 4338 | 3.985 | 3.967 | 3.987
0 | 4343 | 3.983 | 3.968 | 3.988
0 | 4348 | 3.986 | 3.968 | 3.986
0 | 4353 | 3.985 | 3.967 | 3.989
0 | 4358 | 3.985 | 3.967 | 3.987
0 | 4363 | 3.984 | 3.969 | 3.986
0 | 4368 | 3.986 | 3.968 | 3.988
0 | 4373 | 3.986 | 3.967 | 3.986
0 | 4378 | 3.985 | 3.967 | 3.987
0 | 4383 | 3.987 | 3.968 | 3.987
0 | 4388 | 3.987 | 3.968 | 3.987
0 | 4393 | 3.985 | 3.968 | 3.987
0 | 4398 | 3.985 | 3.968 | 3.988
0 | 4403 | 3.986 | 3.968 | 3.987
0 | 4408 | 3.986 | 3.968 | 3.986
0 | 4413 | 3.985 | 3.967 | 3.987
0 | 4418 | 3.985 | 3.967 | 3.988
0 | 4423 | 3.985 | 3.968 | 3.985
0 | 4428 | 3.984 | 3.968 | 3.987
0 | 4433 | 3.987 | 3.969 | 3.988
0 | 4438 | 3.984 | 3.968 | 3.988
0 | 4443 | 3.986 | 3.968 | 3.987
0 | 4448 | 3.984 | 3.967 | 3.988
0 | 4453 | 3.985 | 3.967 | 3.988
0 | 4458 | 3.985 | 3.969 | 3.987
0 | 4463 | 3.985 | 3.969 | 3.987
0 | 4468 | 3.985 | 3.966 | 3.987
0 | 4474 | 3.985 | 3.967 | 3.988
0 | 4479 | 3.985 | 3.967 | 3.986
0 | 4484 | 3.986 | 3.968 | 3.986
0 | 4489 | 3.985 | 3.969 | 3.985
0 | 4494 | 3.986 | 3.968 | 3.987
0 | 4499 | 3.986 | 3.967 | 3.987
0 | 4504 | 3.988 | 3.968 | 3.985
0 | 4509 | 3.985 | 3.968 | 3.986
0 | 4514 | 3.986 | 3.967 | 3.986
0 | 4519 | 3.985 | 3.968 | 3.987
0 | 4524 | 3.986 | 3.969 | 3.987
0 | 4529 | 3.986 | 3.968 | 3.986
0 | 4534 | 3.986 | 3.967 | 3.987
0 | 4539 | 3.985 | 3.969 | 3.987
0 | 4544 | 3.986 | 3.967 | 3.989
0 | 4549 | 3.984 | 3.968 | 3.987
0 | 4554 | 3.987 | 3.966 | 3.986
0 | 4559 | 3.986 | 3.967 | 3.988
0 | 4564 | 3.984 | 3.969 | 3.987
0 | 4569 | 3.986 | 3.968 | 3.987
0 | 4574 | 3.987 | 3.966 | 3.987
0 | 4579 | 3.985 | 3.969 | 3.987
0 | 4584 | 3.985 | 3.967 | 3.987
0 | 4589 | 3.985 | 3.968 | 3.988
0 | 4594 | 3.985 | 3.967 | 3.988
0 | 4599 | 3.984 | 3.969 | 3.986
0 | 4604 | 3.985 | 3.967 | 3.987
0 | 4609 | 3.986 | 3.968 | 3.987
0 | 4615 | 3.984 | 3.968 | 3.986
0 | 4620 | 3.985 | 3.968 | 3.987
0 | 4625 | 3.985 | 3.969 | 3.987
0 | 4630 | 3.986 | 3.968 | 3.986
0 | 4635 | 3.984 | 3.967 | 3.988
0 | 4640 | 3.986 | 3.97 | 3.988
0 | 4645 | 3.985 | 3.969 | 3.988
0 | 4650 | 3.985 | 3.967 | 3.987
0 | 4655 | 3.987 | 3.969 | 3.986
0 | 4660 | 3.985 | 3.968 | 3.987
0 | 4665 | 3.986 | 3.967 | 3.987
0 | 4670 | 3.985 | 3.967 | 3.987
0 | 4675 | 3.986 | 3.967 | 3.987
0 | 4680 | 3.986 | 3.968 | 3.988
0 | 4685 | 3.986 | 3.967 | 3.988
0 | 4690 | 3.985 | 3.968 | 3.988
0 | 4695 | 3.985 | 3.967 | 3.986
0 | 4700 | 3.987 | 3.968 | 3.988
0 | 4705 | 3.985 | 3.967 | 3.987
0 | 4710 | 3.984 | 3.968 | 3.986
0 | 4715 | 3.985 | 3.967 | 3.986
0 | 4720 | 3.985 | 3.967 | 3.988
0 | 4725 | 3.986 | 3.967 | 3.987
0 | 4730 | 3.986 | 3.969 | 3.988
0 | 4735 | 3.985 | 3.967 | 3.987
0 | 4740 | 3.984 | 3.968 | 3.986
0 | 4746 | 3.986 | 3.967 | 3.989
0 | 4751 | 3.985 | 3.967 | 3.987
0 | 4756 | 3.986 | 3.968 | 3.986
0 | 4761 | 3.985 | 3.967 | 3.987
0 | 4766 | 3.987 | 3.966 | 3.986
0 | 4771 | 3.986 | 3.968 | 3.987
0 | 4776 | 3.985 | 3.967 | 3.988
0 | 4781 | 3.986 | 3.968 | 3.988
0 | 4786 | 3.985 | 3.967 | 3.986
0 | 4791 | 3.985 | 3.967 | 3.987
0 | 4796 | 3.985 | 3.968 | 3.986
0 | 4801 | 3.985 | 3.969 | 3.987
0 | 4806 | 3.984 | 3.968 | 3.988
0 | 4811 | 3.986 | 3.968 | 3.986
0 | 4816 | 3.985 | 3.968 | 3.985
0 | 4821 | 3.985 | 3.969 | 3.988
0 | 4826 | 3.986 | 3.968 | 3.986
0 | 4831 | 3.985 | 3.968 | 3.986
0 | 4836 | 3.985 | 3.969 | 3.987
0 | 4841 | 3.985 | 3.968 | 3.987
0 | 4846 | 3.986 | 3.967 | 3.987
0 | 4851 | 3.986 | 3.968 | 3.987
0 | 4856 | 3.985 | 3.968 | 3.987
0 | 4861 | 3.985 | 3.966 | 3.988
0 | 4866 | 3.986 | 3.969 | 3.988
0 | 4872 | 3.985 | 3.968 | 3.987
0 | 4877 | 3.984 | 3.968 | 3.986
0 | 4882 | 3.985 | 3.968 | 3.987
0 | 4887 | 3.987 | 3.968 | 3.987
0 | 4892 | 3.985 | 3.969 | 3.986
0 | 4897 | 3.985 | 3.967 | 3.988
0 | 4902 | 3.986 | 3.967 | 3.987
0 | 4907 | 3.985 | 3.967 | 3.987
0 | 4912 | 3.986 | 3.968 | 3.987
0 | 4917 | 3.985 | 3.968 | 3.987
0 | 4922 | 3.984 | 3.966 | 3.986
0 | 4927 | 3.985 | 3.968 | 3.987
0 | 4932 | 3.986 | 3.967 | 3.985
0 | 4937 | 3.985 | 3.969 | 3.987
0 | 4942 | 3.986 | 3.968 | 3.987
0 | 4947 | 3.983 | 3.969 | 3.986
0 | 4952 | 3.986 | 3.967 | 3.988
0 | 4957 | 3.985 | 3.968 | 3.986
0 | 4962 | 3.985 | 3.968 | 3.988
0 | 4967 | 3.984 | 3.969 | 3.987
0 | 4972 | 3.986 | 3.968 | 3.987
0 | 4977 | 3.985 | 3.968 | 3.987
0 | 4982 | 3.985 | 3.967 | 3.986
0 | 4987 | 3.986 | 3.967 | 3.987
0 | 4992 | 3.987 | 3.967 | 3.986
0 | 4997 | 3.986 | 3.968 | 3.988
0 | 5002 | 3.985 | 3.967 | 3.986
0 | 5008 | 3.985 | 3.966 | 3.986
0 | 5013 | 3.986 | 3.968 | 3.987
0 | 5018 | 3.984 | 3.967 | 3.986
0 | 5023 | 3.985 | 3.968 | 3.988
0 | 5028 | 3.984 | 3.968 | 3.987
0 | 5033 | 3.985 | 3.967 | 3.986
0 | 5038 | 3.985 | 3.967 | 3.985
0 | 5043 | 3.986 | 3.967 | 3.986
0 | 5048 | 3.985 | 3.968 | 3.986
0 | 5053 | 3.985 | 3.969 | 3.985
0 | 5058 | 3.987 | 3.966 | 3.987
0 | 5063 | 3.985 | 3.966 | 3.986
0 | 5068 | 3.983 | 3.968 | 3.986
0 | 5073 | 3.984 | 3.969 | 3.986
0 | 5078 | 3.985 | 3.968 | 3.985
0 | 5083 | 3.984 | 3.967 | 3.988
0 | 5088 | 3.986 | 3.968 | 3.986
0 | 5093 | 3.985 | 3.967 | 3.986
0 | 5098 | 3.985 | 3.968 | 3.987
0 | 5103 | 3.986 | 3.968 | 3.988
0 | 5108 | 3.986 | 3.968 | 3.987
0 | 5113 | 3.986 | 3.969 | 3.987
0 | 5118 | 3.985 | 3.968 | 3.987
0 | 5123 | 3.986 | 3.968 | 3.986
0 | 5128 | 3.984 | 3.968 | 3.988
0 | 5133 | 3.985 | 3.967 | 3.986
0 | 5139 | 3.985 | 3.968 | 3.987
0 | 5144 | 3.986 | 3.966 | 3.987
0 | 5149 | 3.983 | 3.969 | 3.987
0 | 5154 | 3.985 | 3.968 | 3.986
0 | 5159 | 3.986 | 3.968 | 3.987
0 | 5164 | 3.985 | 3.968 | 3.987
0 | 5169 | 3.985 | 3.967 | 3.986
0 | 5174 | 3.984 | 3.967 | 3.986
0 | 5179 | 3.985 | 3.967 | 3.986
0 | 5184 | 3.984 | 3.967 | 3.987
0 | 5189 | 3.985 | 3.967 | 3.987
0 | 5194 | 3.985 | 3.968 | 3.986
0 | 5199 | 3.985 | 3.967 | 3.988
0 | 5204 | 3.987 | 3.967 | 3.987
0 | 5209 | 3.985 | 3.969 | 3.986
0 | 5214 | 3.984 | 3.968 | 3.987
0 | 5219 | 3.985 | 3.969 | 3.986
0 | 5224 | 3.986 | 3.967 | 3.987
0 | 5229 | 3.987 | 3.969 | 3.986
0 | 5234 | 3.986 | 3.966 | 3.987
0 | 5239 | 3.985 | 3.967 | 3.986
0 | 5244 | 3.984 | 3.968 | 3.987
0 | 5249 | 3.985 | 3.966 | 3.985
0 | 5254 | 3.985 | 3.967 | 3.986
0 | 5259 | 3.986 | 3.968 | 3.988
0 | 5264 | 3.984 | 3.968 | 3.985
0 | 5269 | 3.985 | 3.967 | 3.986
0 | 5275 | 3.985 | 3.968 | 3.986
0 | 5280 | 3.986 | 3.967 | 3.986
0 | 5285 | 3.985 | 3.968 | 3.985
0 | 5290 | 3.986 | 3.968 | 3.985
0 | 5295 | 3.984 | 3.968 | 3.987
0 | 5300 | 3.984 | 3.968 | 3.986
0 | 5305 | 3.985 | 3.969 | 3.987
0 | 5310 | 3.985 | 3.968 | 3.987
0 | 5315 | 3.985 | 3.967 | 3.986
0 | 5320 | 3.985 | 3.968 | 3.986
0 | 5325 | 3.986 | 3.968 | 3.986
0 | 5330 | 3.984 | 3.966 | 3.985
0 | 5335 | 3.986 | 3.968 | 3.988
0 | 5340 | 3.984 | 3.965 | 3.987
0 | 5345 | 3.985 | 3.967 | 3.986
0 | 5350 | 3.985 | 3.967 | 3.986
0 | 5355 | 3.985 | 3.965 | 3.987
0 | 5360 | 3.985 | 3.968 | 3.986
0 | 5365 | 3.985 | 3.967 | 3.987
0 | 5370 | 3.985 | 3.967 | 3.986
0 | 5375 | 3.985 | 3.967 | 3.987
0 | 5380 | 3.984 | 3.967 | 3.986
0 | 5385 | 3.985 | 3.968 | 3.987
0 | 5390 | 3.985 | 3.966 | 3.987
0 | 5395 | 3.984 | 3.967 | 3.986
0 | 5400 | 3.985 | 3.969 | 3.985
0 | 5406 | 3.985 | 3.968 | 3.987
0 | 5411 | 3.985 | 3.967 | 3.986
0 | 5416 | 3.987 | 3.966 | 3.987
0 | 5421 | 3.985 | 3.967 | 3.987
0 | 5426 | 3.986 | 3.967 | 3.987
0 | 5431 | 3.986 | 3.968 | 3.987
0 | 5436 | 3.984 | 3.967 | 3.986
0 | 5441 | 3.986 | 3.968 | 3.987
0 | 5446 | 3.984 | 3.968 | 3.985
0 | 5451 | 3.985 | 3.966 | 3.986
0 | 5456 | 3.984 | 3.968 | 3.987
0 | 5461 | 3.985 | 3.969 | 3.986
0 | 5466 | 3.985 | 3.968 | 3.987
0 | 5471 | 3.984 | 3.967 | 3.988
0 | 5476 | 3.984 | 3.968 | 3.985
0 | 5481 | 3.986 | 3.967 | 3.986
0 | 5486 | 3.986 | 3.967 | 3.987
0 | 5491 | 3.984 | 3.966 | 3.986
0 | 5496 | 3.985 | 3.967 | 3.986
0 | 5501 | 3.985 | 3.968 | 3.987
0 | 5506 | 3.985 | 3.969 | 3.987
0 | 5511 | 3.984 | 3.968 | 3.986
0 | 5516 | 3.985 | 3.967 | 3.987
0 | 5521 | 3.985 | 3.969 | 3.987
0 | 5526 | 3.984 | 3.967 | 3.987
0 | 5531 | 3.985 | 3.966 | 3.987
0 | 5537 | 3.984 | 3.968 | 3.985
0 | 5542 | 3.985 | 3.968 | 3.986
0 | 5547 | 3.983 | 3.968 | 3.987
0 | 5552 | 3.985 | 3.968 | 3.985
0 | 5557 | 3.985 | 3.968 | 3.988
0 | 5562 | 3.986 | 3.968 | 3.985
0 | 5567 | 3.984 | 3.967 | 3.987
0 | 5572 | 3.985 | 3.967 | 3.986
0 | 5577 | 3.984 | 3.968 | 3.987
0 | 5582 | 3.984 | 3.967 | 3.988
0 | 5587 | 3.984 | 3.967 | 3.986
0 | 5592 | 3.984 | 3.967 | 3.987
0 | 5597 | 3.986 | 3.966 | 3.988
0 | 5602 | 3.985 | 3.967 | 3.986
0 | 5607 | 3.985 | 3.967 | 3.986
0 | 5612 | 3.985 | 3.967 | 3.987
0 | 5617 | 3.986 | 3.967 | 3.986
0 | 5622 | 3.985 | 3.968 | 3.985
0 | 5627 | 3.986 | 3.967 | 3.986
0 | 5632 | 3.986 | 3.966 | 3.987
0 | 5637 | 3.985 | 3.969 | 3.986
0 | 5642 | 3.985 | 3.967 | 3.986
0 | 5647 | 3.983 | 3.965 | 3.988
0 | 5652 | 3.985 | 3.967 | 3.985
0 | 5658 | 3.987 | 3.967 | 3.985
0 | 5663 | 3.985 | 3.969 | 3.986
0 | 5668 | 3.985 | 3.969 | 3.985
0 | 5673 | 3.984 | 3.968 | 3.986
0 | 5678 | 3.984 | 3.967 | 3.986
0 | 5683 | 3.985 | 3.968 | 3.986
0 | 5688 | 3.985 | 3.968 | 3.986
0 | 5693 | 3.985 | 3.967 | 3.986
0 | 5698 | 3.984 | 3.966 | 3.987
0 | 5703 | 3.986 | 3.968 | 3.986
0 | 5708 | 3.984 | 3.968 | 3.987
0 | 5713 | 3.985 | 3.967 | 3.986
0 | 5718 | 3.986 | 3.967 | 3.986
0 | 5723 | 3.985 | 3.968 | 3.986
0 | 5728 | 3.986 | 3.968 | 3.986
0 | 5733 | 3.985 | 3.969 | 3.986
0 | 5738 | 3.986 | 3.968 | 3.988
0 | 5743 | 3.986 | 3.968 | 3.987
0 | 5748 | 3.985 | 3.967 | 3.986
0 | 5753 | 3.986 | 3.968 | 3.987
0 | 5758 | 3.984 | 3.967 | 3.986
0 | 5763 | 3.985 | 3.967 | 3.986
0 | 5768 | 3.986 | 3.968 | 3.988
0 | 5773 | 3.985 | 3.967 | 3.986
0 | 5778 | 3.984 | 3.967 | 3.986
0 | 5783 | 3.985 | 3.967 | 3.987
0 | 5788 | 3.986 | 3.967 | 3.985
0 | 5794 | 3.985 | 3.966 | 3.987
0 | 5799 | 3.986 | 3.967 | 3.986
0 | 5804 | 3.984 | 3.968 | 3.986
0 | 5809 | 3.985 | 3.968 | 3.987
0 | 5814 | 3.986 | 3.967 | 3.986
0 | 5819 | 3.985 | 3.967 | 3.986
0 | 5824 | 3.985 | 3.968 | 3.987
0 | 5829 | 3.984 | 3.969 | 3.988
0 | 5834 | 3.985 | 3.967 | 3.985
0 | 5839 | 3.985 | 3.969 | 3.987
0 | 5844 | 3.985 | 3.968 | 3.985
0 | 5849 | 3.985 | 3.968 | 3.986
0 | 5854 | 3.985 | 3.969 | 3.986
0 | 5859 | 3.985 | 3.968 | 3.987
0 | 5864 | 3.985 | 3.969 | 3.987
0 | 5869 | 3.986 | 3.967 | 3.985
0 | 5874 | 3.985 | 3.968 | 3.988
0 | 5879 | 3.985 | 3.968 | 3.986
0 | 5884 | 3.985 | 3.967 | 3.987
0 | 5889 | 3.985 | 3.968 | 3.987
0 | 5894 | 3.986 | 3.968 | 3.987
0 | 5899 | 3.984 | 3.967 | 3.987
0 | 5904 | 3.983 | 3.966 | 3.986
0 | 5909 | 3.985 | 3.965 | 3.986
0 | 5914 | 3.985 | 3.968 | 3.985
0 | 5919 | 3.985 | 3.967 | 3.986
0 | 5925 | 3.985 | 3.967 | 3.987
0 | 5930 | 3.984 | 3.968 | 3.986
0 | 5935 | 3.985 | 3.967 | 3.986
0 | 5940 | 3.985 | 3.969 | 3.986
0 | 5945 | 3.985 | 3.967 | 3.986
0 | 5950 | 3.986 | 3.967 | 3.985
0 | 5955 | 3.986 | 3.968 | 3.987
0 | 5960 | 3.985 | 3.966 | 3.987
0 | 5965 | 3.985 | 3.967 | 3.985
0 | 5970 | 3.984 | 3.966 | 3.987
0 | 5975 | 3.986 | 3.967 | 3.986
0 | 5980 | 3.984 | 3.968 | 3.988
0 | 5985 | 3.984 | 3.967 | 3.987
0 | 5990 | 3.985 | 3.968 | 3.987
0 | 5995 | 3.984 | 3.966 | 3.986
0 | 6000 | 3.986 | 3.968 | 3.985
0 | 6005 | 3.985 | 3.968 | 3.985
0 | 6010 | 3.985 | 3.968 | 3.985
0 | 6015 | 3.985 | 3.966 | 3.986
0 | 6020 | 3.983 | 3.966 | 3.986
0 | 6025 | 3.985 | 3.968 | 3.988
0 | 6030 | 3.985 | 3.968 | 3.987
0 | 6035 | 3.984 | 3.966 | 3.988
0 | 6040 | 3.986 | 3.967 | 3.986
0 | 6045 | 3.985 | 3.966 | 3.986
0 | 6050 | 3.984 | 3.967 | 3.985
0 | 6055 | 3.986 | 3.967 | 3.986
0 | 6061 | 3.986 | 3.967 | 3.986
0 | 6066 | 3.987 | 3.967 | 3.986
0 | 6071 | 3.984 | 3.967 | 3.986
0 | 6076 | 3.985 | 3.967 | 3.986
0 | 6081 | 3.983 | 3.966 | 3.987
0 | 6086 | 3.984 | 3.968 | 3.986
0 | 6091 | 3.985 | 3.967 | 3.986
0 | 6096 | 3.984 | 3.968 | 3.987
0 | 6101 | 3.984 | 3.967 | 3.987
0 | 6106 | 3.985 | 3.968 | 3.985
0 | 6111 | 3.984 | 3.967 | 3.986
0 | 6116 | 3.984 | 3.968 | 3.987
0 | 6121 | 3.985 | 3.967 | 3.988
0 | 6126 | 3.985 | 3.968 | 3.986
0 | 6131 | 3.985 | 3.968 | 3.987
0 | 6136 | 3.986 | 3.968 | 3.987
0 | 6141 | 3.983 | 3.968 | 3.985
0 | 6146 | 3.987 | 3.966 | 3.986
0 | 6151 | 3.984 | 3.967 | 3.987
0 | 6156 | 3.985 | 3.967 | 3.986
0 | 6161 | 3.985 | 3.967 | 3.984
0 | 6166 | 3.984 | 3.968 | 3.985
0 | 6171 | 3.985 | 3.968 | 3.987
0 | 6176 | 3.984 | 3.966 | 3.986
0 | 6181 | 3.984 | 3.966 | 3.987
0 | 6187 | 3.986 | 3.967 | 3.986
0 | 6192 | 3.984 | 3.967 | 3.986
0 | 6197 | 3.984 | 3.967 | 3.985
0 | 6202 | 3.984 | 3.967 | 3.986
0 | 6207 | 3.985 | 3.968 | 3.987
0 | 6212 | 3.984 | 3.968 | 3.985
0 | 6217 | 3.986 | 3.967 | 3.986
0 | 6222 | 3.983 | 3.967 | 3.986
0 | 6227 | 3.985 | 3.968 | 3.986
0 | 6232 | 3.984 | 3.966 | 3.987
0 | 6237 | 3.985 | 3.967 | 3.984
0 | 6242 | 3.984 | 3.967 | 3.987
0 | 6247 | 3.984 | 3.967 | 3.987
0 | 6252 | 3.985 | 3.967 | 3.986
0 | 6257 | 3.983 | 3.967 | 3.987
0 | 6262 | 3.983 | 3.969 | 3.987
0 | 6267 | 3.984 | 3.968 | 3.985
0 | 6272 | 3.984 | 3.966 | 3.986
0 | 6277 | 3.984 | 3.968 | 3.986
0 | 6282 | 3.986 | 3.969 | 3.986
0 | 6287 | 3.983 | 3.968 | 3.986
0 | 6292 | 3.985 | 3.967 | 3.985
0 | 6297 | 3.984 | 3.968 | 3.987
0 | 6302 | 3.983 | 3.968 | 3.985
0 | 6307 | 3.986 | 3.967 | 3.987
0 | 6312 | 3.985 | 3.968 | 3.986
0 | 6317 | 3.984 | 3.967 | 3.986
0 | 6323 | 3.983 | 3.969 | 3.985
0 | 6328 | 3.985 | 3.966 | 3.986
0 | 6333 | 3.984 | 3.967 | 3.988
0 | 6338 | 3.984 | 3.967 | 3.985
0 | 6343 | 3.986 | 3.968 | 3.986
0 | 6348 | 3.984 | 3.967 | 3.986
0 | 6353 | 3.985 | 3.968 | 3.988
0 | 6358 | 3.983 | 3.968 | 3.986
0 | 6363 | 3.983 | 3.968 | 3.985
0 | 6368 | 3.987 | 3.967 | 3.985
0 | 6373 | 3.985 | 3.968 | 3.986
0 | 6378 | 3.984 | 3.967 | 3.987
0 | 6383 | 3.985 | 3.967 | 3.985
0 | 6388 | 3.984 | 3.966 | 3.987
0 | 6393 | 3.986 | 3.968 | 3.987
0 | 6398 | 3.984 | 3.966 | 3.985
0 | 6403 | 3.984 | 3.967 | 3.986
0 | 6408 | 3.985 | 3.967 | 3.987
0 | 6413 | 3.986 | 3.968 | 3.987
0 | 6418 | 3.985 | 3.967 | 3.987
0 | 6423 | 3.984 | 3.966 | 3.987
0 | 6428 | 3.985 | 3.967 | 3.984
0 | 6433 | 3.986 | 3.967 | 3.985
0 | 6438 | 3.986 | 3.966 | 3.984
0 | 6443 | 3.985 | 3.967 | 3.986
0 | 6448 | 3.986 | 3.967 | 3.987
0 | 6454 | 3.984 | 3.967 | 3.986
0 | 6459 | 3.985 | 3.966 | 3.987
0 | 6464 | 3.985 | 3.967 | 3.987
0 | 6469 | 3.984 | 3.968 | 3.987
0 | 6474 | 3.984 | 3.968 | 3.985
0 | 6479 | 3.984 | 3.967 | 3.988
0 | 6484 | 3.984 | 3.969 | 3.986
0 | 6489 | 3.983 | 3.967 | 3.985
0 | 6494 | 3.984 | 3.967 | 3.986
0 | 6499 | 3.985 | 3.967 | 3.986
0 | 6504 | 3.984 | 3.967 | 3.987
0 | 6509 | 3.983 | 3.966 | 3.987
0 | 6514 | 3.986 | 3.968 | 3.986
0 | 6519 | 3.985 | 3.968 | 3.985
0 | 6524 | 3.984 | 3.967 | 3.987
0 | 6529 | 3.985 | 3.967 | 3.986
0 | 6534 | 3.985 | 3.968 | 3.986
0 | 6539 | 3.986 | 3.968 | 3.985
0 | 6544 | 3.984 | 3.966 | 3.987
0 | 6549 | 3.985 | 3.967 | 3.985
0 | 6554 | 3.986 | 3.968 | 3.987
0 | 6559 | 3.984 | 3.967 | 3.987
0 | 6564 | 3.985 | 3.967 | 3.985
0 | 6569 | 3.984 | 3.968 | 3.985
0 | 6574 | 3.984 | 3.968 | 3.986
0 | 6580 | 3.985 | 3.967 | 3.986
0 | 6585 | 3.985 | 3.966 | 3.985
0 | 6590 | 3.983 | 3.967 | 3.985
0 | 6595 | 3.983 | 3.968 | 3.987
0 | 6600 | 3.985 | 3.969 | 3.986
0 | 6605 | 3.984 | 3.966 | 3.987
0 | 6610 | 3.985 | 3.968 | 3.985
0 | 6615 | 3.986 | 3.966 | 3.989
0 | 6620 | 3.987 | 3.967 | 3.985
0 | 6625 | 3.985 | 3.967 | 3.986
0 | 6630 | 3.985 | 3.967 | 3.986
0 | 6635 | 3.985 | 3.966 | 3.986
0 | 6640 | 3.985 | 3.967 | 3.986
0 | 6645 | 3.985 | 3.966 | 3.985
0 | 6650 | 3.985 | 3.967 | 3.987
0 | 6655 | 3.985 | 3.967 | 3.986
0 | 6660 | 3.984 | 3.966 | 3.985
0 | 6665 | 3.984 | 3.967 | 3.985
0 | 6670 | 3.986 | 3.966 | 3.986
0 | 6675 | 3.984 | 3.968 | 3.986
0 | 6680 | 3.984 | 3.968 | 3.985
0 | 6685 | 3.985 | 3.966 | 3.987
0 | 6690 | 3.984 | 3.967 | 3.985
0 | 6695 | 3.985 | 3.967 | 3.987
0 | 6700 | 3.984 | 3.967 | 3.986
0 | 6705 | 3.985 | 3.967 | 3.985
0 | 6711 | 3.984 | 3.967 | 3.986
0 | 6716 | 3.985 | 3.967 | 3.987
0 | 6721 | 3.983 | 3.966 | 3.985
0 | 6726 | 3.983 | 3.968 | 3.987
0 | 6731 | 3.985 | 3.967 | 3.987
0 | 6736 | 3.984 | 3.968 | 3.987
0 | 6741 | 3.984 | 3.967 | 3.985
0 | 6746 | 3.982 | 3.968 | 3.985
0 | 6751 | 3.985 | 3.967 | 3.986
0 | 6756 | 3.985 | 3.968 | 3.986
0 | 6761 | 3.985 | 3.967 | 3.987
0 | 6766 | 3.986 | 3.966 | 3.985
0 | 6771 | 3.984 | 3.967 | 3.986
0 | 6776 | 3.984 | 3.967 | 3.987
0 | 6781 | 3.985 | 3.967 | 3.986
0 | 6786 | 3.983 | 3.967 | 3.986
0 | 6791 | 3.984 | 3.968 | 3.986
0 | 6796 | 3.985 | 3.968 | 3.985
0 | 6801 | 3.983 | 3.968 | 3.986
0 | 6806 | 3.984 | 3.967 | 3.986
0 | 6811 | 3.984 | 3.966 | 3.985
0 | 6816 | 3.984 | 3.968 | 3.988
0 | 6821 | 3.984 | 3.966 | 3.986
0 | 6826 | 3.984 | 3.967 | 3.985
0 | 6831 | 3.983 | 3.967 | 3.986
0 | 6836 | 3.984 | 3.968 | 3.986
0 | 6842 | 3.984 | 3.967 | 3.985
0 | 6847 | 3.986 | 3.967 | 3.986
0 | 6852 | 3.985 | 3.967 | 3.985
0 | 6857 | 3.985 | 3.967 | 3.986
0 | 6862 | 3.983 | 3.966 | 3.988
0 | 6867 | 3.983 | 3.967 | 3.986
0 | 6872 | 3.986 | 3.966 | 3.987
0 | 6877 | 3.985 | 3.967 | 3.986
0 | 6882 | 3.985 | 3.968 | 3.985
0 | 6887 | 3.984 | 3.968 | 3.986
0 | 6892 | 3.985 | 3.968 | 3.987
0 | 6897 | 3.985 | 3.965 | 3.985
0 | 6902 | 3.985 | 3.967 | 3.986
0 | 6907 | 3.984 | 3.967 | 3.986
0 | 6912 | 3.985 | 3.967 | 3.986
0 | 6917 | 3.983 | 3.967 | 3.984
0 | 6922 | 3.984 | 3.968 | 3.987
0 | 6927 | 3.984 | 3.967 | 3.986
0 | 6932 | 3.984 | 3.965 | 3.986
0 | 6937 | 3.985 | 3.968 | 3.986
0 | 6942 | 3.985 | 3.968 | 3.986
0 | 6947 | 3.984 | 3.967 | 3.985
0 | 6952 | 3.984 | 3.968 | 3.986
0 | 6957 | 3.984 | 3.967 | 3.986
0 | 6962 | 3.983 | 3.967 | 3.986
0 | 6967 | 3.983 | 3.968 | 3.984
0 | 6972 | 3.983 | 3.967 | 3.986
0 | 6977 | 3.983 | 3.967 | 3.986
0 | 6983 | 3.983 | 3.967 | 3.985
0 | 6988 | 3.985 | 3.968 | 3.985
0 | 6993 | 3.984 | 3.967 | 3.986
0 | 6998 | 3.982 | 3.966 | 3.986
0 | 7003 | 3.984 | 3.967 | 3.985
0 | 7008 | 3.984 | 3.967 | 3.985
0 | 7013 | 3.986 | 3.967 | 3.986
0 | 7018 | 3.982 | 3.967 | 3.986
0 | 7023 | 3.985 | 3.967 | 3.986
0 | 7028 | 3.984 | 3.966 | 3.985
0 | 7033 | 3.985 | 3.967 | 3.986
0 | 7038 | 3.984 | 3.967 | 3.986
0 | 7043 | 3.985 | 3.968 | 3.985
0 | 7048 | 3.984 | 3.967 | 3.986
0 | 7053 | 3.985 | 3.966 | 3.985
0 | 7058 | 3.984 | 3.968 | 3.984
0 | 7063 | 3.983 | 3.968 | 3.986
0 | 7068 | 3.984 | 3.966 | 3.985
0 | 7073 | 3.984 | 3.967 | 3.987
0 | 7078 | 3.985 | 3.968 | 3.986
0 | 7083 | 3.983 | 3.967 | 3.986
0 | 7088 | 3.985 | 3.966 | 3.985
0 | 7093 | 3.985 | 3.968 | 3.986
0 | 7098 | 3.984 | 3.967 | 3.986
0 | 7103 | 3.983 | 3.968 | 3.986
0 | 7108 | 3.984 | 3.969 | 3.986
0 | 7113 | 3.984 | 3.967 | 3.985
0 | 7118 | 3.984 | 3.966 | 3.988
0 | 7123 | 3.983 | 3.967 | 3.986
0 | 7129 | 3.986 | 3.967 | 3.986
0 | 7134 | 3.984 | 3.967 | 3.986
0 | 7139 | 3.984 | 3.967 | 3.987
0 | 7144 | 3.983 | 3.969 | 3.985
0 | 7149 | 3.985 | 3.967 | 3.986
0 | 7154 | 3.984 | 3.968 | 3.986
0 | 7159 | 3.984 | 3.968 | 3.986
0 | 7164 | 3.984 | 3.967 | 3.983
0 | 7169 | 3.984 | 3.968 | 3.986
0 | 7174 | 3.984 | 3.966 | 3.985
0 | 7179 | 3.984 | 3.966 | 3.986
0 | 7184 | 3.984 | 3.966 | 3.986
0 | 7189 | 3.984 | 3.967 | 3.986
0 | 7194 | 3.984 | 3.967 | 3.986
0 | 7199 | 3.984 | 3.965 | 3.985
0.3 | 1.047 | 3.987 | 3.968 | 3.987
0.3 | 1.196 | 3.956 | 3.931 | 3.962
0.3 | 5.092 | 3.954 | 3.926 | 3.959
0.3 | 10.12 | 3.954 | 3.926 | 3.958
0.3 | 15.16 | 3.952 | 3.924 | 3.958
0.3 | 20.18 | 3.951 | 3.922 | 3.956
0.3 | 25.25 | 3.951 | 3.923 | 3.955
0.3 | 30.28 | 3.949 | 3.922 | 3.955
0.3 | 35.32 | 3.95 | 3.92 | 3.954
0.3 | 40.36 | 3.949 | 3.92 | 3.954
0.3 | 45.41 | 3.949 | 3.916 | 3.951
0.3 | 50.42 | 3.947 | 3.917 | 3.953
0.3 | 55.44 | 3.948 | 3.918 | 3.952
0.3 | 60.49 | 3.946 | 3.918 | 3.952
0.3 | 65.52 | 3.946 | 3.915 | 3.951
0.3 | 70.57 | 3.945 | 3.915 | 3.951
0.3 | 75.61 | 3.944 | 3.915 | 3.95
0.3 | 80.66 | 3.945 | 3.914 | 3.95
0.3 | 85.69 | 3.945 | 3.913 | 3.949
0.3 | 90.74 | 3.942 | 3.914 | 3.95
0.3 | 95.78 | 3.944 | 3.912 | 3.948
0.3 | 100.8 | 3.945 | 3.912 | 3.95
0.3 | 105.8 | 3.943 | 3.911 | 3.947
0.3 | 110.9 | 3.943 | 3.913 | 3.948
0.3 | 115.9 | 3.943 | 3.912 | 3.947
0.3 | 120.9 | 3.943 | 3.91 | 3.948
0.3 | 126 | 3.942 | 3.909 | 3.947
0.3 | 131 | 3.94 | 3.911 | 3.945
0.3 | 136 | 3.943 | 3.909 | 3.946
0.3 | 141.1 | 3.941 | 3.909 | 3.945
0.3 | 146.1 | 3.941 | 3.909 | 3.946
0.3 | 151.2 | 3.942 | 3.909 | 3.946
0.3 | 156.2 | 3.941 | 3.909 | 3.945
0.3 | 161.2 | 3.94 | 3.909 | 3.945
0.3 | 166.3 | 3.94 | 3.907 | 3.944
0.3 | 171.3 | 3.94 | 3.908 | 3.946
0.3 | 176.4 | 3.937 | 3.906 | 3.945
0.3 | 181.4 | 3.938 | 3.909 | 3.944
0.3 | 186.4 | 3.939 | 3.905 | 3.944
0.3 | 191.5 | 3.938 | 3.906 | 3.944
0.3 | 196.5 | 3.939 | 3.906 | 3.943
0.3 | 201.5 | 3.938 | 3.905 | 3.943
0.3 | 206.6 | 3.938 | 3.906 | 3.944
0.3 | 211.6 | 3.938 | 3.904 | 3.942
0.3 | 216.6 | 3.937 | 3.905 | 3.943
0.3 | 221.7 | 3.937 | 3.905 | 3.942
0.3 | 226.7 | 3.935 | 3.905 | 3.941
0.3 | 231.8 | 3.936 | 3.905 | 3.943
0.3 | 236.8 | 3.936 | 3.904 | 3.941
0.3 | 241.8 | 3.937 | 3.903 | 3.941
0.3 | 246.9 | 3.936 | 3.904 | 3.942
0.3 | 251.9 | 3.935 | 3.903 | 3.941
0.3 | 256.9 | 3.936 | 3.902 | 3.941
0.3 | 262 | 3.934 | 3.902 | 3.94
0.3 | 267 | 3.935 | 3.902 | 3.94
0.3 | 272.1 | 3.936 | 3.901 | 3.94
0.3 | 277.1 | 3.936 | 3.902 | 3.94
0.3 | 282.1 | 3.936 | 3.9 | 3.941
0.3 | 287.2 | 3.935 | 3.902 | 3.941
0.3 | 292.2 | 3.936 | 3.901 | 3.94
0.3 | 297.3 | 3.935 | 3.902 | 3.939
0.3 | 302.3 | 3.935 | 3.901 | 3.94
0.3 | 307.3 | 3.932 | 3.901 | 3.94
0.3 | 312.4 | 3.932 | 3.9 | 3.941
0.3 | 317.4 | 3.935 | 3.9 | 3.939
0.3 | 322.4 | 3.933 | 3.901 | 3.939
0.3 | 327.5 | 3.933 | 3.901 | 3.938
0.3 | 332.5 | 3.932 | 3.9 | 3.937
0.3 | 337.6 | 3.933 | 3.901 | 3.937
0.3 | 342.6 | 3.933 | 3.899 | 3.938
0.3 | 347.6 | 3.932 | 3.899 | 3.936
0.3 | 352.7 | 3.934 | 3.898 | 3.937
0.3 | 357.7 | 3.932 | 3.9 | 3.939
0.3 | 362.7 | 3.933 | 3.899 | 3.938
0.3 | 367.8 | 3.932 | 3.898 | 3.936
0.3 | 372.8 | 3.931 | 3.897 | 3.938
0.3 | 377.8 | 3.933 | 3.897 | 3.939
0.3 | 382.9 | 3.932 | 3.898 | 3.936
0.3 | 387.9 | 3.932 | 3.897 | 3.936
0.3 | 393 | 3.931 | 3.896 | 3.938
0.3 | 398 | 3.93 | 3.897 | 3.937
0.3 | 403 | 3.933 | 3.897 | 3.936
0.3 | 408 | 3.932 | 3.896 | 3.937
0.3 | 413.1 | 3.932 | 3.896 | 3.936
0.3 | 418.2 | 3.93 | 3.895 | 3.935
0.3 | 423.1 | 3.929 | 3.897 | 3.935
0.3 | 428.2 | 3.928 | 3.895 | 3.935
0.3 | 433.2 | 3.93 | 3.897 | 3.936
0.3 | 438.2 | 3.93 | 3.894 | 3.936
0.3 | 443.2 | 3.929 | 3.894 | 3.934
0.3 | 448.3 | 3.93 | 3.894 | 3.934
0.3 | 453.3 | 3.928 | 3.895 | 3.934
0.3 | 458.4 | 3.931 | 3.894 | 3.932
0.3 | 463.4 | 3.929 | 3.894 | 3.934
0.3 | 468.4 | 3.929 | 3.894 | 3.934
0.3 | 473.4 | 3.928 | 3.894 | 3.933
0.3 | 478.5 | 3.928 | 3.896 | 3.934
0.3 | 483.5 | 3.929 | 3.894 | 3.933
0.3 | 488.5 | 3.929 | 3.893 | 3.935
0.3 | 493.6 | 3.927 | 3.892 | 3.933
0.3 | 498.6 | 3.929 | 3.893 | 3.932
0.3 | 503.7 | 3.928 | 3.892 | 3.934
0.3 | 508.7 | 3.928 | 3.893 | 3.934
0.3 | 513.7 | 3.927 | 3.893 | 3.933
0.3 | 518.7 | 3.927 | 3.893 | 3.933
0.3 | 523.8 | 3.927 | 3.892 | 3.932
0.3 | 528.9 | 3.925 | 3.892 | 3.932
0.3 | 533.9 | 3.926 | 3.891 | 3.933
0.3 | 538.9 | 3.926 | 3.891 | 3.932
0.3 | 544 | 3.926 | 3.892 | 3.931
0.3 | 549 | 3.927 | 3.89 | 3.932
0.3 | 554 | 3.926 | 3.892 | 3.931
0.3 | 559.1 | 3.926 | 3.89 | 3.932
0.3 | 564.1 | 3.925 | 3.891 | 3.93
0.3 | 569.1 | 3.926 | 3.892 | 3.932
0.3 | 574.2 | 3.926 | 3.891 | 3.93
0.3 | 579.2 | 3.925 | 3.89 | 3.931
0.3 | 584.2 | 3.925 | 3.888 | 3.931
0.3 | 589.3 | 3.925 | 3.891 | 3.932
0.3 | 594.3 | 3.924 | 3.891 | 3.931
0.3 | 599.4 | 3.924 | 3.89 | 3.931
0.3 | 604.4 | 3.924 | 3.891 | 3.929
0.3 | 609.4 | 3.925 | 3.889 | 3.931
0.3 | 614.4 | 3.926 | 3.89 | 3.93
0.3 | 619.5 | 3.924 | 3.889 | 3.931
0.3 | 624.5 | 3.925 | 3.886 | 3.929
0.3 | 629.5 | 3.924 | 3.889 | 3.929
0.3 | 634.6 | 3.924 | 3.888 | 3.927
0.3 | 639.6 | 3.924 | 3.888 | 3.929
0.3 | 644.7 | 3.925 | 3.888 | 3.928
0.3 | 649.7 | 3.924 | 3.887 | 3.928
0.3 | 654.8 | 3.923 | 3.888 | 3.929
0.3 | 659.8 | 3.924 | 3.886 | 3.93
0.3 | 664.8 | 3.923 | 3.888 | 3.928
0.3 | 669.9 | 3.923 | 3.888 | 3.927
0.3 | 674.9 | 3.923 | 3.887 | 3.928
0.3 | 679.9 | 3.922 | 3.886 | 3.928
0.3 | 685 | 3.92 | 3.886 | 3.929
0.3 | 690 | 3.922 | 3.887 | 3.928
0.3 | 695.1 | 3.921 | 3.886 | 3.928
0.3 | 700.1 | 3.922 | 3.886 | 3.927
0.3 | 705.1 | 3.921 | 3.886 | 3.928
0.3 | 710.1 | 3.922 | 3.885 | 3.926
0.3 | 715.2 | 3.922 | 3.886 | 3.926
0.3 | 720.2 | 3.923 | 3.884 | 3.925
0.3 | 725.3 | 3.921 | 3.885 | 3.926
0.3 | 730.3 | 3.92 | 3.884 | 3.926
0.3 | 735.3 | 3.92 | 3.885 | 3.926
0.3 | 740.4 | 3.92 | 3.885 | 3.927
0.3 | 745.4 | 3.922 | 3.884 | 3.926
0.3 | 750.5 | 3.919 | 3.882 | 3.926
0.3 | 755.5 | 3.92 | 3.884 | 3.926
0.3 | 760.6 | 3.92 | 3.884 | 3.925
0.3 | 765.6 | 3.922 | 3.882 | 3.924
0.3 | 770.6 | 3.92 | 3.885 | 3.924
0.3 | 775.7 | 3.919 | 3.883 | 3.925
0.3 | 780.7 | 3.92 | 3.881 | 3.926
0.3 | 785.7 | 3.92 | 3.882 | 3.924
0.3 | 790.8 | 3.92 | 3.882 | 3.926
0.3 | 795.8 | 3.919 | 3.882 | 3.924
0.3 | 800.9 | 3.918 | 3.882 | 3.924
0.3 | 805.9 | 3.921 | 3.883 | 3.924
0.3 | 810.9 | 3.917 | 3.882 | 3.924
0.3 | 816 | 3.918 | 3.881 | 3.924
0.3 | 821 | 3.919 | 3.883 | 3.925
0.3 | 826.1 | 3.919 | 3.882 | 3.924
0.3 | 831.1 | 3.919 | 3.882 | 3.922
0.3 | 836.2 | 3.919 | 3.881 | 3.924
0.3 | 841.2 | 3.917 | 3.88 | 3.923
0.3 | 846.2 | 3.918 | 3.881 | 3.922
0.3 | 851.3 | 3.916 | 3.88 | 3.921
0.3 | 856.3 | 3.915 | 3.882 | 3.92
0.3 | 861.4 | 3.918 | 3.879 | 3.923
0.3 | 866.4 | 3.917 | 3.881 | 3.922
0.3 | 871.4 | 3.917 | 3.878 | 3.922
0.3 | 876.4 | 3.916 | 3.88 | 3.922
0.3 | 881.5 | 3.918 | 3.879 | 3.923
0.3 | 886.5 | 3.918 | 3.879 | 3.922
0.3 | 891.6 | 3.915 | 3.879 | 3.922
0.3 | 896.6 | 3.915 | 3.878 | 3.921
0.3 | 901.6 | 3.916 | 3.879 | 3.921
0.3 | 906.7 | 3.915 | 3.878 | 3.919
0.3 | 911.7 | 3.915 | 3.879 | 3.921
0.3 | 916.8 | 3.917 | 3.877 | 3.919
0.3 | 921.8 | 3.916 | 3.877 | 3.919
0.3 | 926.9 | 3.916 | 3.878 | 3.918
0.3 | 931.9 | 3.916 | 3.878 | 3.921
0.3 | 936.9 | 3.914 | 3.877 | 3.92
0.3 | 942 | 3.917 | 3.879 | 3.922
0.3 | 947 | 3.915 | 3.878 | 3.92
0.3 | 952.1 | 3.914 | 3.876 | 3.921
0.3 | 957.1 | 3.914 | 3.878 | 3.92
0.3 | 962.1 | 3.914 | 3.878 | 3.92
0.3 | 967.2 | 3.914 | 3.878 | 3.919
0.3 | 972.2 | 3.914 | 3.875 | 3.919
0.3 | 977.2 | 3.916 | 3.877 | 3.919
0.3 | 982.3 | 3.913 | 3.877 | 3.917
0.3 | 987.3 | 3.913 | 3.878 | 3.918
0.3 | 992.3 | 3.913 | 3.875 | 3.918
0.3 | 997.4 | 3.913 | 3.877 | 3.918
0.3 | 1002 | 3.913 | 3.876 | 3.918
0.3 | 1007 | 3.914 | 3.875 | 3.918
0.3 | 1013 | 3.914 | 3.875 | 3.919
0.3 | 1018 | 3.914 | 3.876 | 3.917
0.3 | 1023 | 3.912 | 3.877 | 3.917
0.3 | 1028 | 3.911 | 3.875 | 3.918
0.3 | 1033 | 3.914 | 3.876 | 3.917
0.3 | 1038 | 3.912 | 3.875 | 3.917
0.3 | 1043 | 3.913 | 3.874 | 3.918
0.3 | 1048 | 3.913 | 3.874 | 3.916
0.3 | 1053 | 3.912 | 3.875 | 3.917
0.3 | 1058 | 3.912 | 3.874 | 3.916
0.3 | 1063 | 3.912 | 3.872 | 3.918
0.3 | 1068 | 3.911 | 3.873 | 3.917
0.3 | 1073 | 3.911 | 3.873 | 3.914
0.3 | 1078 | 3.911 | 3.872 | 3.917
0.3 | 1083 | 3.913 | 3.872 | 3.916
0.3 | 1088 | 3.91 | 3.874 | 3.916
0.3 | 1093 | 3.911 | 3.872 | 3.915
0.3 | 1098 | 3.91 | 3.873 | 3.916
0.3 | 1103 | 3.911 | 3.872 | 3.914
0.3 | 1108 | 3.909 | 3.872 | 3.916
0.3 | 1113 | 3.908 | 3.873 | 3.914
0.3 | 1118 | 3.909 | 3.874 | 3.914
0.3 | 1123 | 3.909 | 3.871 | 3.915
0.3 | 1128 | 3.909 | 3.871 | 3.916
0.3 | 1133 | 3.909 | 3.871 | 3.915
0.3 | 1138 | 3.909 | 3.871 | 3.913
0.3 | 1143 | 3.909 | 3.872 | 3.914
0.3 | 1149 | 3.909 | 3.873 | 3.914
0.3 | 1154 | 3.908 | 3.871 | 3.915
0.3 | 1159 | 3.909 | 3.871 | 3.913
0.3 | 1164 | 3.909 | 3.87 | 3.914
0.3 | 1169 | 3.909 | 3.871 | 3.914
0.3 | 1174 | 3.909 | 3.87 | 3.914
0.3 | 1179 | 3.909 | 3.869 | 3.913
0.3 | 1184 | 3.907 | 3.869 | 3.914
0.3 | 1189 | 3.907 | 3.871 | 3.914
0.3 | 1194 | 3.908 | 3.87 | 3.912
0.3 | 1199 | 3.908 | 3.869 | 3.913
0.3 | 1204 | 3.907 | 3.869 | 3.913
0.3 | 1209 | 3.908 | 3.869 | 3.912
0.3 | 1214 | 3.907 | 3.868 | 3.912
0.3 | 1219 | 3.908 | 3.869 | 3.914
0.3 | 1224 | 3.907 | 3.868 | 3.912
0.3 | 1229 | 3.906 | 3.868 | 3.913
0.3 | 1234 | 3.907 | 3.869 | 3.911
0.3 | 1239 | 3.907 | 3.869 | 3.912
0.3 | 1244 | 3.906 | 3.867 | 3.912
0.3 | 1249 | 3.907 | 3.868 | 3.912
0.3 | 1254 | 3.906 | 3.869 | 3.911
0.3 | 1259 | 3.906 | 3.869 | 3.91
0.3 | 1264 | 3.905 | 3.867 | 3.91
0.3 | 1269 | 3.905 | 3.866 | 3.912
0.3 | 1274 | 3.907 | 3.867 | 3.913
0.3 | 1280 | 3.906 | 3.867 | 3.911
0.3 | 1285 | 3.907 | 3.866 | 3.909
0.3 | 1290 | 3.906 | 3.865 | 3.91
0.3 | 1295 | 3.905 | 3.867 | 3.911
0.3 | 1300 | 3.905 | 3.867 | 3.91
0.3 | 1305 | 3.905 | 3.866 | 3.911
0.3 | 1310 | 3.906 | 3.865 | 3.91
0.3 | 1315 | 3.906 | 3.866 | 3.911
0.3 | 1320 | 3.906 | 3.865 | 3.909
0.3 | 1325 | 3.905 | 3.866 | 3.909
0.3 | 1330 | 3.905 | 3.866 | 3.909
0.3 | 1335 | 3.904 | 3.865 | 3.909
0.3 | 1340 | 3.903 | 3.864 | 3.91
0.3 | 1345 | 3.904 | 3.864 | 3.91
0.3 | 1350 | 3.905 | 3.864 | 3.911
0.3 | 1355 | 3.902 | 3.865 | 3.909
0.3 | 1360 | 3.903 | 3.865 | 3.91
0.3 | 1365 | 3.902 | 3.863 | 3.907
0.3 | 1370 | 3.906 | 3.863 | 3.907
0.3 | 1375 | 3.903 | 3.863 | 3.909
0.3 | 1380 | 3.902 | 3.864 | 3.907
0.3 | 1385 | 3.902 | 3.863 | 3.908
0.3 | 1390 | 3.903 | 3.862 | 3.909
0.3 | 1395 | 3.902 | 3.862 | 3.908
0.3 | 1400 | 3.904 | 3.863 | 3.908
0.3 | 1405 | 3.901 | 3.863 | 3.907
0.3 | 1410 | 3.903 | 3.862 | 3.908
0.3 | 1416 | 3.901 | 3.864 | 3.907
0.3 | 1421 | 3.903 | 3.861 | 3.906
0.3 | 1426 | 3.901 | 3.862 | 3.908
0.3 | 1431 | 3.902 | 3.862 | 3.906
0.3 | 1436 | 3.903 | 3.861 | 3.908
0 | 1.005 | 3.932 | 3.899 | 3.933
0 | 1.176 | 3.93 | 3.9 | 3.932
0 | 5.09 | 3.931 | 3.902 | 3.933
0 | 10.15 | 3.931 | 3.905 | 3.934
0 | 15.19 | 3.932 | 3.905 | 3.934
0 | 20.22 | 3.935 | 3.904 | 3.938
0 | 25.27 | 3.934 | 3.907 | 3.936
0 | 30.3 | 3.934 | 3.906 | 3.936
0 | 35.34 | 3.935 | 3.908 | 3.936
0 | 40.39 | 3.936 | 3.908 | 3.938
0 | 45.43 | 3.937 | 3.908 | 3.939
0 | 50.46 | 3.937 | 3.907 | 3.938
0 | 55.51 | 3.936 | 3.909 | 3.939
0 | 60.54 | 3.938 | 3.91 | 3.939
0 | 65.56 | 3.938 | 3.911 | 3.939
0 | 70.59 | 3.937 | 3.912 | 3.938
0 | 75.61 | 3.939 | 3.912 | 3.939
0 | 80.67 | 3.94 | 3.912 | 3.941
0 | 85.71 | 3.938 | 3.912 | 3.942
0 | 90.76 | 3.939 | 3.913 | 3.941
0 | 95.76 | 3.941 | 3.912 | 3.939
0 | 100.8 | 3.94 | 3.912 | 3.941
0 | 105.9 | 3.939 | 3.913 | 3.94
0 | 110.9 | 3.941 | 3.914 | 3.941
0 | 116 | 3.941 | 3.913 | 3.94
0 | 121 | 3.94 | 3.914 | 3.941
0 | 126 | 3.942 | 3.914 | 3.941
0 | 131.1 | 3.941 | 3.914 | 3.941
0 | 136.1 | 3.94 | 3.915 | 3.941
0 | 141.2 | 3.94 | 3.916 | 3.943
0 | 146.2 | 3.941 | 3.915 | 3.944
0 | 151.2 | 3.94 | 3.915 | 3.942
0 | 156.3 | 3.941 | 3.915 | 3.941
0 | 161.3 | 3.941 | 3.916 | 3.942
0 | 166.4 | 3.941 | 3.916 | 3.942
0 | 171.4 | 3.94 | 3.916 | 3.941
0 | 176.4 | 3.94 | 3.917 | 3.943
0 | 181.5 | 3.941 | 3.917 | 3.942
0 | 186.5 | 3.941 | 3.916 | 3.942
0 | 191.5 | 3.94 | 3.916 | 3.942
0 | 196.6 | 3.942 | 3.918 | 3.941
0 | 201.6 | 3.941 | 3.918 | 3.942
0 | 206.7 | 3.943 | 3.916 | 3.942
0 | 211.7 | 3.94 | 3.917 | 3.943
0 | 216.7 | 3.941 | 3.918 | 3.943
0 | 221.8 | 3.941 | 3.919 | 3.942
0 | 226.8 | 3.942 | 3.918 | 3.944
0 | 231.8 | 3.941 | 3.918 | 3.943
0 | 236.9 | 3.943 | 3.918 | 3.943
0 | 241.9 | 3.94 | 3.917 | 3.943
0 | 247 | 3.943 | 3.918 | 3.942
0 | 252 | 3.941 | 3.92 | 3.941
0 | 257 | 3.942 | 3.918 | 3.941
0 | 262.1 | 3.94 | 3.92 | 3.941
0 | 267.1 | 3.943 | 3.919 | 3.943
0 | 272.2 | 3.941 | 3.92 | 3.942
0 | 277.2 | 3.941 | 3.918 | 3.942
0 | 282.2 | 3.942 | 3.919 | 3.942
0 | 287.3 | 3.941 | 3.92 | 3.943
0 | 292.3 | 3.943 | 3.92 | 3.944
0 | 297.3 | 3.942 | 3.92 | 3.944
0 | 302.4 | 3.943 | 3.919 | 3.943
0 | 307.4 | 3.943 | 3.92 | 3.944
0 | 312.5 | 3.942 | 3.919 | 3.943
0 | 317.5 | 3.942 | 3.92 | 3.944
0 | 322.5 | 3.943 | 3.919 | 3.943
0 | 327.6 | 3.942 | 3.92 | 3.943
0 | 332.6 | 3.942 | 3.921 | 3.943
0 | 337.7 | 3.942 | 3.92 | 3.943
0 | 342.7 | 3.944 | 3.921 | 3.943
0 | 347.7 | 3.944 | 3.921 | 3.944
0 | 352.7 | 3.944 | 3.919 | 3.944
0 | 357.8 | 3.942 | 3.92 | 3.943
0 | 362.8 | 3.942 | 3.921 | 3.944
0 | 367.9 | 3.941 | 3.921 | 3.943
0 | 372.9 | 3.941 | 3.921 | 3.944
0 | 377.9 | 3.942 | 3.922 | 3.943
0 | 383 | 3.942 | 3.921 | 3.944
0 | 388 | 3.942 | 3.922 | 3.944
0 | 393 | 3.942 | 3.921 | 3.942
0 | 398.1 | 3.941 | 3.92 | 3.945
0 | 403.1 | 3.942 | 3.921 | 3.944
0 | 408.2 | 3.942 | 3.921 | 3.944
0 | 413.2 | 3.942 | 3.921 | 3.944
0 | 418.2 | 3.942 | 3.922 | 3.943
0 | 423.3 | 3.942 | 3.921 | 3.944
0 | 428.3 | 3.943 | 3.921 | 3.945
0 | 433.4 | 3.941 | 3.923 | 3.943
0 | 438.4 | 3.943 | 3.921 | 3.943
0 | 443.4 | 3.942 | 3.92 | 3.944
0 | 448.5 | 3.941 | 3.921 | 3.944
0 | 453.5 | 3.941 | 3.922 | 3.944
0 | 458.5 | 3.943 | 3.922 | 3.943
0 | 463.6 | 3.942 | 3.924 | 3.943
0 | 468.6 | 3.942 | 3.922 | 3.944
0 | 473.7 | 3.943 | 3.921 | 3.943
0 | 478.7 | 3.943 | 3.923 | 3.943
0 | 483.7 | 3.943 | 3.922 | 3.944
0 | 488.8 | 3.942 | 3.923 | 3.942
0 | 493.8 | 3.941 | 3.921 | 3.944
0 | 498.9 | 3.943 | 3.921 | 3.942
0 | 503.9 | 3.944 | 3.921 | 3.943
0 | 508.9 | 3.943 | 3.924 | 3.943
0 | 514 | 3.943 | 3.922 | 3.943
0 | 519 | 3.943 | 3.924 | 3.943
0 | 524 | 3.942 | 3.924 | 3.943
0 | 529.1 | 3.942 | 3.922 | 3.943
0 | 534.1 | 3.942 | 3.923 | 3.943
0 | 539.1 | 3.943 | 3.923 | 3.943
0 | 544.2 | 3.943 | 3.924 | 3.944
0 | 549.2 | 3.943 | 3.923 | 3.943
0 | 554.3 | 3.942 | 3.923 | 3.943
0 | 559.3 | 3.943 | 3.923 | 3.945
0 | 564.3 | 3.942 | 3.923 | 3.944
0 | 569.4 | 3.943 | 3.924 | 3.943
0 | 574.4 | 3.942 | 3.922 | 3.944
0 | 579.5 | 3.942 | 3.924 | 3.944
0 | 584.5 | 3.943 | 3.924 | 3.946
0 | 589.5 | 3.943 | 3.924 | 3.945
0 | 594.6 | 3.943 | 3.923 | 3.945
0 | 599.6 | 3.943 | 3.923 | 3.944
0 | 604.7 | 3.942 | 3.923 | 3.943
0 | 609.7 | 3.944 | 3.923 | 3.944
0 | 614.7 | 3.942 | 3.923 | 3.945
0 | 619.8 | 3.942 | 3.923 | 3.944
0 | 624.8 | 3.944 | 3.923 | 3.945
0 | 629.9 | 3.943 | 3.923 | 3.943
0 | 634.9 | 3.943 | 3.923 | 3.944
0 | 639.9 | 3.943 | 3.924 | 3.944
0 | 645 | 3.943 | 3.923 | 3.944
0 | 650 | 3.943 | 3.923 | 3.944
0 | 655.1 | 3.942 | 3.925 | 3.944
0 | 660.1 | 3.943 | 3.923 | 3.944
0 | 665.1 | 3.944 | 3.925 | 3.944
0 | 670.2 | 3.943 | 3.924 | 3.944
0 | 675.2 | 3.942 | 3.924 | 3.943
0 | 680.3 | 3.943 | 3.925 | 3.944
0 | 685.3 | 3.941 | 3.925 | 3.942
0 | 690.3 | 3.943 | 3.922 | 3.944
0 | 695.3 | 3.942 | 3.924 | 3.943
0 | 700.4 | 3.943 | 3.924 | 3.943
0 | 705.4 | 3.941 | 3.925 | 3.944
0 | 710.4 | 3.943 | 3.925 | 3.943
0 | 715.5 | 3.942 | 3.927 | 3.945
0 | 720.5 | 3.944 | 3.923 | 3.946
0 | 725.6 | 3.943 | 3.923 | 3.944
0 | 730.6 | 3.943 | 3.924 | 3.943
0 | 735.6 | 3.942 | 3.925 | 3.942
0 | 740.7 | 3.944 | 3.925 | 3.944
0 | 745.7 | 3.942 | 3.924 | 3.945
0 | 750.7 | 3.942 | 3.925 | 3.944
0 | 755.8 | 3.941 | 3.924 | 3.943
0 | 760.8 | 3.942 | 3.925 | 3.944
0 | 765.9 | 3.942 | 3.924 | 3.945
0 | 770.9 | 3.943 | 3.925 | 3.944
0 | 776 | 3.942 | 3.926 | 3.945
0 | 781 | 3.942 | 3.924 | 3.944
0 | 786 | 3.943 | 3.925 | 3.945
0 | 791 | 3.943 | 3.925 | 3.945
0 | 796.1 | 3.943 | 3.925 | 3.944
0 | 801.1 | 3.943 | 3.925 | 3.943
0 | 806.2 | 3.942 | 3.924 | 3.945
0 | 811.2 | 3.942 | 3.924 | 3.944
0 | 816.2 | 3.942 | 3.923 | 3.945
0 | 821.3 | 3.942 | 3.925 | 3.943
0 | 826.3 | 3.943 | 3.926 | 3.945
0 | 831.3 | 3.942 | 3.925 | 3.945
0 | 836.4 | 3.942 | 3.925 | 3.944
0 | 841.4 | 3.942 | 3.925 | 3.943
0 | 846.5 | 3.942 | 3.924 | 3.945
0 | 851.5 | 3.943 | 3.925 | 3.944
0 | 856.5 | 3.942 | 3.926 | 3.945
0 | 861.6 | 3.945 | 3.924 | 3.944
0 | 866.6 | 3.944 | 3.925 | 3.944
0 | 871.7 | 3.943 | 3.925 | 3.945
0 | 876.7 | 3.942 | 3.925 | 3.944
0 | 881.7 | 3.942 | 3.925 | 3.944
0 | 886.8 | 3.944 | 3.924 | 3.946
0 | 891.8 | 3.943 | 3.925 | 3.945
0 | 896.9 | 3.943 | 3.926 | 3.945
0 | 901.9 | 3.944 | 3.925 | 3.945
0 | 906.9 | 3.943 | 3.924 | 3.945
0 | 912 | 3.942 | 3.925 | 3.943
0 | 917 | 3.943 | 3.925 | 3.943
0 | 922 | 3.942 | 3.924 | 3.944
0 | 927.1 | 3.944 | 3.925 | 3.943
0 | 932.1 | 3.943 | 3.925 | 3.943
0 | 937.1 | 3.943 | 3.924 | 3.943
0 | 942.2 | 3.942 | 3.925 | 3.944
0 | 947.2 | 3.942 | 3.926 | 3.943
0 | 952.2 | 3.943 | 3.924 | 3.943
0 | 957.3 | 3.943 | 3.926 | 3.942
0 | 962.3 | 3.943 | 3.926 | 3.944
0 | 967.4 | 3.942 | 3.925 | 3.944
0 | 972.4 | 3.944 | 3.924 | 3.945
0 | 977.4 | 3.942 | 3.926 | 3.943
0 | 982.5 | 3.942 | 3.925 | 3.943
0 | 987.5 | 3.941 | 3.926 | 3.943
0 | 992.5 | 3.941 | 3.926 | 3.944
0 | 997.6 | 3.942 | 3.926 | 3.945
0 | 1003 | 3.943 | 3.924 | 3.943
0 | 1008 | 3.943 | 3.925 | 3.944
0 | 1013 | 3.945 | 3.924 | 3.944
0 | 1018 | 3.943 | 3.925 | 3.945
0 | 1023 | 3.943 | 3.925 | 3.944
0 | 1028 | 3.943 | 3.927 | 3.945
0 | 1033 | 3.943 | 3.928 | 3.943
0 | 1038 | 3.944 | 3.927 | 3.945
0 | 1043 | 3.943 | 3.925 | 3.945
0 | 1048 | 3.944 | 3.925 | 3.943
0 | 1053 | 3.943 | 3.926 | 3.943
0 | 1058 | 3.943 | 3.925 | 3.944
0 | 1063 | 3.942 | 3.925 | 3.943
0 | 1068 | 3.942 | 3.926 | 3.945
0 | 1073 | 3.942 | 3.928 | 3.945
0 | 1078 | 3.943 | 3.926 | 3.943
0 | 1083 | 3.941 | 3.926 | 3.945
0 | 1088 | 3.943 | 3.927 | 3.943
0 | 1093 | 3.944 | 3.926 | 3.944
0 | 1098 | 3.943 | 3.926 | 3.943
0 | 1103 | 3.942 | 3.926 | 3.943
0 | 1108 | 3.941 | 3.926 | 3.947
0 | 1113 | 3.942 | 3.925 | 3.944
0 | 1118 | 3.943 | 3.926 | 3.944
0 | 1123 | 3.943 | 3.926 | 3.945
0 | 1128 | 3.942 | 3.926 | 3.944
0 | 1134 | 3.942 | 3.926 | 3.944
0 | 1139 | 3.943 | 3.926 | 3.944
0 | 1144 | 3.943 | 3.925 | 3.945
0 | 1149 | 3.942 | 3.925 | 3.944
0 | 1154 | 3.943 | 3.927 | 3.945
0 | 1159 | 3.942 | 3.928 | 3.944
0 | 1164 | 3.942 | 3.926 | 3.943
0 | 1169 | 3.942 | 3.926 | 3.946
0 | 1174 | 3.943 | 3.924 | 3.944
0 | 1179 | 3.941 | 3.926 | 3.944
0 | 1184 | 3.943 | 3.927 | 3.945
0 | 1189 | 3.942 | 3.926 | 3.944
0 | 1194 | 3.943 | 3.927 | 3.943
0 | 1199 | 3.942 | 3.926 | 3.944
0 | 1204 | 3.943 | 3.927 | 3.946
0 | 1209 | 3.942 | 3.928 | 3.943
0 | 1214 | 3.944 | 3.927 | 3.943
0 | 1219 | 3.942 | 3.926 | 3.945
0 | 1224 | 3.944 | 3.926 | 3.945
0 | 1229 | 3.943 | 3.926 | 3.945
0 | 1234 | 3.943 | 3.926 | 3.946
0 | 1239 | 3.943 | 3.927 | 3.945
0 | 1244 | 3.943 | 3.927 | 3.945
0 | 1249 | 3.942 | 3.925 | 3.943
0 | 1254 | 3.942 | 3.926 | 3.943
0 | 1260 | 3.942 | 3.927 | 3.942
0 | 1265 | 3.944 | 3.927 | 3.944
0 | 1270 | 3.943 | 3.927 | 3.944
0 | 1275 | 3.943 | 3.926 | 3.944
0 | 1280 | 3.943 | 3.927 | 3.944
0 | 1285 | 3.942 | 3.928 | 3.944
0 | 1290 | 3.943 | 3.926 | 3.945
0 | 1295 | 3.943 | 3.926 | 3.943
0 | 1300 | 3.942 | 3.927 | 3.945
0 | 1305 | 3.944 | 3.927 | 3.944
0 | 1310 | 3.943 | 3.925 | 3.944
0 | 1315 | 3.942 | 3.928 | 3.944
0 | 1320 | 3.944 | 3.925 | 3.943
0 | 1325 | 3.942 | 3.927 | 3.944
0 | 1330 | 3.944 | 3.925 | 3.942
0 | 1335 | 3.944 | 3.926 | 3.944
0 | 1340 | 3.942 | 3.928 | 3.943
0 | 1345 | 3.943 | 3.926 | 3.944
0 | 1350 | 3.942 | 3.926 | 3.945
0 | 1355 | 3.942 | 3.927 | 3.942
0 | 1360 | 3.943 | 3.927 | 3.946
0 | 1365 | 3.943 | 3.929 | 3.944
0 | 1370 | 3.941 | 3.925 | 3.946
0 | 1375 | 3.942 | 3.928 | 3.945
0 | 1380 | 3.942 | 3.927 | 3.944
0 | 1385 | 3.943 | 3.927 | 3.944
0 | 1391 | 3.942 | 3.928 | 3.943
0 | 1396 | 3.941 | 3.927 | 3.944
0 | 1401 | 3.942 | 3.926 | 3.943
0 | 1406 | 3.944 | 3.927 | 3.944
0 | 1411 | 3.943 | 3.928 | 3.944
0 | 1416 | 3.944 | 3.928 | 3.944
0 | 1421 | 3.943 | 3.925 | 3.945
0 | 1426 | 3.942 | 3.927 | 3.944
0 | 1431 | 3.942 | 3.926 | 3.944
0 | 1436 | 3.943 | 3.927 | 3.945
0 | 1441 | 3.944 | 3.926 | 3.944
0 | 1446 | 3.943 | 3.926 | 3.944
0 | 1451 | 3.943 | 3.928 | 3.946
0 | 1456 | 3.944 | 3.926 | 3.944
0 | 1461 | 3.942 | 3.927 | 3.944
0 | 1466 | 3.942 | 3.927 | 3.944
0 | 1471 | 3.943 | 3.928 | 3.945
0 | 1476 | 3.943 | 3.927 | 3.945
0 | 1481 | 3.942 | 3.927 | 3.944
0 | 1486 | 3.941 | 3.925 | 3.945
0 | 1491 | 3.942 | 3.927 | 3.944
0 | 1496 | 3.944 | 3.926 | 3.944
0 | 1501 | 3.942 | 3.927 | 3.944
0 | 1506 | 3.942 | 3.927 | 3.944
0 | 1511 | 3.944 | 3.927 | 3.944
0 | 1516 | 3.943 | 3.927 | 3.945
0 | 1521 | 3.944 | 3.926 | 3.944
0 | 1526 | 3.943 | 3.927 | 3.943
0 | 1532 | 3.942 | 3.926 | 3.944
0 | 1537 | 3.943 | 3.927 | 3.943
0 | 1542 | 3.944 | 3.926 | 3.943
0 | 1547 | 3.942 | 3.926 | 3.942
0 | 1552 | 3.942 | 3.926 | 3.945
0 | 1557 | 3.943 | 3.926 | 3.945
0 | 1562 | 3.943 | 3.927 | 3.943
0 | 1567 | 3.943 | 3.928 | 3.945
0 | 1572 | 3.943 | 3.926 | 3.945
0 | 1577 | 3.944 | 3.928 | 3.946
0 | 1582 | 3.943 | 3.926 | 3.942
0 | 1587 | 3.945 | 3.927 | 3.946
0 | 1592 | 3.942 | 3.927 | 3.945
0 | 1597 | 3.942 | 3.928 | 3.945
0 | 1602 | 3.944 | 3.927 | 3.946
0 | 1607 | 3.943 | 3.927 | 3.945
0 | 1612 | 3.944 | 3.927 | 3.945
0 | 1617 | 3.943 | 3.927 | 3.945
0 | 1622 | 3.942 | 3.928 | 3.944
0 | 1627 | 3.944 | 3.926 | 3.946
0 | 1632 | 3.943 | 3.927 | 3.943
0 | 1637 | 3.944 | 3.928 | 3.943
0 | 1642 | 3.943 | 3.928 | 3.944
0 | 1647 | 3.943 | 3.926 | 3.944
0 | 1652 | 3.943 | 3.927 | 3.945
0 | 1657 | 3.943 | 3.927 | 3.945
0 | 1663 | 3.945 | 3.929 | 3.944
0 | 1668 | 3.943 | 3.927 | 3.944
0 | 1673 | 3.943 | 3.927 | 3.945
0 | 1678 | 3.943 | 3.927 | 3.943
0 | 1683 | 3.942 | 3.927 | 3.945
0 | 1688 | 3.943 | 3.928 | 3.944
0 | 1693 | 3.943 | 3.928 | 3.945
0 | 1698 | 3.943 | 3.929 | 3.944
0 | 1703 | 3.941 | 3.927 | 3.944
0 | 1708 | 3.942 | 3.927 | 3.944
0 | 1713 | 3.942 | 3.926 | 3.944
0 | 1718 | 3.942 | 3.928 | 3.944
0 | 1723 | 3.943 | 3.926 | 3.944
0 | 1728 | 3.945 | 3.927 | 3.944
0 | 1733 | 3.943 | 3.928 | 3.943
0 | 1738 | 3.942 | 3.927 | 3.945
0 | 1743 | 3.943 | 3.928 | 3.943
0 | 1748 | 3.943 | 3.928 | 3.945
0 | 1753 | 3.944 | 3.927 | 3.944
0 | 1758 | 3.943 | 3.927 | 3.945
0 | 1763 | 3.942 | 3.929 | 3.944
0 | 1768 | 3.942 | 3.927 | 3.944
0 | 1773 | 3.942 | 3.927 | 3.944
0 | 1778 | 3.944 | 3.926 | 3.944
0 | 1783 | 3.943 | 3.928 | 3.945
0 | 1788 | 3.943 | 3.928 | 3.945
0 | 1793 | 3.943 | 3.927 | 3.945
0 | 1799 | 3.943 | 3.927 | 3.944
0 | 1804 | 3.942 | 3.928 | 3.945
0 | 1809 | 3.943 | 3.928 | 3.943
0 | 1814 | 3.945 | 3.927 | 3.944
0 | 1819 | 3.943 | 3.927 | 3.944
0 | 1824 | 3.943 | 3.927 | 3.944
0 | 1829 | 3.944 | 3.926 | 3.943
0 | 1834 | 3.942 | 3.929 | 3.943
0 | 1839 | 3.943 | 3.927 | 3.944
0 | 1844 | 3.944 | 3.927 | 3.944
0 | 1849 | 3.943 | 3.929 | 3.945
0 | 1854 | 3.942 | 3.927 | 3.945
0 | 1859 | 3.943 | 3.927 | 3.944
0 | 1864 | 3.943 | 3.927 | 3.943
0 | 1869 | 3.943 | 3.927 | 3.944
0 | 1874 | 3.944 | 3.929 | 3.943
0 | 1879 | 3.944 | 3.93 | 3.943
0 | 1884 | 3.943 | 3.928 | 3.946
0 | 1889 | 3.943 | 3.928 | 3.945
0 | 1894 | 3.943 | 3.928 | 3.944
0 | 1899 | 3.943 | 3.928 | 3.945
0 | 1904 | 3.943 | 3.927 | 3.943
0 | 1909 | 3.943 | 3.928 | 3.944
0 | 1914 | 3.942 | 3.928 | 3.945
0 | 1919 | 3.943 | 3.928 | 3.945
0 | 1924 | 3.944 | 3.928 | 3.944
0 | 1929 | 3.943 | 3.928 | 3.944
0 | 1935 | 3.942 | 3.928 | 3.944
0 | 1940 | 3.943 | 3.927 | 3.945
0 | 1945 | 3.943 | 3.927 | 3.944
0 | 1950 | 3.942 | 3.927 | 3.944
0 | 1955 | 3.942 | 3.926 | 3.945
0 | 1960 | 3.943 | 3.928 | 3.944
0 | 1965 | 3.943 | 3.929 | 3.944
0 | 1970 | 3.942 | 3.928 | 3.943
0 | 1975 | 3.943 | 3.929 | 3.944
0 | 1980 | 3.942 | 3.928 | 3.944
0 | 1985 | 3.944 | 3.927 | 3.942
0 | 1990 | 3.943 | 3.928 | 3.946
0 | 1995 | 3.941 | 3.927 | 3.945
0 | 2000 | 3.943 | 3.927 | 3.944
0 | 2005 | 3.943 | 3.928 | 3.944
0 | 2010 | 3.944 | 3.928 | 3.945
0 | 2015 | 3.942 | 3.927 | 3.944
0 | 2020 | 3.942 | 3.93 | 3.944
0 | 2025 | 3.944 | 3.929 | 3.943
0 | 2030 | 3.942 | 3.929 | 3.944
0 | 2035 | 3.943 | 3.929 | 3.944
0 | 2040 | 3.945 | 3.927 | 3.943
0 | 2045 | 3.944 | 3.928 | 3.945
0 | 2050 | 3.944 | 3.927 | 3.946
0 | 2055 | 3.943 | 3.928 | 3.943
0 | 2060 | 3.943 | 3.928 | 3.943
0 | 2065 | 3.943 | 3.928 | 3.945
0 | 2070 | 3.943 | 3.929 | 3.944
0 | 2076 | 3.943 | 3.929 | 3.944
0 | 2081 | 3.942 | 3.927 | 3.944
0 | 2086 | 3.942 | 3.928 | 3.945
0 | 2091 | 3.942 | 3.927 | 3.944
0 | 2096 | 3.943 | 3.928 | 3.943
0 | 2101 | 3.943 | 3.927 | 3.943
0 | 2106 | 3.943 | 3.927 | 3.943
0 | 2111 | 3.943 | 3.927 | 3.944
0 | 2116 | 3.944 | 3.926 | 3.943
0 | 2121 | 3.944 | 3.927 | 3.943
0 | 2126 | 3.941 | 3.927 | 3.945
0 | 2131 | 3.943 | 3.929 | 3.943
0 | 2136 | 3.942 | 3.928 | 3.945
0 | 2141 | 3.943 | 3.928 | 3.944
0 | 2146 | 3.944 | 3.927 | 3.945
0 | 2151 | 3.942 | 3.928 | 3.945
0 | 2156 | 3.943 | 3.928 | 3.944
0 | 2161 | 3.942 | 3.927 | 3.944
0 | 2166 | 3.944 | 3.928 | 3.945
0 | 2171 | 3.942 | 3.929 | 3.944
0 | 2176 | 3.942 | 3.928 | 3.944
0 | 2181 | 3.944 | 3.926 | 3.945
0 | 2186 | 3.943 | 3.927 | 3.944
0 | 2191 | 3.943 | 3.927 | 3.944
0 | 2196 | 3.943 | 3.927 | 3.944
0 | 2202 | 3.942 | 3.929 | 3.944
0 | 2207 | 3.942 | 3.928 | 3.944
0 | 2212 | 3.943 | 3.928 | 3.944
0 | 2217 | 3.943 | 3.928 | 3.943
0 | 2222 | 3.942 | 3.928 | 3.943
0 | 2227 | 3.943 | 3.927 | 3.942
0 | 2232 | 3.942 | 3.927 | 3.946
0 | 2237 | 3.944 | 3.926 | 3.942
0 | 2242 | 3.942 | 3.927 | 3.943
0 | 2247 | 3.943 | 3.928 | 3.944
0 | 2252 | 3.943 | 3.928 | 3.945
0 | 2257 | 3.943 | 3.928 | 3.945
0 | 2262 | 3.942 | 3.928 | 3.944
0 | 2267 | 3.944 | 3.928 | 3.943
0 | 2272 | 3.943 | 3.928 | 3.944
0 | 2277 | 3.942 | 3.928 | 3.944
0 | 2282 | 3.944 | 3.927 | 3.942
0 | 2287 | 3.943 | 3.927 | 3.944
0 | 2292 | 3.943 | 3.927 | 3.944
0 | 2297 | 3.943 | 3.928 | 3.945
0 | 2302 | 3.942 | 3.928 | 3.944
0 | 2307 | 3.943 | 3.928 | 3.943
0 | 2312 | 3.943 | 3.927 | 3.945
0 | 2317 | 3.944 | 3.93 | 3.944
0 | 2322 | 3.942 | 3.927 | 3.943
0 | 2327 | 3.943 | 3.928 | 3.945
0 | 2333 | 3.943 | 3.927 | 3.944
0 | 2338 | 3.943 | 3.928 | 3.944
0 | 2343 | 3.943 | 3.927 | 3.943
0 | 2348 | 3.944 | 3.927 | 3.946
0 | 2353 | 3.945 | 3.929 | 3.945
0 | 2358 | 3.942 | 3.926 | 3.944
0 | 2363 | 3.944 | 3.927 | 3.946
0 | 2368 | 3.942 | 3.928 | 3.944
0 | 2373 | 3.943 | 3.927 | 3.945
0 | 2378 | 3.943 | 3.93 | 3.945
0 | 2383 | 3.943 | 3.927 | 3.944
0 | 2388 | 3.942 | 3.928 | 3.946
0 | 2393 | 3.943 | 3.927 | 3.945
0 | 2398 | 3.943 | 3.928 | 3.943
0 | 2403 | 3.943 | 3.927 | 3.943
0 | 2408 | 3.943 | 3.929 | 3.944
0 | 2413 | 3.941 | 3.93 | 3.943
0 | 2418 | 3.944 | 3.928 | 3.946
0 | 2423 | 3.942 | 3.929 | 3.945
0 | 2428 | 3.942 | 3.928 | 3.944
0 | 2433 | 3.942 | 3.927 | 3.945
0 | 2438 | 3.943 | 3.928 | 3.944
0 | 2443 | 3.943 | 3.928 | 3.944
0 | 2448 | 3.943 | 3.927 | 3.944
0 | 2453 | 3.942 | 3.929 | 3.944
0 | 2459 | 3.942 | 3.926 | 3.945
0 | 2464 | 3.942 | 3.927 | 3.945
0 | 2469 | 3.942 | 3.929 | 3.942
0 | 2474 | 3.944 | 3.93 | 3.944
0 | 2479 | 3.942 | 3.926 | 3.945
0 | 2484 | 3.944 | 3.929 | 3.943
0 | 2489 | 3.944 | 3.927 | 3.943
0 | 2494 | 3.942 | 3.929 | 3.946
0 | 2499 | 3.942 | 3.927 | 3.944
0 | 2504 | 3.943 | 3.928 | 3.944
0 | 2509 | 3.943 | 3.928 | 3.943
0 | 2514 | 3.943 | 3.928 | 3.943
0 | 2519 | 3.943 | 3.928 | 3.944
0 | 2524 | 3.944 | 3.926 | 3.944
0 | 2529 | 3.942 | 3.928 | 3.944
0 | 2534 | 3.943 | 3.928 | 3.943
0 | 2539 | 3.942 | 3.928 | 3.944
0 | 2544 | 3.943 | 3.928 | 3.944
0 | 2549 | 3.944 | 3.928 | 3.944
0 | 2554 | 3.943 | 3.927 | 3.944
0 | 2559 | 3.943 | 3.927 | 3.944
0 | 2564 | 3.943 | 3.928 | 3.943
0 | 2569 | 3.943 | 3.929 | 3.944
0 | 2574 | 3.943 | 3.928 | 3.944
0 | 2579 | 3.942 | 3.928 | 3.944
0 | 2584 | 3.943 | 3.929 | 3.944
0 | 2589 | 3.945 | 3.927 | 3.943
0 | 2595 | 3.943 | 3.927 | 3.944
0 | 2600 | 3.943 | 3.927 | 3.944
0 | 2605 | 3.943 | 3.928 | 3.945
0 | 2610 | 3.943 | 3.927 | 3.943
0 | 2615 | 3.943 | 3.928 | 3.944
0 | 2620 | 3.943 | 3.93 | 3.943
0 | 2625 | 3.944 | 3.928 | 3.943
0 | 2630 | 3.944 | 3.927 | 3.943
0 | 2635 | 3.943 | 3.927 | 3.943
0 | 2640 | 3.942 | 3.928 | 3.945
0 | 2645 | 3.943 | 3.928 | 3.944
0 | 2650 | 3.942 | 3.928 | 3.944
0 | 2655 | 3.943 | 3.927 | 3.944
0 | 2660 | 3.943 | 3.928 | 3.943
0 | 2665 | 3.943 | 3.929 | 3.945
0 | 2670 | 3.943 | 3.928 | 3.943
0 | 2675 | 3.943 | 3.926 | 3.943
0 | 2680 | 3.943 | 3.927 | 3.944
0 | 2685 | 3.942 | 3.926 | 3.944
0 | 2690 | 3.943 | 3.928 | 3.944
0 | 2695 | 3.943 | 3.929 | 3.944
0 | 2700 | 3.944 | 3.928 | 3.946
0 | 2705 | 3.942 | 3.929 | 3.944
0 | 2710 | 3.943 | 3.929 | 3.944
0 | 2715 | 3.942 | 3.927 | 3.944
0 | 2721 | 3.942 | 3.928 | 3.944
0 | 2726 | 3.943 | 3.929 | 3.946
0 | 2731 | 3.944 | 3.929 | 3.943
0 | 2736 | 3.943 | 3.929 | 3.944
0 | 2741 | 3.942 | 3.927 | 3.945
0 | 2746 | 3.943 | 3.929 | 3.943
0 | 2751 | 3.942 | 3.928 | 3.944
0 | 2756 | 3.942 | 3.928 | 3.943
0 | 2761 | 3.943 | 3.93 | 3.943
0 | 2766 | 3.942 | 3.929 | 3.944
0 | 2771 | 3.943 | 3.927 | 3.942
0 | 2776 | 3.941 | 3.929 | 3.944
0 | 2781 | 3.943 | 3.928 | 3.943
0 | 2786 | 3.944 | 3.927 | 3.945
0 | 2791 | 3.941 | 3.928 | 3.945
0 | 2796 | 3.942 | 3.929 | 3.944
0 | 2801 | 3.943 | 3.928 | 3.945
0 | 2806 | 3.944 | 3.928 | 3.944
0 | 2811 | 3.944 | 3.929 | 3.945
0 | 2816 | 3.942 | 3.927 | 3.945
0 | 2821 | 3.943 | 3.929 | 3.944
0 | 2826 | 3.942 | 3.928 | 3.945
0 | 2831 | 3.943 | 3.927 | 3.943
0 | 2836 | 3.943 | 3.928 | 3.944
0 | 2841 | 3.943 | 3.928 | 3.945
0 | 2846 | 3.942 | 3.926 | 3.945
0 | 2852 | 3.943 | 3.929 | 3.944
0 | 2857 | 3.942 | 3.929 | 3.944
0 | 2862 | 3.941 | 3.928 | 3.944
0 | 2867 | 3.944 | 3.927 | 3.944
0 | 2872 | 3.944 | 3.927 | 3.944
0 | 2877 | 3.943 | 3.929 | 3.944
0 | 2882 | 3.943 | 3.928 | 3.944
0 | 2887 | 3.943 | 3.928 | 3.945
0 | 2892 | 3.943 | 3.929 | 3.944
0 | 2897 | 3.942 | 3.929 | 3.944
0 | 2902 | 3.943 | 3.929 | 3.942
0 | 2907 | 3.941 | 3.929 | 3.944
0 | 2912 | 3.942 | 3.93 | 3.944
0 | 2917 | 3.944 | 3.929 | 3.944
0 | 2922 | 3.944 | 3.928 | 3.944
0 | 2927 | 3.943 | 3.928 | 3.945
0 | 2932 | 3.942 | 3.928 | 3.944
0 | 2937 | 3.943 | 3.928 | 3.944
0 | 2942 | 3.943 | 3.928 | 3.944
0 | 2947 | 3.942 | 3.928 | 3.944
0 | 2952 | 3.942 | 3.928 | 3.946
0 | 2957 | 3.942 | 3.927 | 3.944
0 | 2962 | 3.944 | 3.927 | 3.943
0 | 2967 | 3.944 | 3.929 | 3.947
0 | 2972 | 3.943 | 3.928 | 3.945
0 | 2978 | 3.943 | 3.929 | 3.945
0 | 2983 | 3.941 | 3.928 | 3.944
0 | 2988 | 3.943 | 3.93 | 3.944
0 | 2993 | 3.943 | 3.929 | 3.945
0 | 2998 | 3.942 | 3.927 | 3.945
0 | 3003 | 3.943 | 3.927 | 3.945
0 | 3008 | 3.944 | 3.928 | 3.945
0 | 3013 | 3.942 | 3.929 | 3.943
0 | 3018 | 3.941 | 3.927 | 3.944
0 | 3023 | 3.943 | 3.928 | 3.944
0 | 3028 | 3.944 | 3.929 | 3.943
0 | 3033 | 3.941 | 3.93 | 3.944
0 | 3038 | 3.942 | 3.929 | 3.946
0 | 3043 | 3.942 | 3.927 | 3.944
0 | 3048 | 3.943 | 3.928 | 3.945
0 | 3053 | 3.943 | 3.928 | 3.945
0 | 3058 | 3.944 | 3.928 | 3.944
0 | 3063 | 3.944 | 3.927 | 3.945
0 | 3068 | 3.942 | 3.928 | 3.944
0 | 3073 | 3.943 | 3.927 | 3.944
0 | 3078 | 3.943 | 3.928 | 3.944
0 | 3083 | 3.943 | 3.928 | 3.944
0 | 3088 | 3.943 | 3.929 | 3.943
0 | 3093 | 3.942 | 3.928 | 3.943
0 | 3098 | 3.943 | 3.928 | 3.945
0 | 3103 | 3.944 | 3.927 | 3.945
0 | 3108 | 3.944 | 3.929 | 3.944
0 | 3114 | 3.942 | 3.929 | 3.945
0 | 3119 | 3.942 | 3.928 | 3.944
0 | 3124 | 3.944 | 3.928 | 3.944
0 | 3129 | 3.941 | 3.93 | 3.942
0 | 3134 | 3.942 | 3.927 | 3.944
0 | 3139 | 3.942 | 3.927 | 3.943
0 | 3144 | 3.942 | 3.927 | 3.943
0 | 3149 | 3.943 | 3.928 | 3.944
0 | 3154 | 3.944 | 3.928 | 3.945
0 | 3159 | 3.943 | 3.929 | 3.945
0 | 3164 | 3.944 | 3.927 | 3.945
0 | 3169 | 3.943 | 3.929 | 3.944
0 | 3174 | 3.942 | 3.928 | 3.943
0 | 3179 | 3.943 | 3.929 | 3.944
0 | 3184 | 3.943 | 3.928 | 3.944
0 | 3189 | 3.943 | 3.928 | 3.944
0 | 3194 | 3.944 | 3.927 | 3.944
0 | 3199 | 3.941 | 3.929 | 3.943
0 | 3204 | 3.942 | 3.929 | 3.945
0 | 3209 | 3.942 | 3.928 | 3.945
0 | 3214 | 3.942 | 3.928 | 3.944
0 | 3219 | 3.941 | 3.927 | 3.943
0 | 3224 | 3.943 | 3.929 | 3.944
0 | 3229 | 3.942 | 3.928 | 3.945
0 | 3234 | 3.943 | 3.927 | 3.946
0 | 3239 | 3.943 | 3.927 | 3.944
0 | 3244 | 3.944 | 3.929 | 3.945
0 | 3249 | 3.945 | 3.928 | 3.944
0 | 3254 | 3.944 | 3.928 | 3.944
0 | 3260 | 3.945 | 3.928 | 3.943
0 | 3265 | 3.942 | 3.929 | 3.944
0 | 3270 | 3.942 | 3.927 | 3.945
0 | 3275 | 3.944 | 3.929 | 3.943
0 | 3280 | 3.942 | 3.928 | 3.943
0 | 3285 | 3.942 | 3.929 | 3.944
0 | 3290 | 3.941 | 3.929 | 3.945
0 | 3295 | 3.943 | 3.927 | 3.944
0 | 3300 | 3.943 | 3.929 | 3.943
0 | 3305 | 3.945 | 3.928 | 3.946
0 | 3310 | 3.943 | 3.93 | 3.944
0 | 3315 | 3.942 | 3.928 | 3.944
0 | 3320 | 3.943 | 3.928 | 3.944
0 | 3325 | 3.942 | 3.929 | 3.942
0 | 3330 | 3.944 | 3.927 | 3.944
0 | 3335 | 3.942 | 3.928 | 3.943
0 | 3340 | 3.943 | 3.928 | 3.944
0 | 3345 | 3.944 | 3.929 | 3.943
0 | 3350 | 3.943 | 3.927 | 3.943
0 | 3355 | 3.944 | 3.927 | 3.945
0 | 3360 | 3.942 | 3.929 | 3.943
0 | 3365 | 3.942 | 3.928 | 3.944
0 | 3370 | 3.944 | 3.928 | 3.945
0 | 3375 | 3.943 | 3.927 | 3.944
0 | 3380 | 3.943 | 3.928 | 3.944
0 | 3385 | 3.943 | 3.928 | 3.944
0 | 3391 | 3.943 | 3.929 | 3.942
0 | 3396 | 3.942 | 3.929 | 3.943
0 | 3401 | 3.942 | 3.927 | 3.944
0 | 3406 | 3.944 | 3.928 | 3.943
0 | 3411 | 3.942 | 3.928 | 3.943
0 | 3416 | 3.943 | 3.929 | 3.945
0 | 3421 | 3.944 | 3.926 | 3.945
0 | 3426 | 3.942 | 3.927 | 3.944
0 | 3431 | 3.943 | 3.928 | 3.942
0 | 3436 | 3.943 | 3.929 | 3.945
0 | 3441 | 3.942 | 3.928 | 3.944
0 | 3446 | 3.943 | 3.928 | 3.945
0 | 3451 | 3.943 | 3.928 | 3.944
0 | 3456 | 3.944 | 3.928 | 3.943
0 | 3461 | 3.942 | 3.928 | 3.945
0 | 3466 | 3.944 | 3.929 | 3.944
0 | 3471 | 3.943 | 3.928 | 3.944
0 | 3476 | 3.943 | 3.928 | 3.944
0 | 3481 | 3.943 | 3.929 | 3.942
0 | 3486 | 3.942 | 3.929 | 3.944
0 | 3491 | 3.943 | 3.93 | 3.944
0 | 3496 | 3.942 | 3.928 | 3.944
0 | 3501 | 3.942 | 3.928 | 3.945
0 | 3506 | 3.943 | 3.928 | 3.944
0 | 3511 | 3.943 | 3.928 | 3.943
0 | 3516 | 3.943 | 3.93 | 3.943
0 | 3522 | 3.942 | 3.929 | 3.944
0 | 3527 | 3.942 | 3.928 | 3.944
0 | 3532 | 3.943 | 3.928 | 3.944
0 | 3537 | 3.943 | 3.928 | 3.945
0 | 3542 | 3.94 | 3.929 | 3.943
0 | 3547 | 3.942 | 3.929 | 3.944
0 | 3552 | 3.942 | 3.928 | 3.944
0 | 3557 | 3.942 | 3.927 | 3.946
0 | 3562 | 3.943 | 3.927 | 3.947
0 | 3567 | 3.942 | 3.927 | 3.943
0 | 3572 | 3.944 | 3.927 | 3.945
0 | 3577 | 3.942 | 3.927 | 3.943
0 | 3582 | 3.942 | 3.928 | 3.943
0 | 3587 | 3.942 | 3.928 | 3.944
0 | 3592 | 3.942 | 3.929 | 3.945
0 | 3597 | 3.943 | 3.928 | 3.943
0 | 3602 | 3.942 | 3.929 | 3.944
0 | 3607 | 3.942 | 3.927 | 3.944
0 | 3612 | 3.942 | 3.928 | 3.945
0 | 3617 | 3.943 | 3.928 | 3.943
0 | 3622 | 3.943 | 3.929 | 3.945
0 | 3627 | 3.943 | 3.927 | 3.946
0 | 3632 | 3.943 | 3.927 | 3.945
0 | 3637 | 3.942 | 3.928 | 3.944
0 | 3642 | 3.943 | 3.928 | 3.943
0 | 3647 | 3.943 | 3.928 | 3.944
0 | 3653 | 3.945 | 3.928 | 3.945
0 | 3658 | 3.942 | 3.927 | 3.945
0 | 3663 | 3.944 | 3.927 | 3.944
0 | 3668 | 3.942 | 3.928 | 3.945
0 | 3673 | 3.942 | 3.928 | 3.945
0 | 3678 | 3.944 | 3.929 | 3.944
0 | 3683 | 3.943 | 3.927 | 3.945
0 | 3688 | 3.944 | 3.928 | 3.945
0 | 3693 | 3.943 | 3.928 | 3.943
0 | 3698 | 3.944 | 3.928 | 3.943
0 | 3703 | 3.944 | 3.929 | 3.943
0 | 3708 | 3.944 | 3.926 | 3.943
0 | 3713 | 3.943 | 3.928 | 3.944
0 | 3718 | 3.943 | 3.929 | 3.943
0 | 3723 | 3.942 | 3.929 | 3.943
0 | 3728 | 3.943 | 3.929 | 3.944
0 | 3733 | 3.943 | 3.931 | 3.944
0 | 3738 | 3.943 | 3.927 | 3.944
0 | 3743 | 3.943 | 3.928 | 3.944
0 | 3748 | 3.943 | 3.929 | 3.943
0 | 3753 | 3.942 | 3.927 | 3.945
0 | 3758 | 3.943 | 3.928 | 3.943
0 | 3763 | 3.941 | 3.927 | 3.945
0 | 3768 | 3.941 | 3.929 | 3.943
0 | 3773 | 3.941 | 3.928 | 3.943
0 | 3778 | 3.943 | 3.93 | 3.944
0 | 3783 | 3.943 | 3.927 | 3.943
0 | 3789 | 3.942 | 3.928 | 3.945
0 | 3794 | 3.943 | 3.927 | 3.945
0 | 3799 | 3.943 | 3.927 | 3.943
0 | 3804 | 3.942 | 3.927 | 3.944
0 | 3809 | 3.942 | 3.929 | 3.943
0 | 3814 | 3.942 | 3.928 | 3.946
0 | 3819 | 3.942 | 3.928 | 3.943
0 | 3824 | 3.942 | 3.929 | 3.942
0 | 3829 | 3.942 | 3.927 | 3.946
0 | 3834 | 3.942 | 3.928 | 3.943
0 | 3839 | 3.941 | 3.928 | 3.943
0 | 3844 | 3.943 | 3.929 | 3.944
0 | 3849 | 3.942 | 3.927 | 3.946
0 | 3854 | 3.942 | 3.928 | 3.945
0 | 3859 | 3.941 | 3.93 | 3.945
0 | 3864 | 3.942 | 3.926 | 3.945
0 | 3869 | 3.941 | 3.93 | 3.944
0 | 3874 | 3.942 | 3.929 | 3.943
0 | 3879 | 3.944 | 3.928 | 3.945
0 | 3884 | 3.942 | 3.929 | 3.944
0 | 3889 | 3.942 | 3.928 | 3.944
0 | 3894 | 3.942 | 3.929 | 3.943
0 | 3899 | 3.943 | 3.928 | 3.945
0 | 3904 | 3.944 | 3.927 | 3.945
0 | 3909 | 3.942 | 3.928 | 3.943
0 | 3914 | 3.942 | 3.928 | 3.944
0 | 3920 | 3.942 | 3.928 | 3.944
0 | 3925 | 3.942 | 3.929 | 3.943
0 | 3930 | 3.941 | 3.93 | 3.944
0 | 3935 | 3.944 | 3.928 | 3.945
0 | 3940 | 3.944 | 3.929 | 3.945
0 | 3945 | 3.942 | 3.929 | 3.944
0 | 3950 | 3.942 | 3.928 | 3.945
0 | 3955 | 3.943 | 3.929 | 3.944
0 | 3960 | 3.944 | 3.927 | 3.944
0 | 3965 | 3.944 | 3.928 | 3.943
0 | 3970 | 3.943 | 3.927 | 3.945
0 | 3975 | 3.942 | 3.927 | 3.942
0 | 3980 | 3.941 | 3.927 | 3.944
0 | 3985 | 3.942 | 3.928 | 3.943
0 | 3990 | 3.943 | 3.928 | 3.942
0 | 3995 | 3.941 | 3.929 | 3.943
0 | 4000 | 3.942 | 3.929 | 3.946
0 | 4005 | 3.94 | 3.929 | 3.944
0 | 4010 | 3.942 | 3.928 | 3.943
0 | 4015 | 3.942 | 3.929 | 3.943
0 | 4020 | 3.943 | 3.928 | 3.943
0 | 4025 | 3.943 | 3.928 | 3.943
0 | 4030 | 3.943 | 3.927 | 3.942
0 | 4035 | 3.943 | 3.929 | 3.944
0 | 4040 | 3.942 | 3.93 | 3.944
0 | 4045 | 3.943 | 3.928 | 3.943
0 | 4050 | 3.943 | 3.928 | 3.944
0 | 4055 | 3.943 | 3.928 | 3.944
0 | 4061 | 3.943 | 3.927 | 3.945
0 | 4066 | 3.942 | 3.929 | 3.945
0 | 4071 | 3.943 | 3.927 | 3.943
0 | 4076 | 3.942 | 3.929 | 3.944
0 | 4081 | 3.941 | 3.928 | 3.944
0 | 4086 | 3.942 | 3.928 | 3.943
0 | 4091 | 3.943 | 3.928 | 3.944
0 | 4096 | 3.943 | 3.927 | 3.944
0 | 4101 | 3.942 | 3.928 | 3.943
0 | 4106 | 3.942 | 3.927 | 3.943
0 | 4111 | 3.943 | 3.928 | 3.943
0 | 4116 | 3.942 | 3.928 | 3.943
0 | 4121 | 3.942 | 3.928 | 3.945
0 | 4126 | 3.942 | 3.929 | 3.941
0 | 4131 | 3.943 | 3.928 | 3.945
0 | 4136 | 3.941 | 3.927 | 3.945
0 | 4141 | 3.942 | 3.928 | 3.944
0 | 4146 | 3.942 | 3.928 | 3.943
0 | 4151 | 3.943 | 3.927 | 3.943
0 | 4156 | 3.942 | 3.928 | 3.944
0 | 4161 | 3.943 | 3.927 | 3.944
0 | 4166 | 3.942 | 3.928 | 3.944
0 | 4171 | 3.941 | 3.928 | 3.943
0 | 4176 | 3.943 | 3.928 | 3.943
0 | 4181 | 3.942 | 3.93 | 3.943
0 | 4186 | 3.942 | 3.929 | 3.943
0 | 4192 | 3.944 | 3.927 | 3.944
0 | 4197 | 3.942 | 3.928 | 3.942
0 | 4202 | 3.941 | 3.928 | 3.943
0 | 4207 | 3.944 | 3.928 | 3.945
0 | 4212 | 3.943 | 3.927 | 3.943
0 | 4217 | 3.942 | 3.928 | 3.944
0 | 4222 | 3.942 | 3.929 | 3.942
0 | 4227 | 3.943 | 3.928 | 3.944
0 | 4232 | 3.943 | 3.928 | 3.944
0 | 4237 | 3.941 | 3.927 | 3.945
0 | 4242 | 3.942 | 3.927 | 3.945
0 | 4247 | 3.942 | 3.928 | 3.943
0 | 4252 | 3.943 | 3.929 | 3.944
0 | 4257 | 3.942 | 3.928 | 3.944
0 | 4262 | 3.942 | 3.929 | 3.942
0 | 4267 | 3.943 | 3.928 | 3.944
0 | 4272 | 3.943 | 3.928 | 3.944
0 | 4277 | 3.942 | 3.929 | 3.944
0 | 4282 | 3.943 | 3.927 | 3.943
0 | 4287 | 3.942 | 3.928 | 3.943
0 | 4292 | 3.943 | 3.928 | 3.944
0 | 4297 | 3.942 | 3.928 | 3.944
0 | 4302 | 3.941 | 3.929 | 3.943
0 | 4307 | 3.941 | 3.929 | 3.943
0 | 4312 | 3.942 | 3.928 | 3.943
0 | 4317 | 3.942 | 3.928 | 3.943
0 | 4323 | 3.942 | 3.928 | 3.943
0 | 4328 | 3.943 | 3.928 | 3.943
0 | 4333 | 3.944 | 3.927 | 3.943
0 | 4338 | 3.942 | 3.929 | 3.943
0 | 4343 | 3.943 | 3.927 | 3.944
0 | 4348 | 3.941 | 3.929 | 3.942
0 | 4353 | 3.942 | 3.927 | 3.944
0 | 4358 | 3.943 | 3.928 | 3.944
0 | 4363 | 3.942 | 3.928 | 3.944
0 | 4368 | 3.942 | 3.93 | 3.943
0 | 4373 | 3.942 | 3.928 | 3.943
0 | 4378 | 3.941 | 3.927 | 3.945
0 | 4383 | 3.942 | 3.929 | 3.943
0 | 4388 | 3.943 | 3.929 | 3.944
0 | 4393 | 3.941 | 3.928 | 3.944
0 | 4398 | 3.942 | 3.928 | 3.943
0 | 4403 | 3.942 | 3.928 | 3.942
0 | 4408 | 3.943 | 3.927 | 3.943
0 | 4413 | 3.944 | 3.927 | 3.942
0 | 4418 | 3.942 | 3.931 | 3.943
0 | 4423 | 3.943 | 3.928 | 3.942
0 | 4428 | 3.941 | 3.928 | 3.942
0 | 4433 | 3.942 | 3.928 | 3.943
0 | 4438 | 3.942 | 3.927 | 3.945
0 | 4443 | 3.943 | 3.928 | 3.943
0 | 4449 | 3.942 | 3.927 | 3.944
0 | 4454 | 3.942 | 3.928 | 3.942
0 | 4459 | 3.941 | 3.928 | 3.944
0 | 4464 | 3.942 | 3.928 | 3.943
0 | 4469 | 3.941 | 3.928 | 3.943
0 | 4474 | 3.943 | 3.928 | 3.943
0 | 4479 | 3.942 | 3.927 | 3.944
0 | 4484 | 3.942 | 3.927 | 3.943
0 | 4489 | 3.941 | 3.928 | 3.944
0 | 4494 | 3.944 | 3.928 | 3.945
0 | 4499 | 3.943 | 3.928 | 3.944
0 | 4504 | 3.941 | 3.927 | 3.943
0 | 4509 | 3.942 | 3.927 | 3.944
0 | 4514 | 3.942 | 3.925 | 3.943
0 | 4519 | 3.942 | 3.927 | 3.944
0 | 4524 | 3.943 | 3.928 | 3.944
0 | 4529 | 3.943 | 3.928 | 3.944
0 | 4534 | 3.942 | 3.928 | 3.943
0 | 4539 | 3.944 | 3.929 | 3.944
0 | 4544 | 3.943 | 3.927 | 3.943
0 | 4549 | 3.942 | 3.927 | 3.944
0 | 4554 | 3.942 | 3.928 | 3.943
0 | 4559 | 3.943 | 3.928 | 3.944
0 | 4564 | 3.943 | 3.927 | 3.943
0 | 4569 | 3.943 | 3.928 | 3.944
0 | 4574 | 3.942 | 3.928 | 3.943
0 | 4579 | 3.943 | 3.929 | 3.943
0 | 4584 | 3.941 | 3.927 | 3.944
0 | 4590 | 3.941 | 3.928 | 3.944
0 | 4595 | 3.943 | 3.929 | 3.944
0 | 4600 | 3.943 | 3.928 | 3.944
0 | 4605 | 3.942 | 3.928 | 3.945
0 | 4610 | 3.941 | 3.93 | 3.944
0 | 4615 | 3.941 | 3.928 | 3.945
0 | 4620 | 3.942 | 3.928 | 3.943
0 | 4625 | 3.942 | 3.927 | 3.944
0 | 4630 | 3.943 | 3.928 | 3.943
0 | 4635 | 3.944 | 3.928 | 3.943
0 | 4640 | 3.942 | 3.929 | 3.944
0 | 4645 | 3.943 | 3.928 | 3.944
0 | 4650 | 3.941 | 3.927 | 3.945
0 | 4655 | 3.941 | 3.929 | 3.942
0 | 4660 | 3.941 | 3.929 | 3.943
0 | 4665 | 3.943 | 3.928 | 3.944
0 | 4670 | 3.942 | 3.928 | 3.943
0 | 4675 | 3.941 | 3.928 | 3.944
0 | 4680 | 3.942 | 3.929 | 3.942
0 | 4685 | 3.944 | 3.927 | 3.944
0 | 4690 | 3.943 | 3.927 | 3.944
0 | 4695 | 3.944 | 3.927 | 3.944
0 | 4700 | 3.944 | 3.928 | 3.943
0 | 4705 | 3.942 | 3.928 | 3.944
0 | 4710 | 3.942 | 3.928 | 3.943
0 | 4715 | 3.942 | 3.928 | 3.944
0 | 4720 | 3.942 | 3.928 | 3.944
0 | 4725 | 3.943 | 3.928 | 3.944
0 | 4731 | 3.941 | 3.929 | 3.941
0 | 4736 | 3.943 | 3.928 | 3.943
0 | 4741 | 3.942 | 3.928 | 3.943
0 | 4746 | 3.942 | 3.928 | 3.943
0 | 4751 | 3.943 | 3.926 | 3.943
0 | 4756 | 3.942 | 3.928 | 3.943
0 | 4761 | 3.942 | 3.928 | 3.944
0 | 4766 | 3.942 | 3.928 | 3.942
0 | 4771 | 3.942 | 3.928 | 3.943
0 | 4776 | 3.944 | 3.927 | 3.942
0 | 4781 | 3.941 | 3.928 | 3.943
0 | 4786 | 3.942 | 3.93 | 3.942
0 | 4791 | 3.943 | 3.927 | 3.945
0 | 4796 | 3.941 | 3.928 | 3.942
0 | 4801 | 3.942 | 3.928 | 3.943
0 | 4806 | 3.942 | 3.927 | 3.944
0 | 4811 | 3.943 | 3.927 | 3.943
0 | 4816 | 3.943 | 3.928 | 3.943
0 | 4821 | 3.942 | 3.928 | 3.944
0 | 4826 | 3.942 | 3.928 | 3.944
0 | 4831 | 3.942 | 3.928 | 3.944
0 | 4836 | 3.942 | 3.927 | 3.944
0 | 4841 | 3.942 | 3.929 | 3.942
0 | 4846 | 3.942 | 3.928 | 3.944
0 | 4851 | 3.943 | 3.928 | 3.943
0 | 4856 | 3.943 | 3.928 | 3.944
0 | 4862 | 3.943 | 3.928 | 3.944
0 | 4867 | 3.942 | 3.928 | 3.943
0 | 4872 | 3.944 | 3.927 | 3.945
0 | 4877 | 3.942 | 3.928 | 3.943
0 | 4882 | 3.943 | 3.928 | 3.943
0 | 4887 | 3.941 | 3.928 | 3.945
0 | 4892 | 3.943 | 3.927 | 3.945
0 | 4897 | 3.942 | 3.928 | 3.944
0 | 4902 | 3.941 | 3.926 | 3.944
0 | 4907 | 3.941 | 3.927 | 3.945
0 | 4912 | 3.943 | 3.927 | 3.944
0 | 4917 | 3.944 | 3.928 | 3.943
0 | 4922 | 3.944 | 3.927 | 3.942
0 | 4927 | 3.942 | 3.929 | 3.944
0 | 4932 | 3.942 | 3.928 | 3.942
0 | 4937 | 3.942 | 3.93 | 3.943
0 | 4942 | 3.943 | 3.929 | 3.943
0 | 4947 | 3.943 | 3.928 | 3.942
0 | 4952 | 3.943 | 3.927 | 3.945
0 | 4957 | 3.942 | 3.927 | 3.942
0 | 4962 | 3.943 | 3.927 | 3.943
0 | 4967 | 3.942 | 3.926 | 3.944
0 | 4972 | 3.943 | 3.926 | 3.945
0 | 4977 | 3.944 | 3.928 | 3.944
0 | 4982 | 3.943 | 3.928 | 3.943
0 | 4987 | 3.941 | 3.928 | 3.943
0 | 4993 | 3.944 | 3.928 | 3.942
0 | 4998 | 3.944 | 3.928 | 3.944
0 | 5003 | 3.942 | 3.928 | 3.943
0 | 5008 | 3.942 | 3.928 | 3.944
0 | 5013 | 3.942 | 3.929 | 3.942
0 | 5018 | 3.942 | 3.928 | 3.944
0 | 5023 | 3.943 | 3.927 | 3.945
0 | 5028 | 3.942 | 3.928 | 3.943
0 | 5033 | 3.941 | 3.929 | 3.942
0 | 5038 | 3.944 | 3.928 | 3.942
0 | 5043 | 3.941 | 3.927 | 3.945
0 | 5048 | 3.942 | 3.929 | 3.942
0 | 5053 | 3.943 | 3.928 | 3.944
0 | 5058 | 3.941 | 3.929 | 3.944
0 | 5063 | 3.941 | 3.929 | 3.943
0 | 5068 | 3.942 | 3.927 | 3.943
0 | 5073 | 3.943 | 3.927 | 3.944
0 | 5078 | 3.943 | 3.927 | 3.942
0 | 5083 | 3.943 | 3.928 | 3.944
0 | 5088 | 3.942 | 3.926 | 3.944
0 | 5093 | 3.943 | 3.928 | 3.943
0 | 5098 | 3.943 | 3.927 | 3.944
0 | 5103 | 3.941 | 3.927 | 3.944
0 | 5108 | 3.941 | 3.928 | 3.944
0 | 5113 | 3.942 | 3.928 | 3.943
0 | 5119 | 3.941 | 3.928 | 3.943
0 | 5124 | 3.942 | 3.929 | 3.944
0 | 5129 | 3.944 | 3.929 | 3.943
0 | 5134 | 3.943 | 3.928 | 3.943
0 | 5139 | 3.942 | 3.927 | 3.943
0 | 5144 | 3.942 | 3.927 | 3.943
0 | 5149 | 3.942 | 3.928 | 3.945
0 | 5154 | 3.943 | 3.928 | 3.945
0 | 5159 | 3.943 | 3.927 | 3.943
0 | 5164 | 3.942 | 3.928 | 3.942
0 | 5169 | 3.942 | 3.929 | 3.943
0 | 5174 | 3.943 | 3.927 | 3.943
0 | 5179 | 3.942 | 3.929 | 3.943
0 | 5184 | 3.942 | 3.929 | 3.943
0 | 5189 | 3.942 | 3.928 | 3.943
0 | 5194 | 3.944 | 3.928 | 3.944
0 | 5199 | 3.941 | 3.928 | 3.943
0 | 5204 | 3.942 | 3.927 | 3.942
0 | 5209 | 3.942 | 3.928 | 3.944
0 | 5214 | 3.941 | 3.929 | 3.943
0 | 5219 | 3.943 | 3.927 | 3.944
0 | 5224 | 3.943 | 3.927 | 3.944
0 | 5229 | 3.942 | 3.928 | 3.944
0 | 5234 | 3.941 | 3.927 | 3.942
0 | 5239 | 3.944 | 3.927 | 3.943
0 | 5244 | 3.942 | 3.928 | 3.943
0 | 5250 | 3.942 | 3.928 | 3.945
0 | 5255 | 3.943 | 3.927 | 3.946
0 | 5260 | 3.942 | 3.928 | 3.943
0 | 5265 | 3.943 | 3.927 | 3.942
0 | 5270 | 3.942 | 3.928 | 3.944
0 | 5275 | 3.941 | 3.928 | 3.943
0 | 5280 | 3.942 | 3.927 | 3.942
0 | 5285 | 3.943 | 3.928 | 3.942
0 | 5290 | 3.942 | 3.927 | 3.944
0 | 5295 | 3.941 | 3.928 | 3.943
0 | 5300 | 3.943 | 3.928 | 3.943
0 | 5305 | 3.942 | 3.927 | 3.943
0 | 5310 | 3.942 | 3.929 | 3.943
0 | 5315 | 3.942 | 3.928 | 3.944
0 | 5320 | 3.94 | 3.929 | 3.942
0 | 5325 | 3.942 | 3.927 | 3.943
0 | 5330 | 3.942 | 3.928 | 3.944
0 | 5335 | 3.941 | 3.928 | 3.944
0 | 5340 | 3.942 | 3.928 | 3.943
0 | 5345 | 3.942 | 3.928 | 3.943
0 | 5350 | 3.943 | 3.929 | 3.943
0 | 5355 | 3.942 | 3.927 | 3.943
0 | 5360 | 3.943 | 3.927 | 3.941
0 | 5365 | 3.942 | 3.928 | 3.942
0 | 5370 | 3.943 | 3.928 | 3.942
0 | 5375 | 3.943 | 3.927 | 3.942
0 | 5380 | 3.942 | 3.928 | 3.944
0 | 5386 | 3.941 | 3.926 | 3.944
0 | 5391 | 3.943 | 3.927 | 3.944
0 | 5396 | 3.942 | 3.927 | 3.943
0 | 5401 | 3.942 | 3.929 | 3.944
0 | 5406 | 3.942 | 3.928 | 3.945
0 | 5411 | 3.943 | 3.926 | 3.942
0 | 5416 | 3.943 | 3.928 | 3.943
0 | 5421 | 3.942 | 3.927 | 3.942
0 | 5426 | 3.943 | 3.929 | 3.943
0 | 5431 | 3.944 | 3.929 | 3.944
0 | 5436 | 3.943 | 3.928 | 3.944
0 | 5441 | 3.941 | 3.928 | 3.944
0 | 5446 | 3.942 | 3.928 | 3.943
0 | 5451 | 3.941 | 3.929 | 3.942
0 | 5456 | 3.943 | 3.927 | 3.943
0 | 5461 | 3.942 | 3.927 | 3.944
0 | 5466 | 3.943 | 3.927 | 3.943
0 | 5471 | 3.942 | 3.928 | 3.943
0 | 5476 | 3.942 | 3.927 | 3.944
0 | 5481 | 3.942 | 3.929 | 3.942
0 | 5486 | 3.943 | 3.928 | 3.943
0 | 5491 | 3.943 | 3.927 | 3.944
0 | 5496 | 3.944 | 3.929 | 3.941
0 | 5501 | 3.941 | 3.928 | 3.942
0 | 5506 | 3.942 | 3.929 | 3.944
0 | 5511 | 3.942 | 3.927 | 3.943
0 | 5516 | 3.944 | 3.927 | 3.943
0 | 5522 | 3.943 | 3.928 | 3.942
0 | 5527 | 3.941 | 3.928 | 3.942
0 | 5532 | 3.943 | 3.927 | 3.944
0 | 5537 | 3.942 | 3.928 | 3.944
0 | 5542 | 3.943 | 3.929 | 3.943
0 | 5547 | 3.942 | 3.927 | 3.943
0 | 5552 | 3.941 | 3.927 | 3.942
0 | 5557 | 3.943 | 3.926 | 3.941
0 | 5562 | 3.942 | 3.928 | 3.944
0 | 5567 | 3.941 | 3.928 | 3.942
0 | 5572 | 3.943 | 3.927 | 3.943
0 | 5577 | 3.941 | 3.929 | 3.943
0 | 5582 | 3.942 | 3.928 | 3.941
0 | 5587 | 3.941 | 3.928 | 3.944
0 | 5592 | 3.942 | 3.927 | 3.944
0 | 5597 | 3.94 | 3.926 | 3.943
0 | 5602 | 3.941 | 3.926 | 3.944
0 | 5607 | 3.943 | 3.927 | 3.942
0 | 5612 | 3.943 | 3.928 | 3.943
0 | 5617 | 3.941 | 3.927 | 3.944
0 | 5622 | 3.944 | 3.927 | 3.942
0 | 5627 | 3.943 | 3.927 | 3.942
0 | 5632 | 3.944 | 3.928 | 3.944
0 | 5637 | 3.943 | 3.928 | 3.942
0 | 5642 | 3.941 | 3.927 | 3.945
0 | 5647 | 3.942 | 3.929 | 3.943
0 | 5652 | 3.941 | 3.927 | 3.943
0 | 5658 | 3.942 | 3.927 | 3.944
0 | 5663 | 3.943 | 3.926 | 3.944
0 | 5668 | 3.941 | 3.927 | 3.942
0 | 5673 | 3.942 | 3.929 | 3.944
0 | 5678 | 3.942 | 3.927 | 3.943
0 | 5683 | 3.942 | 3.928 | 3.942
0 | 5688 | 3.942 | 3.928 | 3.943
0 | 5693 | 3.94 | 3.928 | 3.944
0 | 5698 | 3.943 | 3.929 | 3.944
0 | 5703 | 3.94 | 3.928 | 3.942
0 | 5708 | 3.942 | 3.928 | 3.944
0 | 5713 | 3.943 | 3.927 | 3.944
0 | 5718 | 3.942 | 3.927 | 3.943
0 | 5723 | 3.941 | 3.926 | 3.944
0 | 5728 | 3.944 | 3.927 | 3.944
0 | 5733 | 3.942 | 3.928 | 3.944
0 | 5738 | 3.943 | 3.927 | 3.942
0 | 5743 | 3.941 | 3.927 | 3.943
0 | 5748 | 3.942 | 3.927 | 3.942
0 | 5753 | 3.941 | 3.93 | 3.943
0 | 5758 | 3.942 | 3.928 | 3.944
0 | 5763 | 3.942 | 3.927 | 3.943
0 | 5768 | 3.944 | 3.928 | 3.943
0 | 5773 | 3.941 | 3.928 | 3.944
0 | 5778 | 3.942 | 3.928 | 3.945
0 | 5783 | 3.942 | 3.927 | 3.943
0 | 5789 | 3.943 | 3.927 | 3.942
0 | 5794 | 3.942 | 3.93 | 3.942
0 | 5799 | 3.942 | 3.929 | 3.943
0 | 5804 | 3.942 | 3.928 | 3.944
0 | 5809 | 3.942 | 3.928 | 3.943
0 | 5814 | 3.943 | 3.926 | 3.944
0 | 5819 | 3.942 | 3.929 | 3.943
0 | 5824 | 3.942 | 3.928 | 3.944
0 | 5829 | 3.942 | 3.928 | 3.944
0 | 5834 | 3.942 | 3.927 | 3.943
0 | 5839 | 3.942 | 3.928 | 3.943
0 | 5844 | 3.941 | 3.928 | 3.943
0 | 5849 | 3.944 | 3.928 | 3.944
0 | 5854 | 3.94 | 3.926 | 3.944
0 | 5859 | 3.942 | 3.928 | 3.942
0 | 5864 | 3.943 | 3.927 | 3.944
0 | 5869 | 3.942 | 3.928 | 3.943
0 | 5874 | 3.941 | 3.928 | 3.944
0 | 5879 | 3.941 | 3.928 | 3.943
0 | 5884 | 3.942 | 3.928 | 3.943
0 | 5889 | 3.942 | 3.928 | 3.943
0 | 5894 | 3.942 | 3.928 | 3.942
0 | 5899 | 3.942 | 3.926 | 3.942
0 | 5904 | 3.942 | 3.927 | 3.943
0 | 5909 | 3.942 | 3.927 | 3.943
0 | 5914 | 3.941 | 3.928 | 3.943
0 | 5919 | 3.942 | 3.927 | 3.943
0 | 5925 | 3.941 | 3.927 | 3.943
0 | 5930 | 3.942 | 3.929 | 3.944
0 | 5935 | 3.943 | 3.927 | 3.943
0 | 5940 | 3.942 | 3.929 | 3.945
0 | 5945 | 3.942 | 3.929 | 3.942
0 | 5950 | 3.941 | 3.93 | 3.943
0 | 5955 | 3.941 | 3.928 | 3.944
0 | 5960 | 3.942 | 3.927 | 3.944
0 | 5965 | 3.941 | 3.927 | 3.943
0 | 5970 | 3.941 | 3.929 | 3.943
0 | 5975 | 3.942 | 3.927 | 3.943
0 | 5980 | 3.942 | 3.93 | 3.942
0 | 5985 | 3.943 | 3.928 | 3.942
0 | 5990 | 3.942 | 3.928 | 3.944
0 | 5995 | 3.942 | 3.927 | 3.944
0 | 6000 | 3.943 | 3.928 | 3.943
0 | 6005 | 3.942 | 3.927 | 3.944
0 | 6010 | 3.941 | 3.926 | 3.944
0 | 6015 | 3.941 | 3.929 | 3.942
0 | 6020 | 3.943 | 3.927 | 3.944
0 | 6025 | 3.942 | 3.928 | 3.943
0 | 6030 | 3.942 | 3.926 | 3.943
0 | 6035 | 3.941 | 3.927 | 3.943
0 | 6040 | 3.942 | 3.927 | 3.943
0 | 6045 | 3.943 | 3.928 | 3.942
0 | 6051 | 3.941 | 3.927 | 3.944
0 | 6056 | 3.943 | 3.929 | 3.942
0 | 6061 | 3.942 | 3.927 | 3.942
0 | 6066 | 3.941 | 3.928 | 3.943
0 | 6071 | 3.943 | 3.928 | 3.944
0 | 6076 | 3.942 | 3.928 | 3.943
0 | 6081 | 3.943 | 3.928 | 3.943
0 | 6086 | 3.941 | 3.926 | 3.943
0 | 6091 | 3.941 | 3.928 | 3.943
0 | 6096 | 3.942 | 3.928 | 3.943
0 | 6101 | 3.942 | 3.929 | 3.943
0 | 6106 | 3.942 | 3.927 | 3.942
0 | 6111 | 3.943 | 3.926 | 3.941
0 | 6116 | 3.941 | 3.927 | 3.944
0 | 6121 | 3.942 | 3.927 | 3.945
0 | 6126 | 3.943 | 3.926 | 3.944
0 | 6131 | 3.941 | 3.928 | 3.943
0 | 6136 | 3.94 | 3.929 | 3.942
0 | 6141 | 3.944 | 3.928 | 3.944
0 | 6146 | 3.94 | 3.927 | 3.943
0 | 6151 | 3.942 | 3.928 | 3.944
0 | 6156 | 3.944 | 3.928 | 3.943
0 | 6161 | 3.941 | 3.928 | 3.943
0 | 6166 | 3.942 | 3.927 | 3.942
0 | 6171 | 3.942 | 3.928 | 3.943
0 | 6177 | 3.941 | 3.927 | 3.943
0 | 6182 | 3.942 | 3.927 | 3.943
0 | 6187 | 3.944 | 3.926 | 3.942
0 | 6192 | 3.943 | 3.926 | 3.943
0 | 6197 | 3.942 | 3.927 | 3.943
0 | 6202 | 3.943 | 3.926 | 3.944
0 | 6207 | 3.942 | 3.928 | 3.943
0 | 6212 | 3.942 | 3.927 | 3.944
0 | 6217 | 3.942 | 3.928 | 3.943
0 | 6222 | 3.942 | 3.927 | 3.942
0 | 6227 | 3.943 | 3.927 | 3.943
0 | 6232 | 3.942 | 3.928 | 3.943
0 | 6237 | 3.941 | 3.929 | 3.941
0 | 6242 | 3.942 | 3.927 | 3.943
0 | 6247 | 3.943 | 3.926 | 3.943
0 | 6252 | 3.942 | 3.927 | 3.944
0 | 6257 | 3.941 | 3.929 | 3.942
0 | 6262 | 3.942 | 3.927 | 3.943
0 | 6267 | 3.943 | 3.925 | 3.942
0 | 6272 | 3.94 | 3.928 | 3.942
0 | 6277 | 3.943 | 3.928 | 3.944
0 | 6282 | 3.943 | 3.927 | 3.942
0 | 6287 | 3.941 | 3.928 | 3.942
0 | 6292 | 3.943 | 3.927 | 3.942
0 | 6297 | 3.942 | 3.927 | 3.943
0 | 6303 | 3.941 | 3.926 | 3.944
0 | 6308 | 3.943 | 3.928 | 3.942
0 | 6313 | 3.941 | 3.926 | 3.943
0 | 6318 | 3.942 | 3.927 | 3.942
0 | 6323 | 3.941 | 3.929 | 3.943
0 | 6328 | 3.943 | 3.927 | 3.942
0 | 6333 | 3.942 | 3.928 | 3.942
0 | 6338 | 3.944 | 3.928 | 3.944
0 | 6343 | 3.943 | 3.928 | 3.944
0 | 6348 | 3.941 | 3.929 | 3.941
0 | 6353 | 3.943 | 3.926 | 3.941
0 | 6358 | 3.942 | 3.927 | 3.945
0 | 6363 | 3.942 | 3.927 | 3.943
0 | 6368 | 3.941 | 3.926 | 3.943
0 | 6373 | 3.942 | 3.927 | 3.943
0 | 6378 | 3.941 | 3.928 | 3.942
0 | 6383 | 3.94 | 3.927 | 3.942
0 | 6388 | 3.941 | 3.928 | 3.944
0 | 6393 | 3.942 | 3.927 | 3.943
0 | 6398 | 3.942 | 3.928 | 3.944
0 | 6403 | 3.943 | 3.926 | 3.941
0 | 6408 | 3.943 | 3.928 | 3.943
0 | 6413 | 3.942 | 3.927 | 3.942
0 | 6418 | 3.941 | 3.926 | 3.944
0 | 6423 | 3.943 | 3.927 | 3.942
0 | 6428 | 3.943 | 3.927 | 3.944
0 | 6434 | 3.941 | 3.928 | 3.943
0 | 6439 | 3.943 | 3.926 | 3.943
0 | 6444 | 3.942 | 3.926 | 3.944
0 | 6449 | 3.941 | 3.93 | 3.943
0 | 6454 | 3.941 | 3.928 | 3.944
0 | 6459 | 3.942 | 3.927 | 3.942
0 | 6464 | 3.941 | 3.929 | 3.942
0 | 6469 | 3.942 | 3.927 | 3.944
0 | 6474 | 3.941 | 3.927 | 3.944
0 | 6479 | 3.943 | 3.927 | 3.941
0 | 6484 | 3.941 | 3.928 | 3.942
0 | 6489 | 3.941 | 3.928 | 3.941
0 | 6494 | 3.943 | 3.926 | 3.943
0 | 6499 | 3.944 | 3.928 | 3.942
0 | 6504 | 3.941 | 3.928 | 3.944
0 | 6509 | 3.943 | 3.926 | 3.945
0 | 6514 | 3.943 | 3.927 | 3.943
0 | 6519 | 3.942 | 3.93 | 3.943
0 | 6524 | 3.942 | 3.928 | 3.942
0 | 6529 | 3.942 | 3.927 | 3.945
0 | 6534 | 3.941 | 3.927 | 3.943
0 | 6539 | 3.942 | 3.928 | 3.943
0 | 6544 | 3.941 | 3.926 | 3.942
0 | 6549 | 3.943 | 3.927 | 3.942
0 | 6554 | 3.941 | 3.927 | 3.943
0 | 6559 | 3.941 | 3.926 | 3.942
0 | 6564 | 3.944 | 3.927 | 3.944
0 | 6569 | 3.941 | 3.928 | 3.942
0 | 6574 | 3.941 | 3.928 | 3.942
0 | 6579 | 3.942 | 3.927 | 3.944
0 | 6584 | 3.941 | 3.927 | 3.944
0 | 6589 | 3.941 | 3.928 | 3.941
0 | 6594 | 3.94 | 3.929 | 3.942
0 | 6600 | 3.941 | 3.929 | 3.943
0 | 6605 | 3.941 | 3.929 | 3.943
0 | 6610 | 3.941 | 3.927 | 3.943
0 | 6615 | 3.944 | 3.927 | 3.942
0 | 6620 | 3.942 | 3.928 | 3.943
0 | 6625 | 3.941 | 3.929 | 3.945
0 | 6630 | 3.943 | 3.926 | 3.943
0 | 6635 | 3.941 | 3.928 | 3.942
0 | 6640 | 3.942 | 3.927 | 3.943
0 | 6645 | 3.94 | 3.926 | 3.943
0 | 6650 | 3.943 | 3.926 | 3.941
0 | 6655 | 3.941 | 3.927 | 3.943
0 | 6660 | 3.941 | 3.928 | 3.941
0 | 6665 | 3.943 | 3.927 | 3.943
0 | 6670 | 3.941 | 3.926 | 3.943
0 | 6675 | 3.941 | 3.926 | 3.942
0 | 6680 | 3.942 | 3.927 | 3.945
0 | 6685 | 3.943 | 3.928 | 3.943
0 | 6690 | 3.941 | 3.926 | 3.945
0 | 6695 | 3.941 | 3.928 | 3.943
0 | 6700 | 3.94 | 3.927 | 3.942
0 | 6705 | 3.941 | 3.926 | 3.944
0 | 6710 | 3.943 | 3.929 | 3.943
0 | 6715 | 3.943 | 3.927 | 3.941
0 | 6720 | 3.942 | 3.927 | 3.943
0 | 6725 | 3.942 | 3.927 | 3.942
0 | 6731 | 3.943 | 3.927 | 3.943
0 | 6736 | 3.941 | 3.927 | 3.942
0 | 6741 | 3.941 | 3.927 | 3.943
0 | 6746 | 3.943 | 3.927 | 3.944
0 | 6751 | 3.939 | 3.928 | 3.942
0 | 6756 | 3.941 | 3.928 | 3.942
0 | 6761 | 3.94 | 3.929 | 3.943
0 | 6766 | 3.941 | 3.927 | 3.943
0 | 6771 | 3.943 | 3.927 | 3.943
0 | 6776 | 3.94 | 3.926 | 3.944
0 | 6781 | 3.941 | 3.926 | 3.943
0 | 6786 | 3.942 | 3.927 | 3.942
0 | 6791 | 3.941 | 3.928 | 3.943
0 | 6796 | 3.942 | 3.927 | 3.942
0 | 6801 | 3.943 | 3.929 | 3.943
0 | 6806 | 3.94 | 3.929 | 3.943
0 | 6811 | 3.941 | 3.928 | 3.941
0 | 6816 | 3.941 | 3.928 | 3.941
0 | 6821 | 3.941 | 3.927 | 3.945
0 | 6826 | 3.943 | 3.926 | 3.942
0 | 6831 | 3.942 | 3.926 | 3.941
0 | 6836 | 3.943 | 3.929 | 3.943
0 | 6841 | 3.943 | 3.927 | 3.941
0 | 6846 | 3.943 | 3.927 | 3.943
0 | 6851 | 3.941 | 3.928 | 3.943
0 | 6856 | 3.941 | 3.927 | 3.943
0 | 6862 | 3.943 | 3.926 | 3.942
0 | 6867 | 3.941 | 3.927 | 3.943
0 | 6872 | 3.942 | 3.927 | 3.943
0 | 6877 | 3.941 | 3.926 | 3.944
0 | 6882 | 3.94 | 3.927 | 3.943
0 | 6887 | 3.943 | 3.928 | 3.944
0 | 6892 | 3.942 | 3.927 | 3.942
0 | 6897 | 3.941 | 3.928 | 3.943
0 | 6902 | 3.941 | 3.927 | 3.943
0 | 6907 | 3.943 | 3.928 | 3.943
0 | 6912 | 3.942 | 3.926 | 3.943
0 | 6917 | 3.942 | 3.927 | 3.944
0 | 6922 | 3.942 | 3.927 | 3.942
0 | 6927 | 3.942 | 3.926 | 3.944
0 | 6932 | 3.941 | 3.926 | 3.943
0 | 6937 | 3.943 | 3.927 | 3.943
0 | 6942 | 3.941 | 3.925 | 3.944
0 | 6947 | 3.941 | 3.929 | 3.942
0 | 6952 | 3.94 | 3.927 | 3.943
0 | 6957 | 3.941 | 3.927 | 3.943
0 | 6962 | 3.941 | 3.926 | 3.944
0 | 6967 | 3.942 | 3.927 | 3.943
0 | 6972 | 3.941 | 3.927 | 3.943
0 | 6977 | 3.941 | 3.926 | 3.944
0 | 6982 | 3.941 | 3.929 | 3.942
0 | 6987 | 3.942 | 3.928 | 3.942
0 | 6992 | 3.942 | 3.929 | 3.943
0 | 6997 | 3.942 | 3.925 | 3.942
0 | 7003 | 3.942 | 3.927 | 3.942
0 | 7008 | 3.941 | 3.928 | 3.943
0 | 7013 | 3.941 | 3.928 | 3.943
0 | 7018 | 3.941 | 3.929 | 3.943
0 | 7023 | 3.943 | 3.927 | 3.942
0 | 7028 | 3.941 | 3.926 | 3.942
0 | 7033 | 3.943 | 3.927 | 3.943
0 | 7038 | 3.941 | 3.929 | 3.943
0 | 7043 | 3.942 | 3.927 | 3.943
0 | 7048 | 3.94 | 3.927 | 3.943
0 | 7053 | 3.941 | 3.927 | 3.942
0 | 7058 | 3.942 | 3.929 | 3.942
0 | 7063 | 3.942 | 3.927 | 3.943
0 | 7068 | 3.942 | 3.926 | 3.944
0 | 7073 | 3.941 | 3.928 | 3.943
0 | 7078 | 3.942 | 3.927 | 3.942
0 | 7083 | 3.941 | 3.93 | 3.942
0 | 7088 | 3.942 | 3.927 | 3.945
0 | 7093 | 3.941 | 3.927 | 3.943
0 | 7098 | 3.941 | 3.928 | 3.942
0 | 7103 | 3.943 | 3.927 | 3.941
0 | 7108 | 3.942 | 3.926 | 3.942
0 | 7113 | 3.943 | 3.926 | 3.943
0 | 7118 | 3.942 | 3.928 | 3.941
0 | 7123 | 3.941 | 3.927 | 3.944
0 | 7128 | 3.941 | 3.927 | 3.941
0 | 7133 | 3.941 | 3.926 | 3.941
0 | 7138 | 3.941 | 3.926 | 3.944
0 | 7144 | 3.942 | 3.926 | 3.941
0 | 7149 | 3.941 | 3.927 | 3.943
0 | 7154 | 3.941 | 3.928 | 3.942
0 | 7159 | 3.941 | 3.928 | 3.943
0 | 7164 | 3.941 | 3.928 | 3.943
0 | 7169 | 3.941 | 3.928 | 3.944
0 | 7174 | 3.941 | 3.927 | 3.943
0 | 7179 | 3.942 | 3.928 | 3.943
0 | 7184 | 3.941 | 3.926 | 3.943
0 | 7189 | 3.942 | 3.927 | 3.943
0 | 7194 | 3.94 | 3.926 | 3.942
0 | 7199 | 3.941 | 3.927 | 3.944
0.3 | 0.9837 | 3.945 | 3.931 | 3.944
0.3 | 1.129 | 3.914 | 3.89 | 3.917
0.3 | 5.101 | 3.913 | 3.889 | 3.917
0.3 | 10.14 | 3.91 | 3.888 | 3.915
0.3 | 15.18 | 3.91 | 3.885 | 3.914
0.3 | 20.2 | 3.907 | 3.882 | 3.915
0.3 | 25.22 | 3.907 | 3.881 | 3.912
0.3 | 30.25 | 3.907 | 3.881 | 3.913
0.3 | 35.3 | 3.907 | 3.879 | 3.912
0.3 | 40.31 | 3.906 | 3.876 | 3.91
0.3 | 45.34 | 3.905 | 3.877 | 3.912
0.3 | 50.38 | 3.903 | 3.876 | 3.911
0.3 | 55.41 | 3.904 | 3.876 | 3.91
0.3 | 60.43 | 3.903 | 3.874 | 3.907
0.3 | 65.49 | 3.903 | 3.874 | 3.908
0.3 | 70.49 | 3.903 | 3.875 | 3.907
0.3 | 75.55 | 3.902 | 3.873 | 3.906
0.3 | 80.58 | 3.902 | 3.873 | 3.907
0.3 | 85.63 | 3.902 | 3.872 | 3.905
0.3 | 90.65 | 3.901 | 3.87 | 3.906
0.3 | 95.7 | 3.901 | 3.872 | 3.906
0.3 | 100.7 | 3.9 | 3.87 | 3.905
0.3 | 105.8 | 3.902 | 3.871 | 3.903
0.3 | 110.8 | 3.9 | 3.87 | 3.905
0.3 | 115.8 | 3.9 | 3.869 | 3.903
0.3 | 120.9 | 3.899 | 3.869 | 3.905
0.3 | 125.9 | 3.897 | 3.868 | 3.904
0.3 | 131 | 3.899 | 3.867 | 3.904
0.3 | 136 | 3.897 | 3.867 | 3.904
0.3 | 141 | 3.896 | 3.866 | 3.903
0.3 | 146.1 | 3.898 | 3.865 | 3.902
0.3 | 151.1 | 3.897 | 3.865 | 3.901
0.3 | 156.1 | 3.897 | 3.864 | 3.902
0.3 | 161.2 | 3.897 | 3.865 | 3.901
0.3 | 166.2 | 3.895 | 3.864 | 3.902
0.3 | 171.2 | 3.896 | 3.864 | 3.902
0.3 | 176.3 | 3.897 | 3.861 | 3.901
0.3 | 181.3 | 3.896 | 3.863 | 3.901
0.3 | 186.4 | 3.895 | 3.863 | 3.899
0.3 | 191.4 | 3.895 | 3.861 | 3.9
0.3 | 196.4 | 3.893 | 3.861 | 3.9
0.3 | 201.5 | 3.895 | 3.861 | 3.9
0.3 | 206.5 | 3.895 | 3.861 | 3.9
0.3 | 211.5 | 3.896 | 3.861 | 3.9
0.3 | 216.6 | 3.893 | 3.861 | 3.899
0.3 | 221.6 | 3.894 | 3.86 | 3.899
0.3 | 226.6 | 3.894 | 3.859 | 3.899
0.3 | 231.7 | 3.895 | 3.858 | 3.898
0.3 | 236.7 | 3.895 | 3.857 | 3.898
0.3 | 241.7 | 3.895 | 3.859 | 3.9
0.3 | 246.8 | 3.894 | 3.858 | 3.898
0.3 | 251.8 | 3.893 | 3.857 | 3.9
0.3 | 256.8 | 3.892 | 3.857 | 3.898
0.3 | 261.9 | 3.892 | 3.86 | 3.897
0.3 | 266.9 | 3.892 | 3.856 | 3.897
0.3 | 272 | 3.893 | 3.856 | 3.897
0.3 | 277 | 3.892 | 3.855 | 3.897
0.3 | 282 | 3.894 | 3.855 | 3.896
0.3 | 287.1 | 3.892 | 3.854 | 3.894
0.3 | 292.1 | 3.893 | 3.854 | 3.896
0.3 | 297.2 | 3.891 | 3.853 | 3.897
0.3 | 302.2 | 3.891 | 3.853 | 3.898
0.3 | 307.2 | 3.892 | 3.854 | 3.894
0.3 | 312.3 | 3.893 | 3.853 | 3.896
0.3 | 317.3 | 3.891 | 3.853 | 3.896
0.3 | 322.3 | 3.89 | 3.853 | 3.896
0.3 | 327.4 | 3.889 | 3.853 | 3.895
0.3 | 332.4 | 3.89 | 3.851 | 3.895
0.3 | 337.5 | 3.89 | 3.851 | 3.894
0.3 | 342.5 | 3.891 | 3.851 | 3.895
0.3 | 347.5 | 3.89 | 3.852 | 3.894
0.3 | 352.6 | 3.89 | 3.851 | 3.896
0.3 | 357.6 | 3.89 | 3.851 | 3.894
0.3 | 362.6 | 3.889 | 3.849 | 3.893
0.3 | 367.7 | 3.889 | 3.849 | 3.894
0.3 | 372.7 | 3.891 | 3.85 | 3.896
0.3 | 377.8 | 3.889 | 3.849 | 3.893
0.3 | 382.8 | 3.89 | 3.851 | 3.895
0.3 | 387.8 | 3.888 | 3.851 | 3.894
0.3 | 392.9 | 3.89 | 3.849 | 3.893
0.3 | 397.9 | 3.888 | 3.848 | 3.893
0.3 | 402.9 | 3.887 | 3.848 | 3.893
0.3 | 408 | 3.887 | 3.848 | 3.895
0.3 | 413 | 3.89 | 3.847 | 3.891
0.3 | 418.1 | 3.888 | 3.848 | 3.891
0.3 | 423.1 | 3.889 | 3.847 | 3.894
0.3 | 428.1 | 3.888 | 3.847 | 3.892
0.3 | 433.2 | 3.887 | 3.848 | 3.891
0.3 | 438.2 | 3.886 | 3.847 | 3.892
0.3 | 443.3 | 3.889 | 3.845 | 3.89
0.3 | 448.3 | 3.888 | 3.846 | 3.893
0.3 | 453.3 | 3.887 | 3.845 | 3.892
0.3 | 458.4 | 3.886 | 3.847 | 3.893
0.3 | 463.4 | 3.886 | 3.847 | 3.891
0.3 | 468.4 | 3.888 | 3.846 | 3.89
0.3 | 473.5 | 3.886 | 3.845 | 3.893
0.3 | 478.5 | 3.887 | 3.845 | 3.89
0.3 | 483.5 | 3.887 | 3.846 | 3.893
0.3 | 488.6 | 3.886 | 3.845 | 3.892
0.3 | 493.6 | 3.885 | 3.844 | 3.891
0.3 | 498.7 | 3.886 | 3.844 | 3.889
0.3 | 503.7 | 3.886 | 3.843 | 3.891
0.3 | 508.7 | 3.886 | 3.844 | 3.891
0.3 | 513.8 | 3.886 | 3.843 | 3.89
0.3 | 518.8 | 3.885 | 3.843 | 3.89
0.3 | 523.9 | 3.884 | 3.845 | 3.89
0.3 | 528.9 | 3.884 | 3.843 | 3.889
0.3 | 533.9 | 3.886 | 3.842 | 3.891
0.3 | 539 | 3.884 | 3.842 | 3.891
0.3 | 544 | 3.885 | 3.843 | 3.889
0.3 | 549.1 | 3.885 | 3.841 | 3.889
0.3 | 554.1 | 3.884 | 3.841 | 3.888
0.3 | 559.1 | 3.885 | 3.841 | 3.889
0.3 | 564.2 | 3.884 | 3.841 | 3.888
0.3 | 569.2 | 3.884 | 3.842 | 3.889
0.3 | 574.3 | 3.884 | 3.84 | 3.887
0.3 | 579.3 | 3.884 | 3.84 | 3.888
0.3 | 584.4 | 3.883 | 3.841 | 3.888
0.3 | 589.4 | 3.884 | 3.841 | 3.887
0.3 | 594.4 | 3.884 | 3.84 | 3.888
0.3 | 599.5 | 3.883 | 3.84 | 3.888
0.3 | 604.5 | 3.884 | 3.841 | 3.888
0.3 | 609.5 | 3.883 | 3.838 | 3.886
0.3 | 614.6 | 3.883 | 3.842 | 3.888
0.3 | 619.6 | 3.883 | 3.838 | 3.886
0.3 | 624.6 | 3.882 | 3.84 | 3.887
0.3 | 629.7 | 3.882 | 3.838 | 3.886
0.3 | 634.7 | 3.883 | 3.838 | 3.886
0.3 | 639.8 | 3.881 | 3.839 | 3.888
0.3 | 644.8 | 3.884 | 3.838 | 3.885
0.3 | 649.8 | 3.881 | 3.837 | 3.887
0.3 | 654.9 | 3.881 | 3.837 | 3.886
0.3 | 659.9 | 3.882 | 3.838 | 3.886
0.3 | 664.9 | 3.882 | 3.837 | 3.886
0.3 | 670 | 3.881 | 3.836 | 3.886
0.3 | 675 | 3.88 | 3.836 | 3.884
0.3 | 680 | 3.88 | 3.838 | 3.885
0.3 | 685.1 | 3.88 | 3.838 | 3.884
0.3 | 690.1 | 3.882 | 3.836 | 3.885
0.3 | 695.2 | 3.881 | 3.837 | 3.886
0.3 | 700.2 | 3.881 | 3.836 | 3.886
0.3 | 705.2 | 3.88 | 3.836 | 3.885
0.3 | 710.2 | 3.879 | 3.836 | 3.885
0.3 | 715.3 | 3.88 | 3.836 | 3.884
0.3 | 720.3 | 3.881 | 3.834 | 3.884
0.3 | 725.3 | 3.879 | 3.836 | 3.883
0.3 | 730.4 | 3.88 | 3.834 | 3.885
0.3 | 735.4 | 3.88 | 3.836 | 3.886
0.3 | 740.5 | 3.88 | 3.836 | 3.884
0.3 | 745.5 | 3.879 | 3.834 | 3.884
0.3 | 750.6 | 3.88 | 3.833 | 3.884
0.3 | 755.6 | 3.879 | 3.835 | 3.884
0.3 | 760.6 | 3.88 | 3.835 | 3.884
0.3 | 765.7 | 3.879 | 3.834 | 3.883
0.3 | 770.7 | 3.88 | 3.833 | 3.883
0.3 | 775.7 | 3.878 | 3.833 | 3.882
0.3 | 780.8 | 3.879 | 3.835 | 3.882
0.3 | 785.8 | 3.878 | 3.832 | 3.883
0.3 | 790.8 | 3.878 | 3.833 | 3.883
0.3 | 795.9 | 3.878 | 3.833 | 3.884
0.3 | 800.9 | 3.879 | 3.831 | 3.881
0.3 | 805.9 | 3.88 | 3.832 | 3.882
0.3 | 811 | 3.877 | 3.831 | 3.884
0.3 | 816 | 3.877 | 3.833 | 3.881
0.3 | 821.1 | 3.877 | 3.831 | 3.883
0.3 | 826.1 | 3.878 | 3.83 | 3.881
0.3 | 831.1 | 3.878 | 3.831 | 3.882
0.3 | 836.2 | 3.876 | 3.833 | 3.881
0.3 | 841.2 | 3.878 | 3.83 | 3.881
0.3 | 846.3 | 3.878 | 3.832 | 3.882
0.3 | 851.3 | 3.876 | 3.831 | 3.882
0.3 | 856.3 | 3.876 | 3.832 | 3.881
0.3 | 861.4 | 3.876 | 3.833 | 3.881
0.3 | 866.4 | 3.878 | 3.83 | 3.882
0.3 | 871.4 | 3.875 | 3.83 | 3.881
0.3 | 876.5 | 3.879 | 3.829 | 3.88
0.3 | 881.5 | 3.877 | 3.829 | 3.882
0.3 | 886.5 | 3.876 | 3.83 | 3.88
0.3 | 891.6 | 3.875 | 3.829 | 3.88
0.3 | 896.6 | 3.876 | 3.829 | 3.878
0.3 | 901.7 | 3.876 | 3.831 | 3.881
0.3 | 906.7 | 3.876 | 3.83 | 3.88
0.3 | 911.7 | 3.875 | 3.83 | 3.881
0.3 | 916.8 | 3.877 | 3.829 | 3.881
0.3 | 921.8 | 3.876 | 3.829 | 3.88
0.3 | 926.9 | 3.874 | 3.828 | 3.882
0.3 | 931.9 | 3.876 | 3.829 | 3.881
0.3 | 936.9 | 3.874 | 3.827 | 3.88
0.3 | 942 | 3.874 | 3.827 | 3.88
0.3 | 947 | 3.874 | 3.826 | 3.879
0.3 | 952.1 | 3.874 | 3.829 | 3.878
0.3 | 957.1 | 3.874 | 3.829 | 3.879
0.3 | 962.1 | 3.873 | 3.827 | 3.878
0.3 | 967.2 | 3.874 | 3.828 | 3.88
0.3 | 972.2 | 3.874 | 3.826 | 3.88
0.3 | 977.3 | 3.873 | 3.827 | 3.88
0.3 | 982.3 | 3.875 | 3.827 | 3.879
0.3 | 987.3 | 3.873 | 3.827 | 3.877
0.3 | 992.4 | 3.875 | 3.828 | 3.877
0.3 | 997.4 | 3.875 | 3.827 | 3.88
0.3 | 1002 | 3.873 | 3.826 | 3.877
0.3 | 1007 | 3.873 | 3.826 | 3.878
0.3 | 1013 | 3.873 | 3.826 | 3.877
0.3 | 1018 | 3.873 | 3.827 | 3.878
0.3 | 1023 | 3.872 | 3.826 | 3.876
0.3 | 1028 | 3.873 | 3.825 | 3.879
0.3 | 1033 | 3.875 | 3.828 | 3.878
0.3 | 1038 | 3.873 | 3.825 | 3.878
0.3 | 1043 | 3.872 | 3.826 | 3.878
0.3 | 1048 | 3.873 | 3.825 | 3.877
0.3 | 1053 | 3.873 | 3.825 | 3.878
0.3 | 1058 | 3.873 | 3.823 | 3.877
0.3 | 1063 | 3.872 | 3.826 | 3.875
0.3 | 1068 | 3.873 | 3.824 | 3.878
0.3 | 1073 | 3.872 | 3.824 | 3.878
0.3 | 1078 | 3.871 | 3.823 | 3.875
0.3 | 1083 | 3.872 | 3.823 | 3.875
0.3 | 1088 | 3.872 | 3.824 | 3.874
0.3 | 1093 | 3.872 | 3.825 | 3.875
0.3 | 1098 | 3.871 | 3.823 | 3.874
0.3 | 1103 | 3.871 | 3.824 | 3.875
0.3 | 1108 | 3.87 | 3.825 | 3.875
0.3 | 1113 | 3.871 | 3.823 | 3.876
0.3 | 1118 | 3.871 | 3.823 | 3.874
0.3 | 1123 | 3.87 | 3.824 | 3.876
0.3 | 1128 | 3.871 | 3.823 | 3.873
0.3 | 1133 | 3.871 | 3.823 | 3.876
0.3 | 1138 | 3.87 | 3.823 | 3.874
0.3 | 1143 | 3.871 | 3.822 | 3.874
0.3 | 1149 | 3.869 | 3.823 | 3.874
0.3 | 1154 | 3.87 | 3.823 | 3.873
0.3 | 1159 | 3.868 | 3.822 | 3.874
0.3 | 1164 | 3.87 | 3.821 | 3.873
0.3 | 1169 | 3.87 | 3.822 | 3.874
0.3 | 1174 | 3.868 | 3.823 | 3.874
0.3 | 1179 | 3.871 | 3.821 | 3.874
0.3 | 1184 | 3.87 | 3.821 | 3.875
0.3 | 1189 | 3.869 | 3.822 | 3.872
0.3 | 1194 | 3.868 | 3.821 | 3.872
0.3 | 1199 | 3.868 | 3.821 | 3.874
0.3 | 1204 | 3.869 | 3.823 | 3.872
0.3 | 1209 | 3.868 | 3.821 | 3.872
0.3 | 1214 | 3.867 | 3.821 | 3.872
0.3 | 1219 | 3.869 | 3.821 | 3.874
0.3 | 1224 | 3.867 | 3.821 | 3.873
0.3 | 1229 | 3.868 | 3.82 | 3.874
0.3 | 1234 | 3.867 | 3.821 | 3.872
0.3 | 1239 | 3.867 | 3.82 | 3.872
0.3 | 1244 | 3.868 | 3.82 | 3.873
0.3 | 1249 | 3.866 | 3.82 | 3.87
0.3 | 1254 | 3.867 | 3.82 | 3.873
0.3 | 1259 | 3.866 | 3.822 | 3.871
0.3 | 1264 | 3.868 | 3.819 | 3.872
0.3 | 1269 | 3.869 | 3.816 | 3.87
0.3 | 1274 | 3.866 | 3.82 | 3.871
0.3 | 1279 | 3.867 | 3.819 | 3.871
0.3 | 1285 | 3.867 | 3.82 | 3.871
0.3 | 1290 | 3.866 | 3.818 | 3.871
0.3 | 1295 | 3.867 | 3.818 | 3.872
0.3 | 1300 | 3.867 | 3.818 | 3.871
0.3 | 1305 | 3.865 | 3.819 | 3.87
0.3 | 1310 | 3.866 | 3.819 | 3.87
0.3 | 1315 | 3.865 | 3.819 | 3.869
0.3 | 1320 | 3.866 | 3.818 | 3.87
0.3 | 1325 | 3.866 | 3.819 | 3.87
0.3 | 1330 | 3.865 | 3.816 | 3.871
0.3 | 1335 | 3.867 | 3.817 | 3.869
0.3 | 1340 | 3.866 | 3.818 | 3.869
0.3 | 1345 | 3.866 | 3.817 | 3.871
0.3 | 1350 | 3.867 | 3.816 | 3.869
0.3 | 1355 | 3.865 | 3.818 | 3.868
0.3 | 1360 | 3.865 | 3.817 | 3.87
0.3 | 1365 | 3.864 | 3.818 | 3.87
0.3 | 1370 | 3.865 | 3.817 | 3.869
0.3 | 1375 | 3.864 | 3.816 | 3.871
0.3 | 1380 | 3.864 | 3.817 | 3.869
0.3 | 1385 | 3.864 | 3.818 | 3.867
0.3 | 1390 | 3.864 | 3.817 | 3.868
0.3 | 1395 | 3.864 | 3.818 | 3.868
0.3 | 1400 | 3.864 | 3.816 | 3.87
0.3 | 1405 | 3.864 | 3.816 | 3.868
0.3 | 1410 | 3.863 | 3.814 | 3.868
0.3 | 1415 | 3.864 | 3.815 | 3.868
0.3 | 1420 | 3.862 | 3.816 | 3.868
0.3 | 1426 | 3.863 | 3.816 | 3.868
0.3 | 1431 | 3.864 | 3.815 | 3.87
0.3 | 1436 | 3.862 | 3.816 | 3.867
0 | 0.9903 | 3.894 | 3.855 | 3.896
0 | 1.14 | 3.892 | 3.851 | 3.894
0 | 5.064 | 3.894 | 3.855 | 3.894
0 | 10.11 | 3.894 | 3.856 | 3.895
0 | 15.15 | 3.895 | 3.856 | 3.896
0 | 20.19 | 3.896 | 3.857 | 3.897
0 | 25.23 | 3.897 | 3.858 | 3.897
0 | 30.27 | 3.897 | 3.858 | 3.899
0 | 35.29 | 3.897 | 3.858 | 3.898
0 | 40.35 | 3.899 | 3.86 | 3.9
0 | 45.39 | 3.899 | 3.86 | 3.899
0 | 50.43 | 3.898 | 3.861 | 3.901
0 | 55.47 | 3.901 | 3.861 | 3.9
0 | 60.5 | 3.902 | 3.861 | 3.901
0 | 65.55 | 3.902 | 3.862 | 3.902
0 | 70.58 | 3.901 | 3.862 | 3.901
0 | 75.61 | 3.902 | 3.861 | 3.903
0 | 80.67 | 3.901 | 3.862 | 3.903
0 | 85.71 | 3.902 | 3.863 | 3.903
0 | 90.74 | 3.902 | 3.862 | 3.903
0 | 95.79 | 3.901 | 3.863 | 3.903
0 | 100.8 | 3.904 | 3.862 | 3.902
0 | 105.9 | 3.903 | 3.864 | 3.904
0 | 110.9 | 3.904 | 3.862 | 3.904
0 | 115.9 | 3.903 | 3.863 | 3.903
0 | 121 | 3.903 | 3.862 | 3.905
0 | 126 | 3.904 | 3.863 | 3.905
0 | 131.1 | 3.903 | 3.863 | 3.903
0 | 136.1 | 3.904 | 3.864 | 3.903
0 | 141.1 | 3.904 | 3.863 | 3.905
0 | 146.2 | 3.904 | 3.864 | 3.905
0 | 151.2 | 3.904 | 3.864 | 3.905
0 | 156.3 | 3.903 | 3.865 | 3.905
0 | 161.3 | 3.905 | 3.862 | 3.905
0 | 166.3 | 3.904 | 3.865 | 3.903
0 | 171.4 | 3.905 | 3.863 | 3.905
0 | 176.4 | 3.904 | 3.865 | 3.903
0 | 181.4 | 3.904 | 3.864 | 3.907
0 | 186.5 | 3.904 | 3.865 | 3.905
0 | 191.5 | 3.904 | 3.865 | 3.906
0 | 196.5 | 3.906 | 3.864 | 3.906
0 | 201.6 | 3.906 | 3.865 | 3.907
0 | 206.6 | 3.905 | 3.864 | 3.905
0 | 211.7 | 3.906 | 3.864 | 3.906
0 | 216.7 | 3.906 | 3.865 | 3.907
0 | 221.8 | 3.904 | 3.864 | 3.905
0 | 226.8 | 3.905 | 3.863 | 3.906
0 | 231.8 | 3.906 | 3.865 | 3.907
0 | 236.9 | 3.905 | 3.863 | 3.906
0 | 241.9 | 3.905 | 3.865 | 3.906
0 | 246.9 | 3.905 | 3.866 | 3.905
0 | 252 | 3.905 | 3.864 | 3.905
0 | 257 | 3.904 | 3.868 | 3.906
0 | 262.1 | 3.905 | 3.865 | 3.906
0 | 267.1 | 3.904 | 3.866 | 3.906
0 | 272.2 | 3.906 | 3.866 | 3.905
0 | 277.2 | 3.906 | 3.865 | 3.906
0 | 282.2 | 3.906 | 3.865 | 3.907
0 | 287.3 | 3.906 | 3.866 | 3.906
0 | 292.3 | 3.905 | 3.864 | 3.905
0 | 297.3 | 3.907 | 3.867 | 3.907
0 | 302.4 | 3.905 | 3.865 | 3.906
0 | 307.4 | 3.904 | 3.867 | 3.905
0 | 312.4 | 3.905 | 3.866 | 3.905
0 | 317.5 | 3.905 | 3.867 | 3.906
0 | 322.5 | 3.906 | 3.865 | 3.907
0 | 327.6 | 3.905 | 3.868 | 3.907
0 | 332.6 | 3.906 | 3.866 | 3.906
0 | 337.6 | 3.905 | 3.865 | 3.907
0 | 342.6 | 3.905 | 3.865 | 3.906
0 | 347.7 | 3.905 | 3.865 | 3.906
0 | 352.7 | 3.907 | 3.866 | 3.908
0 | 357.7 | 3.906 | 3.865 | 3.907
0 | 362.8 | 3.905 | 3.866 | 3.907
0 | 367.8 | 3.906 | 3.867 | 3.906
0 | 372.9 | 3.906 | 3.865 | 3.906
0 | 377.9 | 3.906 | 3.866 | 3.907
0 | 382.9 | 3.905 | 3.866 | 3.907
0 | 388 | 3.906 | 3.866 | 3.907
0 | 393 | 3.906 | 3.868 | 3.907
0 | 398 | 3.907 | 3.866 | 3.905
0 | 403.1 | 3.904 | 3.867 | 3.908
0 | 408.1 | 3.906 | 3.868 | 3.908
0 | 413.2 | 3.906 | 3.867 | 3.907
0 | 418.2 | 3.906 | 3.867 | 3.907
0 | 423.2 | 3.907 | 3.867 | 3.907
0 | 428.3 | 3.906 | 3.867 | 3.907
0 | 433.3 | 3.906 | 3.867 | 3.907
0 | 438.4 | 3.906 | 3.867 | 3.906
0 | 443.4 | 3.906 | 3.867 | 3.907
0 | 448.4 | 3.907 | 3.867 | 3.908
0 | 453.5 | 3.907 | 3.867 | 3.907
0 | 458.5 | 3.905 | 3.867 | 3.908
0 | 463.6 | 3.906 | 3.867 | 3.906
0 | 468.6 | 3.906 | 3.867 | 3.908
0 | 473.6 | 3.907 | 3.866 | 3.907
0 | 478.7 | 3.907 | 3.868 | 3.907
0 | 483.7 | 3.906 | 3.866 | 3.908
0 | 488.8 | 3.906 | 3.867 | 3.908
0 | 493.8 | 3.906 | 3.868 | 3.906
0 | 498.8 | 3.908 | 3.867 | 3.907
0 | 503.9 | 3.907 | 3.868 | 3.907
0 | 508.9 | 3.907 | 3.868 | 3.908
0 | 513.9 | 3.906 | 3.867 | 3.908
0 | 519 | 3.906 | 3.868 | 3.907
0 | 524 | 3.907 | 3.867 | 3.906
0 | 529.1 | 3.907 | 3.867 | 3.907
0 | 534.1 | 3.907 | 3.868 | 3.907
0 | 539.2 | 3.906 | 3.866 | 3.906
0 | 544.2 | 3.908 | 3.867 | 3.906
0 | 549.2 | 3.906 | 3.868 | 3.907
0 | 554.3 | 3.907 | 3.868 | 3.907
0 | 559.3 | 3.906 | 3.865 | 3.908
0 | 564.4 | 3.907 | 3.868 | 3.907
0 | 569.4 | 3.907 | 3.868 | 3.908
0 | 574.4 | 3.906 | 3.868 | 3.908
0 | 579.5 | 3.906 | 3.868 | 3.907
0 | 584.5 | 3.906 | 3.868 | 3.907
0 | 589.5 | 3.907 | 3.869 | 3.907
0 | 594.6 | 3.906 | 3.869 | 3.907
0 | 599.6 | 3.906 | 3.868 | 3.906
0 | 604.6 | 3.905 | 3.87 | 3.906
0 | 609.7 | 3.906 | 3.868 | 3.906
0 | 614.7 | 3.907 | 3.867 | 3.909
0 | 619.8 | 3.907 | 3.869 | 3.906
0 | 624.8 | 3.906 | 3.869 | 3.907
0 | 629.9 | 3.909 | 3.868 | 3.907
0 | 634.9 | 3.907 | 3.868 | 3.908
0 | 640 | 3.906 | 3.868 | 3.908
0 | 645 | 3.907 | 3.867 | 3.906
0 | 650.1 | 3.906 | 3.868 | 3.907
0 | 655.1 | 3.909 | 3.869 | 3.907
0 | 660.1 | 3.908 | 3.869 | 3.909
0 | 665.2 | 3.907 | 3.868 | 3.908
0 | 670.2 | 3.907 | 3.869 | 3.908
0 | 675.3 | 3.906 | 3.869 | 3.906
0 | 680.3 | 3.907 | 3.868 | 3.908
0 | 685.3 | 3.906 | 3.867 | 3.908
0 | 690.4 | 3.906 | 3.87 | 3.908
0 | 695.4 | 3.906 | 3.868 | 3.908
0 | 700.5 | 3.906 | 3.868 | 3.909
0 | 705.5 | 3.908 | 3.869 | 3.906
0 | 710.5 | 3.906 | 3.869 | 3.908
0 | 715.6 | 3.906 | 3.868 | 3.907
0 | 720.6 | 3.905 | 3.87 | 3.907
0 | 725.7 | 3.907 | 3.868 | 3.907
0 | 730.7 | 3.906 | 3.869 | 3.907
0 | 735.7 | 3.906 | 3.87 | 3.908
0 | 740.8 | 3.907 | 3.87 | 3.907
0 | 745.8 | 3.907 | 3.868 | 3.908
0 | 750.9 | 3.907 | 3.868 | 3.908
0 | 755.9 | 3.907 | 3.869 | 3.906
0 | 760.9 | 3.906 | 3.871 | 3.908
0 | 765.9 | 3.906 | 3.869 | 3.908
0 | 771 | 3.907 | 3.869 | 3.91
0 | 776 | 3.908 | 3.87 | 3.908
0 | 781.1 | 3.907 | 3.869 | 3.908
0 | 786.1 | 3.907 | 3.869 | 3.909
0 | 791.1 | 3.906 | 3.87 | 3.907
0 | 796.2 | 3.908 | 3.868 | 3.909
0 | 801.2 | 3.906 | 3.87 | 3.908
0 | 806.2 | 3.907 | 3.87 | 3.908
0 | 811.3 | 3.909 | 3.87 | 3.909
0 | 816.3 | 3.907 | 3.87 | 3.907
0 | 821.4 | 3.908 | 3.869 | 3.908
0 | 826.4 | 3.906 | 3.87 | 3.908
0 | 831.4 | 3.907 | 3.869 | 3.909
0 | 836.5 | 3.906 | 3.87 | 3.909
0 | 841.5 | 3.906 | 3.869 | 3.907
0 | 846.6 | 3.906 | 3.87 | 3.908
0 | 851.6 | 3.907 | 3.87 | 3.908
0 | 856.6 | 3.907 | 3.869 | 3.904
0 | 861.7 | 3.908 | 3.869 | 3.908
0 | 866.7 | 3.909 | 3.869 | 3.909
0 | 871.8 | 3.907 | 3.869 | 3.907
0 | 876.8 | 3.907 | 3.868 | 3.907
0 | 881.9 | 3.907 | 3.87 | 3.907
0 | 886.9 | 3.906 | 3.869 | 3.909
0 | 891.9 | 3.908 | 3.869 | 3.909
0 | 897 | 3.906 | 3.869 | 3.908
0 | 902 | 3.905 | 3.871 | 3.908
0 | 907 | 3.906 | 3.869 | 3.909
0 | 912.1 | 3.906 | 3.87 | 3.908
0 | 917.1 | 3.908 | 3.87 | 3.908
0 | 922.2 | 3.907 | 3.871 | 3.908
0 | 927.2 | 3.905 | 3.869 | 3.908
0 | 932.2 | 3.908 | 3.868 | 3.908
0 | 937.3 | 3.905 | 3.869 | 3.91
0 | 942.3 | 3.909 | 3.87 | 3.909
0 | 947.3 | 3.906 | 3.869 | 3.909
0 | 952.4 | 3.908 | 3.869 | 3.908
0 | 957.4 | 3.907 | 3.871 | 3.908
0 | 962.5 | 3.908 | 3.871 | 3.907
0 | 967.5 | 3.908 | 3.869 | 3.909
0 | 972.5 | 3.907 | 3.87 | 3.908
0 | 977.6 | 3.906 | 3.87 | 3.906
0 | 982.6 | 3.908 | 3.87 | 3.908
0 | 987.7 | 3.907 | 3.869 | 3.907
0 | 992.7 | 3.908 | 3.87 | 3.907
0 | 997.7 | 3.908 | 3.869 | 3.907
0 | 1003 | 3.907 | 3.871 | 3.907
0 | 1008 | 3.907 | 3.871 | 3.906
0 | 1013 | 3.909 | 3.87 | 3.91
0 | 1018 | 3.906 | 3.869 | 3.908
0 | 1023 | 3.907 | 3.87 | 3.905
0 | 1028 | 3.909 | 3.869 | 3.907
0 | 1033 | 3.907 | 3.87 | 3.908
0 | 1038 | 3.907 | 3.869 | 3.908
0 | 1043 | 3.906 | 3.87 | 3.908
0 | 1048 | 3.908 | 3.87 | 3.907
0 | 1053 | 3.906 | 3.87 | 3.909
0 | 1058 | 3.907 | 3.87 | 3.908
0 | 1063 | 3.907 | 3.871 | 3.907
0 | 1068 | 3.907 | 3.871 | 3.907
0 | 1073 | 3.907 | 3.87 | 3.908
0 | 1078 | 3.907 | 3.871 | 3.907
0 | 1083 | 3.907 | 3.87 | 3.907
0 | 1088 | 3.907 | 3.869 | 3.907
0 | 1093 | 3.908 | 3.87 | 3.908
0 | 1099 | 3.908 | 3.87 | 3.908
0 | 1104 | 3.908 | 3.871 | 3.907
0 | 1109 | 3.907 | 3.87 | 3.91
0 | 1114 | 3.908 | 3.87 | 3.908
0 | 1119 | 3.908 | 3.869 | 3.909
0 | 1124 | 3.907 | 3.87 | 3.908
0 | 1129 | 3.906 | 3.87 | 3.908
0 | 1134 | 3.906 | 3.871 | 3.908
0 | 1139 | 3.907 | 3.87 | 3.907
0 | 1144 | 3.908 | 3.872 | 3.907
0 | 1149 | 3.907 | 3.871 | 3.908
0 | 1154 | 3.905 | 3.871 | 3.908
0 | 1159 | 3.907 | 3.87 | 3.909
0 | 1164 | 3.906 | 3.87 | 3.909
0 | 1169 | 3.907 | 3.871 | 3.908
0 | 1174 | 3.907 | 3.871 | 3.907
0 | 1179 | 3.907 | 3.87 | 3.907
0 | 1184 | 3.907 | 3.87 | 3.906
0 | 1189 | 3.907 | 3.871 | 3.906
0 | 1194 | 3.908 | 3.872 | 3.908
0 | 1199 | 3.907 | 3.87 | 3.908
0 | 1204 | 3.907 | 3.872 | 3.908
0 | 1209 | 3.907 | 3.87 | 3.908
0 | 1214 | 3.908 | 3.87 | 3.908
0 | 1219 | 3.907 | 3.871 | 3.908
0 | 1224 | 3.908 | 3.87 | 3.908
0 | 1229 | 3.908 | 3.87 | 3.907
0 | 1235 | 3.907 | 3.871 | 3.908
0 | 1240 | 3.909 | 3.871 | 3.907
0 | 1245 | 3.907 | 3.871 | 3.908
0 | 1250 | 3.907 | 3.871 | 3.907
0 | 1255 | 3.908 | 3.871 | 3.906
0 | 1260 | 3.907 | 3.871 | 3.909
0 | 1265 | 3.907 | 3.871 | 3.908
0 | 1270 | 3.906 | 3.871 | 3.907
0 | 1275 | 3.908 | 3.871 | 3.907
0 | 1280 | 3.907 | 3.871 | 3.908
0 | 1285 | 3.908 | 3.87 | 3.908
0 | 1290 | 3.905 | 3.872 | 3.907
0 | 1295 | 3.907 | 3.869 | 3.909
0 | 1300 | 3.906 | 3.87 | 3.907
0 | 1305 | 3.907 | 3.871 | 3.908
0 | 1310 | 3.908 | 3.871 | 3.908
0 | 1315 | 3.907 | 3.871 | 3.909
0 | 1320 | 3.906 | 3.871 | 3.908
0 | 1325 | 3.909 | 3.87 | 3.909
0 | 1330 | 3.906 | 3.871 | 3.908
0 | 1335 | 3.908 | 3.871 | 3.908
0 | 1340 | 3.908 | 3.87 | 3.91
0 | 1345 | 3.907 | 3.87 | 3.908
0 | 1350 | 3.907 | 3.872 | 3.908
0 | 1355 | 3.906 | 3.871 | 3.908
0 | 1361 | 3.907 | 3.871 | 3.908
0 | 1366 | 3.907 | 3.871 | 3.908
0 | 1371 | 3.908 | 3.873 | 3.906
0 | 1376 | 3.907 | 3.871 | 3.907
0 | 1381 | 3.908 | 3.872 | 3.909
0 | 1386 | 3.908 | 3.869 | 3.909
0 | 1391 | 3.906 | 3.87 | 3.909
0 | 1396 | 3.907 | 3.872 | 3.906
0 | 1401 | 3.906 | 3.873 | 3.907
0 | 1406 | 3.908 | 3.872 | 3.907
0 | 1411 | 3.908 | 3.871 | 3.909
0 | 1416 | 3.908 | 3.871 | 3.908
0 | 1421 | 3.907 | 3.87 | 3.906
0 | 1426 | 3.908 | 3.871 | 3.908
0 | 1431 | 3.907 | 3.872 | 3.908
0 | 1436 | 3.908 | 3.871 | 3.908
0 | 1441 | 3.907 | 3.873 | 3.907
0 | 1446 | 3.906 | 3.869 | 3.909
0 | 1451 | 3.907 | 3.871 | 3.907
0 | 1456 | 3.907 | 3.872 | 3.908
0 | 1461 | 3.907 | 3.871 | 3.91
0 | 1466 | 3.907 | 3.872 | 3.909
0 | 1471 | 3.907 | 3.872 | 3.909
0 | 1476 | 3.906 | 3.872 | 3.908
0 | 1481 | 3.906 | 3.873 | 3.908
0 | 1486 | 3.906 | 3.871 | 3.907
0 | 1491 | 3.907 | 3.872 | 3.908
0 | 1497 | 3.908 | 3.872 | 3.907
0 | 1502 | 3.907 | 3.871 | 3.906
0 | 1507 | 3.908 | 3.873 | 3.909
0 | 1512 | 3.904 | 3.872 | 3.907
0 | 1517 | 3.906 | 3.871 | 3.909
0 | 1522 | 3.907 | 3.871 | 3.907
0 | 1527 | 3.907 | 3.871 | 3.909
0 | 1532 | 3.906 | 3.873 | 3.907
0 | 1537 | 3.907 | 3.871 | 3.909
0 | 1542 | 3.906 | 3.87 | 3.909
0 | 1547 | 3.907 | 3.871 | 3.908
0 | 1552 | 3.906 | 3.872 | 3.908
0 | 1557 | 3.908 | 3.871 | 3.909
0 | 1562 | 3.907 | 3.871 | 3.908
0 | 1567 | 3.907 | 3.871 | 3.908
0 | 1572 | 3.907 | 3.87 | 3.908
0 | 1577 | 3.908 | 3.872 | 3.909
0 | 1582 | 3.906 | 3.872 | 3.908
0 | 1587 | 3.909 | 3.871 | 3.907
0 | 1592 | 3.908 | 3.87 | 3.909
0 | 1597 | 3.906 | 3.871 | 3.909
0 | 1602 | 3.909 | 3.872 | 3.907
0 | 1607 | 3.908 | 3.871 | 3.908
0 | 1612 | 3.907 | 3.873 | 3.908
0 | 1617 | 3.908 | 3.873 | 3.908
0 | 1622 | 3.908 | 3.871 | 3.909
0 | 1627 | 3.907 | 3.872 | 3.906
0 | 1633 | 3.908 | 3.872 | 3.907
0 | 1638 | 3.907 | 3.872 | 3.908
0 | 1643 | 3.907 | 3.872 | 3.909
0 | 1648 | 3.907 | 3.872 | 3.907
0 | 1653 | 3.906 | 3.872 | 3.908
0 | 1658 | 3.908 | 3.872 | 3.909
0 | 1663 | 3.907 | 3.872 | 3.908
0 | 1668 | 3.907 | 3.872 | 3.908
0 | 1673 | 3.907 | 3.873 | 3.907
0 | 1678 | 3.908 | 3.874 | 3.909
0 | 1683 | 3.907 | 3.872 | 3.907
0 | 1688 | 3.907 | 3.873 | 3.907
0 | 1693 | 3.907 | 3.873 | 3.909
0 | 1698 | 3.906 | 3.87 | 3.908
0 | 1703 | 3.907 | 3.872 | 3.907
0 | 1708 | 3.908 | 3.873 | 3.907
0 | 1713 | 3.907 | 3.871 | 3.908
0 | 1718 | 3.906 | 3.872 | 3.909
0 | 1723 | 3.907 | 3.873 | 3.909
0 | 1728 | 3.906 | 3.873 | 3.908
0 | 1733 | 3.905 | 3.872 | 3.906
0 | 1738 | 3.906 | 3.873 | 3.908
0 | 1743 | 3.907 | 3.873 | 3.908
0 | 1748 | 3.907 | 3.871 | 3.909
0 | 1753 | 3.906 | 3.872 | 3.908
0 | 1758 | 3.909 | 3.871 | 3.91
0 | 1763 | 3.907 | 3.873 | 3.908
0 | 1769 | 3.907 | 3.872 | 3.908
0 | 1774 | 3.907 | 3.873 | 3.909
0 | 1779 | 3.906 | 3.873 | 3.908
0 | 1784 | 3.906 | 3.871 | 3.909
0 | 1789 | 3.906 | 3.87 | 3.909
0 | 1794 | 3.908 | 3.872 | 3.907
0 | 1799 | 3.906 | 3.873 | 3.908
0 | 1804 | 3.908 | 3.872 | 3.908
0 | 1809 | 3.907 | 3.872 | 3.908
0 | 1814 | 3.907 | 3.873 | 3.908
0 | 1819 | 3.909 | 3.872 | 3.91
0 | 1824 | 3.908 | 3.872 | 3.909
0 | 1829 | 3.907 | 3.873 | 3.908
0 | 1834 | 3.907 | 3.872 | 3.907
0 | 1839 | 3.909 | 3.871 | 3.908
0 | 1844 | 3.909 | 3.872 | 3.908
0 | 1849 | 3.907 | 3.871 | 3.91
0 | 1854 | 3.907 | 3.871 | 3.908
0 | 1859 | 3.907 | 3.871 | 3.908
0 | 1864 | 3.906 | 3.873 | 3.907
0 | 1869 | 3.905 | 3.873 | 3.909
0 | 1874 | 3.908 | 3.873 | 3.908
0 | 1879 | 3.907 | 3.872 | 3.908
0 | 1884 | 3.908 | 3.872 | 3.909
0 | 1890 | 3.907 | 3.874 | 3.909
0 | 1895 | 3.906 | 3.872 | 3.907
0 | 1900 | 3.907 | 3.873 | 3.909
0 | 1905 | 3.907 | 3.872 | 3.909
0 | 1910 | 3.906 | 3.872 | 3.907
0 | 1915 | 3.906 | 3.873 | 3.909
0 | 1920 | 3.909 | 3.872 | 3.908
0 | 1925 | 3.906 | 3.873 | 3.908
0 | 1930 | 3.906 | 3.872 | 3.908
0 | 1935 | 3.907 | 3.872 | 3.908
0 | 1940 | 3.908 | 3.874 | 3.908
0 | 1945 | 3.907 | 3.872 | 3.909
0 | 1950 | 3.908 | 3.872 | 3.907
0 | 1955 | 3.906 | 3.873 | 3.907
0 | 1960 | 3.908 | 3.871 | 3.909
0 | 1965 | 3.906 | 3.873 | 3.908
0 | 1970 | 3.907 | 3.872 | 3.908
0 | 1975 | 3.907 | 3.871 | 3.909
0 | 1980 | 3.907 | 3.873 | 3.908
0 | 1985 | 3.907 | 3.872 | 3.908
0 | 1990 | 3.907 | 3.872 | 3.907
0 | 1995 | 3.907 | 3.873 | 3.908
0 | 2000 | 3.908 | 3.872 | 3.909
0 | 2005 | 3.907 | 3.874 | 3.908
0 | 2010 | 3.907 | 3.873 | 3.908
0 | 2015 | 3.908 | 3.873 | 3.907
0 | 2020 | 3.906 | 3.871 | 3.91
0 | 2026 | 3.907 | 3.872 | 3.908
0 | 2031 | 3.908 | 3.873 | 3.908
0 | 2036 | 3.906 | 3.873 | 3.907
0 | 2041 | 3.906 | 3.873 | 3.907
0 | 2046 | 3.907 | 3.872 | 3.908
0 | 2051 | 3.907 | 3.874 | 3.908
0 | 2056 | 3.909 | 3.871 | 3.908
0 | 2061 | 3.908 | 3.874 | 3.909
0 | 2066 | 3.907 | 3.873 | 3.907
0 | 2071 | 3.908 | 3.873 | 3.909
0 | 2076 | 3.907 | 3.872 | 3.909
0 | 2081 | 3.908 | 3.873 | 3.908
0 | 2086 | 3.907 | 3.872 | 3.908
0 | 2091 | 3.905 | 3.872 | 3.909
0 | 2096 | 3.906 | 3.873 | 3.908
0 | 2101 | 3.907 | 3.873 | 3.907
0 | 2106 | 3.908 | 3.873 | 3.908
0 | 2111 | 3.907 | 3.871 | 3.908
0 | 2116 | 3.908 | 3.873 | 3.908
0 | 2121 | 3.908 | 3.873 | 3.909
0 | 2126 | 3.907 | 3.873 | 3.908
0 | 2131 | 3.908 | 3.873 | 3.909
0 | 2136 | 3.907 | 3.872 | 3.907
0 | 2141 | 3.906 | 3.871 | 3.907
0 | 2146 | 3.909 | 3.874 | 3.909
0 | 2151 | 3.907 | 3.871 | 3.908
0 | 2156 | 3.909 | 3.871 | 3.908
0 | 2161 | 3.908 | 3.872 | 3.908
0 | 2167 | 3.906 | 3.874 | 3.907
0 | 2172 | 3.907 | 3.872 | 3.908
0 | 2177 | 3.906 | 3.874 | 3.908
0 | 2182 | 3.906 | 3.873 | 3.908
0 | 2187 | 3.907 | 3.873 | 3.908
0 | 2192 | 3.906 | 3.871 | 3.908
0 | 2197 | 3.907 | 3.872 | 3.907
0 | 2202 | 3.906 | 3.872 | 3.907
0 | 2207 | 3.906 | 3.873 | 3.908
0 | 2212 | 3.908 | 3.872 | 3.906
0 | 2217 | 3.906 | 3.873 | 3.909
0 | 2222 | 3.907 | 3.871 | 3.907
0 | 2227 | 3.908 | 3.873 | 3.907
0 | 2232 | 3.908 | 3.872 | 3.908
0 | 2237 | 3.908 | 3.873 | 3.907
0 | 2242 | 3.907 | 3.872 | 3.908
0 | 2247 | 3.908 | 3.873 | 3.908
0 | 2252 | 3.906 | 3.873 | 3.908
0 | 2257 | 3.908 | 3.874 | 3.908
0 | 2262 | 3.908 | 3.873 | 3.908
0 | 2267 | 3.906 | 3.872 | 3.908
0 | 2272 | 3.906 | 3.872 | 3.908
0 | 2277 | 3.908 | 3.872 | 3.909
0 | 2282 | 3.908 | 3.873 | 3.908
0 | 2287 | 3.909 | 3.873 | 3.909
0 | 2293 | 3.906 | 3.872 | 3.909
0 | 2298 | 3.907 | 3.872 | 3.908
0 | 2303 | 3.907 | 3.873 | 3.908
0 | 2308 | 3.908 | 3.872 | 3.907
0 | 2313 | 3.907 | 3.873 | 3.907
0 | 2318 | 3.908 | 3.873 | 3.908
0 | 2323 | 3.906 | 3.874 | 3.907
0 | 2328 | 3.908 | 3.873 | 3.908
0 | 2333 | 3.907 | 3.873 | 3.909
0 | 2338 | 3.907 | 3.874 | 3.908
0 | 2343 | 3.907 | 3.873 | 3.908
0 | 2348 | 3.907 | 3.873 | 3.908
0 | 2353 | 3.906 | 3.873 | 3.908
0 | 2358 | 3.907 | 3.873 | 3.907
0 | 2363 | 3.908 | 3.873 | 3.907
0 | 2368 | 3.905 | 3.873 | 3.908
0 | 2373 | 3.907 | 3.873 | 3.908
0 | 2378 | 3.908 | 3.872 | 3.907
0 | 2383 | 3.907 | 3.872 | 3.908
0 | 2388 | 3.907 | 3.874 | 3.908
0 | 2393 | 3.906 | 3.873 | 3.907
0 | 2398 | 3.907 | 3.873 | 3.909
0 | 2403 | 3.909 | 3.872 | 3.907
0 | 2408 | 3.908 | 3.871 | 3.907
0 | 2413 | 3.906 | 3.874 | 3.909
0 | 2419 | 3.906 | 3.872 | 3.908
0 | 2424 | 3.907 | 3.872 | 3.908
0 | 2429 | 3.907 | 3.874 | 3.908
0 | 2434 | 3.907 | 3.873 | 3.908
0 | 2439 | 3.907 | 3.872 | 3.909
0 | 2444 | 3.907 | 3.873 | 3.907
0 | 2449 | 3.905 | 3.871 | 3.908
0 | 2454 | 3.907 | 3.873 | 3.907
0 | 2459 | 3.909 | 3.873 | 3.908
0 | 2464 | 3.908 | 3.873 | 3.908
0 | 2469 | 3.907 | 3.873 | 3.907
0 | 2474 | 3.907 | 3.873 | 3.909
0 | 2479 | 3.907 | 3.873 | 3.908
0 | 2484 | 3.906 | 3.874 | 3.907
0 | 2489 | 3.907 | 3.872 | 3.908
0 | 2494 | 3.907 | 3.872 | 3.907
0 | 2499 | 3.907 | 3.872 | 3.908
0 | 2504 | 3.907 | 3.872 | 3.908
0 | 2509 | 3.907 | 3.873 | 3.908
0 | 2514 | 3.907 | 3.873 | 3.908
0 | 2519 | 3.906 | 3.873 | 3.909
0 | 2524 | 3.906 | 3.873 | 3.906
0 | 2529 | 3.906 | 3.873 | 3.909
0 | 2534 | 3.907 | 3.873 | 3.908
0 | 2539 | 3.906 | 3.875 | 3.907
0 | 2544 | 3.907 | 3.874 | 3.908
0 | 2549 | 3.906 | 3.872 | 3.907
0 | 2554 | 3.908 | 3.872 | 3.906
0 | 2560 | 3.907 | 3.874 | 3.909
0 | 2565 | 3.908 | 3.873 | 3.908
0 | 2570 | 3.908 | 3.872 | 3.907
0 | 2575 | 3.908 | 3.873 | 3.909
0 | 2580 | 3.909 | 3.872 | 3.908
0 | 2585 | 3.907 | 3.872 | 3.908
0 | 2590 | 3.908 | 3.873 | 3.909
0 | 2595 | 3.907 | 3.874 | 3.907
0 | 2600 | 3.907 | 3.872 | 3.909
0 | 2605 | 3.907 | 3.873 | 3.907
0 | 2610 | 3.907 | 3.873 | 3.907
0 | 2615 | 3.907 | 3.873 | 3.909
0 | 2620 | 3.907 | 3.871 | 3.908
0 | 2625 | 3.906 | 3.872 | 3.909
0 | 2630 | 3.908 | 3.873 | 3.909
0 | 2635 | 3.907 | 3.872 | 3.908
0 | 2640 | 3.908 | 3.871 | 3.907
0 | 2645 | 3.906 | 3.873 | 3.907
0 | 2650 | 3.907 | 3.873 | 3.906
0 | 2655 | 3.906 | 3.873 | 3.908
0 | 2660 | 3.907 | 3.874 | 3.909
0 | 2665 | 3.906 | 3.873 | 3.909
0 | 2670 | 3.907 | 3.874 | 3.908
0 | 2675 | 3.905 | 3.873 | 3.907
0 | 2681 | 3.91 | 3.871 | 3.907
0 | 2686 | 3.907 | 3.873 | 3.908
0 | 2691 | 3.907 | 3.872 | 3.908
0 | 2696 | 3.908 | 3.873 | 3.908
0 | 2701 | 3.909 | 3.872 | 3.908
0 | 2706 | 3.909 | 3.872 | 3.908
0 | 2711 | 3.906 | 3.872 | 3.907
0 | 2716 | 3.907 | 3.873 | 3.908
0 | 2721 | 3.908 | 3.874 | 3.908
0 | 2726 | 3.908 | 3.874 | 3.909
0 | 2731 | 3.907 | 3.874 | 3.908
0 | 2736 | 3.907 | 3.874 | 3.908
0 | 2741 | 3.907 | 3.874 | 3.909
0 | 2746 | 3.907 | 3.873 | 3.907
0 | 2751 | 3.907 | 3.874 | 3.909
0 | 2756 | 3.907 | 3.872 | 3.908
0 | 2761 | 3.908 | 3.873 | 3.908
0 | 2766 | 3.907 | 3.873 | 3.909
0 | 2771 | 3.908 | 3.873 | 3.908
0 | 2776 | 3.907 | 3.873 | 3.908
0 | 2781 | 3.907 | 3.872 | 3.907
0 | 2786 | 3.908 | 3.873 | 3.908
0 | 2791 | 3.908 | 3.872 | 3.907
0 | 2796 | 3.906 | 3.873 | 3.907
0 | 2801 | 3.907 | 3.871 | 3.906
0 | 2806 | 3.908 | 3.873 | 3.907
0 | 2812 | 3.905 | 3.872 | 3.908
0 | 2817 | 3.907 | 3.872 | 3.908
0 | 2822 | 3.906 | 3.873 | 3.908
0 | 2827 | 3.906 | 3.872 | 3.907
0 | 2832 | 3.908 | 3.872 | 3.909
0 | 2837 | 3.907 | 3.874 | 3.907
0 | 2842 | 3.906 | 3.872 | 3.909
0 | 2847 | 3.908 | 3.873 | 3.907
0 | 2852 | 3.907 | 3.873 | 3.908
0 | 2857 | 3.907 | 3.874 | 3.908
0 | 2862 | 3.908 | 3.872 | 3.909
0 | 2867 | 3.907 | 3.872 | 3.907
0 | 2872 | 3.906 | 3.871 | 3.909
0 | 2877 | 3.906 | 3.874 | 3.907
0 | 2882 | 3.906 | 3.873 | 3.909
0 | 2887 | 3.907 | 3.872 | 3.908
0 | 2892 | 3.906 | 3.875 | 3.907
0 | 2897 | 3.906 | 3.873 | 3.907
0 | 2902 | 3.907 | 3.873 | 3.907
0 | 2907 | 3.907 | 3.873 | 3.908
0 | 2912 | 3.907 | 3.873 | 3.907
0 | 2917 | 3.907 | 3.875 | 3.907
0 | 2922 | 3.906 | 3.872 | 3.907
0 | 2927 | 3.906 | 3.872 | 3.907
0 | 2932 | 3.908 | 3.873 | 3.908
0 | 2937 | 3.905 | 3.872 | 3.909
0 | 2942 | 3.906 | 3.874 | 3.906
0 | 2948 | 3.908 | 3.873 | 3.907
0 | 2953 | 3.908 | 3.873 | 3.909
0 | 2958 | 3.908 | 3.873 | 3.909
0 | 2963 | 3.906 | 3.874 | 3.909
0 | 2968 | 3.908 | 3.872 | 3.907
0 | 2973 | 3.906 | 3.874 | 3.909
0 | 2978 | 3.906 | 3.874 | 3.907
0 | 2983 | 3.907 | 3.875 | 3.907
0 | 2988 | 3.907 | 3.872 | 3.907
0 | 2993 | 3.907 | 3.873 | 3.908
0 | 2998 | 3.907 | 3.873 | 3.906
0 | 3003 | 3.907 | 3.874 | 3.907
0 | 3008 | 3.908 | 3.872 | 3.908
0 | 3013 | 3.906 | 3.874 | 3.909
0 | 3018 | 3.905 | 3.873 | 3.906
0 | 3023 | 3.906 | 3.873 | 3.908
0 | 3028 | 3.908 | 3.874 | 3.908
0 | 3033 | 3.906 | 3.872 | 3.909
0 | 3038 | 3.906 | 3.873 | 3.907
0 | 3043 | 3.906 | 3.872 | 3.908
0 | 3048 | 3.906 | 3.873 | 3.908
0 | 3053 | 3.907 | 3.873 | 3.907
0 | 3058 | 3.907 | 3.873 | 3.908
0 | 3063 | 3.908 | 3.874 | 3.908
0 | 3068 | 3.906 | 3.873 | 3.907
0 | 3073 | 3.907 | 3.873 | 3.908
0 | 3078 | 3.907 | 3.873 | 3.909
0 | 3083 | 3.908 | 3.872 | 3.907
0 | 3089 | 3.908 | 3.871 | 3.909
0 | 3094 | 3.907 | 3.873 | 3.909
0 | 3099 | 3.907 | 3.872 | 3.907
0 | 3104 | 3.906 | 3.872 | 3.908
0 | 3109 | 3.907 | 3.874 | 3.908
0 | 3114 | 3.906 | 3.873 | 3.91
0 | 3119 | 3.906 | 3.871 | 3.91
0 | 3124 | 3.908 | 3.872 | 3.91
0 | 3129 | 3.906 | 3.872 | 3.909
0 | 3134 | 3.906 | 3.875 | 3.907
0 | 3139 | 3.907 | 3.873 | 3.908
0 | 3144 | 3.908 | 3.873 | 3.907
0 | 3149 | 3.906 | 3.872 | 3.908
0 | 3154 | 3.908 | 3.874 | 3.909
0 | 3159 | 3.907 | 3.873 | 3.908
0 | 3164 | 3.907 | 3.873 | 3.907
0 | 3169 | 3.908 | 3.872 | 3.908
0 | 3174 | 3.907 | 3.873 | 3.907
0 | 3179 | 3.908 | 3.872 | 3.909
0 | 3184 | 3.908 | 3.874 | 3.908
0 | 3189 | 3.906 | 3.873 | 3.909
0 | 3194 | 3.909 | 3.874 | 3.908
0 | 3199 | 3.907 | 3.872 | 3.908
0 | 3204 | 3.908 | 3.874 | 3.907
0 | 3209 | 3.908 | 3.872 | 3.906
0 | 3214 | 3.906 | 3.875 | 3.907
0 | 3220 | 3.907 | 3.874 | 3.908
0 | 3225 | 3.906 | 3.873 | 3.907
0 | 3230 | 3.907 | 3.872 | 3.909
0 | 3235 | 3.907 | 3.876 | 3.908
0 | 3240 | 3.907 | 3.873 | 3.909
0 | 3245 | 3.907 | 3.873 | 3.908
0 | 3250 | 3.907 | 3.872 | 3.908
0 | 3255 | 3.907 | 3.874 | 3.909
0 | 3260 | 3.906 | 3.871 | 3.907
0 | 3265 | 3.907 | 3.874 | 3.908
0 | 3270 | 3.905 | 3.874 | 3.908
0 | 3275 | 3.908 | 3.873 | 3.909
0 | 3280 | 3.906 | 3.873 | 3.908
0 | 3285 | 3.906 | 3.87 | 3.907
0 | 3290 | 3.907 | 3.873 | 3.907
0 | 3295 | 3.908 | 3.872 | 3.907
0 | 3300 | 3.906 | 3.873 | 3.907
0 | 3305 | 3.908 | 3.874 | 3.908
0 | 3310 | 3.907 | 3.874 | 3.908
0 | 3315 | 3.905 | 3.876 | 3.908
0 | 3320 | 3.908 | 3.873 | 3.907
0 | 3325 | 3.906 | 3.871 | 3.908
0 | 3330 | 3.907 | 3.873 | 3.907
0 | 3335 | 3.907 | 3.873 | 3.907
0 | 3340 | 3.908 | 3.874 | 3.909
0 | 3345 | 3.908 | 3.872 | 3.907
0 | 3351 | 3.907 | 3.873 | 3.907
0 | 3356 | 3.906 | 3.873 | 3.908
0 | 3361 | 3.907 | 3.873 | 3.907
0 | 3366 | 3.906 | 3.874 | 3.907
0 | 3371 | 3.908 | 3.874 | 3.909
0 | 3376 | 3.907 | 3.875 | 3.908
0 | 3381 | 3.908 | 3.874 | 3.908
0 | 3386 | 3.906 | 3.874 | 3.909
0 | 3391 | 3.907 | 3.873 | 3.909
0 | 3396 | 3.906 | 3.872 | 3.907
0 | 3401 | 3.906 | 3.872 | 3.908
0 | 3406 | 3.906 | 3.874 | 3.908
0 | 3411 | 3.907 | 3.872 | 3.908
0 | 3416 | 3.907 | 3.874 | 3.908
0 | 3421 | 3.907 | 3.872 | 3.907
0 | 3426 | 3.907 | 3.873 | 3.908
0 | 3431 | 3.909 | 3.874 | 3.908
0 | 3436 | 3.909 | 3.874 | 3.909
0 | 3441 | 3.908 | 3.872 | 3.908
0 | 3446 | 3.909 | 3.873 | 3.907
0 | 3451 | 3.907 | 3.873 | 3.909
0 | 3456 | 3.907 | 3.873 | 3.906
0 | 3461 | 3.907 | 3.873 | 3.907
0 | 3466 | 3.906 | 3.873 | 3.907
0 | 3471 | 3.907 | 3.872 | 3.907
0 | 3476 | 3.909 | 3.871 | 3.908
0 | 3481 | 3.906 | 3.874 | 3.907
0 | 3487 | 3.908 | 3.873 | 3.908
0 | 3492 | 3.906 | 3.874 | 3.907
0 | 3497 | 3.907 | 3.875 | 3.906
0 | 3502 | 3.908 | 3.873 | 3.907
0 | 3507 | 3.906 | 3.872 | 3.906
0 | 3512 | 3.906 | 3.873 | 3.907
0 | 3517 | 3.909 | 3.872 | 3.906
0 | 3522 | 3.906 | 3.874 | 3.908
0 | 3527 | 3.907 | 3.872 | 3.908
0 | 3532 | 3.907 | 3.872 | 3.909
0 | 3537 | 3.907 | 3.872 | 3.908
0 | 3542 | 3.906 | 3.873 | 3.908
0 | 3547 | 3.906 | 3.874 | 3.907
0 | 3552 | 3.906 | 3.873 | 3.907
0 | 3557 | 3.906 | 3.874 | 3.907
0 | 3562 | 3.907 | 3.872 | 3.907
0 | 3567 | 3.907 | 3.874 | 3.908
0 | 3572 | 3.908 | 3.872 | 3.908
0 | 3577 | 3.906 | 3.874 | 3.909
0 | 3582 | 3.906 | 3.873 | 3.908
0 | 3587 | 3.907 | 3.874 | 3.907
0 | 3592 | 3.906 | 3.873 | 3.907
0 | 3597 | 3.907 | 3.874 | 3.907
0 | 3602 | 3.906 | 3.873 | 3.908
0 | 3607 | 3.907 | 3.872 | 3.908
0 | 3612 | 3.906 | 3.873 | 3.909
0 | 3618 | 3.906 | 3.874 | 3.907
0 | 3623 | 3.907 | 3.873 | 3.908
0 | 3628 | 3.908 | 3.873 | 3.907
0 | 3633 | 3.906 | 3.873 | 3.907
0 | 3638 | 3.907 | 3.874 | 3.907
0 | 3643 | 3.907 | 3.872 | 3.909
0 | 3648 | 3.907 | 3.874 | 3.906
0 | 3653 | 3.907 | 3.874 | 3.908
0 | 3658 | 3.907 | 3.873 | 3.909
0 | 3663 | 3.907 | 3.872 | 3.909
0 | 3668 | 3.907 | 3.874 | 3.907
0 | 3673 | 3.908 | 3.873 | 3.907
0 | 3678 | 3.907 | 3.873 | 3.908
0 | 3683 | 3.905 | 3.873 | 3.909
0 | 3688 | 3.907 | 3.872 | 3.908
0 | 3693 | 3.907 | 3.873 | 3.908
0 | 3698 | 3.908 | 3.873 | 3.906
0 | 3703 | 3.907 | 3.874 | 3.908
0 | 3708 | 3.906 | 3.875 | 3.907
0 | 3713 | 3.907 | 3.873 | 3.908
0 | 3718 | 3.907 | 3.874 | 3.907
0 | 3723 | 3.908 | 3.872 | 3.906
0 | 3728 | 3.907 | 3.872 | 3.908
0 | 3733 | 3.908 | 3.872 | 3.906
0 | 3738 | 3.908 | 3.874 | 3.907
0 | 3743 | 3.907 | 3.872 | 3.907
0 | 3749 | 3.908 | 3.873 | 3.909
0 | 3754 | 3.908 | 3.873 | 3.908
0 | 3759 | 3.907 | 3.872 | 3.909
0 | 3764 | 3.905 | 3.874 | 3.907
0 | 3769 | 3.907 | 3.874 | 3.907
0 | 3774 | 3.907 | 3.873 | 3.908
0 | 3779 | 3.907 | 3.874 | 3.907
0 | 3784 | 3.907 | 3.873 | 3.908
0 | 3789 | 3.909 | 3.872 | 3.91
0 | 3794 | 3.908 | 3.872 | 3.908
0 | 3799 | 3.906 | 3.872 | 3.907
0 | 3804 | 3.906 | 3.872 | 3.908
0 | 3809 | 3.906 | 3.873 | 3.906
0 | 3814 | 3.908 | 3.873 | 3.906
0 | 3819 | 3.906 | 3.874 | 3.907
0 | 3824 | 3.906 | 3.873 | 3.908
0 | 3829 | 3.907 | 3.872 | 3.906
0 | 3834 | 3.905 | 3.875 | 3.908
0 | 3839 | 3.909 | 3.872 | 3.906
0 | 3844 | 3.907 | 3.873 | 3.908
0 | 3849 | 3.906 | 3.872 | 3.907
0 | 3854 | 3.906 | 3.873 | 3.907
0 | 3859 | 3.907 | 3.873 | 3.907
0 | 3864 | 3.908 | 3.872 | 3.907
0 | 3869 | 3.908 | 3.874 | 3.909
0 | 3874 | 3.907 | 3.874 | 3.908
0 | 3879 | 3.906 | 3.874 | 3.907
0 | 3885 | 3.906 | 3.873 | 3.907
0 | 3890 | 3.907 | 3.874 | 3.908
0 | 3895 | 3.907 | 3.875 | 3.907
0 | 3900 | 3.906 | 3.874 | 3.907
0 | 3905 | 3.906 | 3.872 | 3.908
0 | 3910 | 3.906 | 3.873 | 3.908
0 | 3915 | 3.907 | 3.873 | 3.909
0 | 3920 | 3.907 | 3.873 | 3.908
0 | 3925 | 3.906 | 3.874 | 3.908
0 | 3930 | 3.908 | 3.872 | 3.907
0 | 3935 | 3.907 | 3.874 | 3.908
0 | 3940 | 3.908 | 3.873 | 3.908
0 | 3945 | 3.907 | 3.873 | 3.91
0 | 3950 | 3.908 | 3.874 | 3.909
0 | 3955 | 3.908 | 3.874 | 3.91
0 | 3960 | 3.905 | 3.873 | 3.908
0 | 3965 | 3.908 | 3.874 | 3.907
0 | 3970 | 3.907 | 3.872 | 3.905
0 | 3975 | 3.907 | 3.872 | 3.909
0 | 3980 | 3.908 | 3.873 | 3.908
0 | 3985 | 3.907 | 3.874 | 3.907
0 | 3990 | 3.906 | 3.873 | 3.908
0 | 3995 | 3.906 | 3.875 | 3.905
0 | 4000 | 3.908 | 3.873 | 3.908
0 | 4005 | 3.906 | 3.875 | 3.907
0 | 4010 | 3.907 | 3.874 | 3.907
0 | 4015 | 3.907 | 3.875 | 3.908
0 | 4020 | 3.907 | 3.872 | 3.907
0 | 4026 | 3.907 | 3.873 | 3.908
0 | 4031 | 3.905 | 3.873 | 3.907
0 | 4036 | 3.906 | 3.872 | 3.908
0 | 4041 | 3.907 | 3.872 | 3.909
0 | 4046 | 3.905 | 3.874 | 3.906
0 | 4051 | 3.906 | 3.872 | 3.909
0 | 4056 | 3.907 | 3.873 | 3.908
0 | 4061 | 3.905 | 3.874 | 3.907
0 | 4066 | 3.906 | 3.872 | 3.908
0 | 4071 | 3.906 | 3.874 | 3.906
0 | 4076 | 3.909 | 3.872 | 3.908
0 | 4081 | 3.906 | 3.873 | 3.909
0 | 4086 | 3.908 | 3.873 | 3.908
0 | 4091 | 3.907 | 3.873 | 3.906
0 | 4096 | 3.906 | 3.873 | 3.907
0 | 4101 | 3.907 | 3.872 | 3.907
0 | 4106 | 3.907 | 3.873 | 3.908
0 | 4111 | 3.908 | 3.872 | 3.907
0 | 4116 | 3.905 | 3.873 | 3.909
0 | 4121 | 3.906 | 3.873 | 3.907
0 | 4126 | 3.906 | 3.871 | 3.908
0 | 4131 | 3.907 | 3.874 | 3.909
0 | 4136 | 3.908 | 3.872 | 3.908
0 | 4141 | 3.906 | 3.872 | 3.908
0 | 4146 | 3.908 | 3.874 | 3.908
0 | 4151 | 3.906 | 3.873 | 3.907
0 | 4156 | 3.906 | 3.874 | 3.906
0 | 4162 | 3.909 | 3.873 | 3.908
0 | 4167 | 3.907 | 3.873 | 3.908
0 | 4172 | 3.907 | 3.873 | 3.908
0 | 4177 | 3.906 | 3.873 | 3.908
0 | 4182 | 3.907 | 3.874 | 3.907
0 | 4187 | 3.907 | 3.872 | 3.908
0 | 4192 | 3.906 | 3.874 | 3.906
0 | 4197 | 3.906 | 3.873 | 3.907
0 | 4202 | 3.907 | 3.874 | 3.907
0 | 4207 | 3.906 | 3.872 | 3.908
0 | 4212 | 3.907 | 3.873 | 3.908
0 | 4217 | 3.905 | 3.874 | 3.907
0 | 4222 | 3.906 | 3.873 | 3.908
0 | 4227 | 3.907 | 3.873 | 3.907
0 | 4232 | 3.908 | 3.871 | 3.907
0 | 4237 | 3.906 | 3.874 | 3.907
0 | 4242 | 3.905 | 3.873 | 3.91
0 | 4247 | 3.907 | 3.872 | 3.907
0 | 4252 | 3.907 | 3.873 | 3.908
0 | 4257 | 3.907 | 3.872 | 3.908
0 | 4262 | 3.906 | 3.872 | 3.906
0 | 4267 | 3.907 | 3.872 | 3.909
0 | 4272 | 3.908 | 3.872 | 3.907
0 | 4277 | 3.907 | 3.873 | 3.907
0 | 4282 | 3.905 | 3.874 | 3.906
0 | 4287 | 3.906 | 3.872 | 3.906
0 | 4292 | 3.907 | 3.872 | 3.906
0 | 4297 | 3.906 | 3.874 | 3.909
0 | 4303 | 3.906 | 3.874 | 3.907
0 | 4308 | 3.908 | 3.874 | 3.909
0 | 4313 | 3.907 | 3.872 | 3.908
0 | 4318 | 3.907 | 3.873 | 3.908
0 | 4323 | 3.908 | 3.872 | 3.908
0 | 4328 | 3.906 | 3.872 | 3.907
0 | 4333 | 3.907 | 3.873 | 3.908
0 | 4338 | 3.907 | 3.873 | 3.907
0 | 4343 | 3.906 | 3.873 | 3.907
0 | 4348 | 3.907 | 3.873 | 3.906
0 | 4353 | 3.907 | 3.872 | 3.909
0 | 4358 | 3.907 | 3.874 | 3.907
0 | 4363 | 3.906 | 3.873 | 3.908
0 | 4368 | 3.905 | 3.874 | 3.907
0 | 4373 | 3.907 | 3.874 | 3.908
0 | 4378 | 3.908 | 3.873 | 3.907
0 | 4383 | 3.905 | 3.874 | 3.908
0 | 4388 | 3.906 | 3.873 | 3.908
0 | 4393 | 3.907 | 3.874 | 3.908
0 | 4398 | 3.906 | 3.874 | 3.905
0 | 4403 | 3.905 | 3.874 | 3.907
0 | 4408 | 3.906 | 3.872 | 3.909
0 | 4413 | 3.906 | 3.873 | 3.909
0 | 4418 | 3.906 | 3.874 | 3.907
0 | 4423 | 3.908 | 3.872 | 3.909
0 | 4428 | 3.907 | 3.873 | 3.907
0 | 4434 | 3.907 | 3.873 | 3.908
0 | 4439 | 3.906 | 3.873 | 3.908
0 | 4444 | 3.907 | 3.871 | 3.907
0 | 4449 | 3.907 | 3.873 | 3.907
0 | 4454 | 3.907 | 3.873 | 3.907
0 | 4459 | 3.908 | 3.871 | 3.908
0 | 4464 | 3.906 | 3.873 | 3.907
0 | 4469 | 3.907 | 3.873 | 3.908
0 | 4474 | 3.907 | 3.873 | 3.908
0 | 4479 | 3.906 | 3.873 | 3.908
0 | 4484 | 3.908 | 3.872 | 3.907
0 | 4489 | 3.906 | 3.873 | 3.907
0 | 4494 | 3.908 | 3.873 | 3.907
0 | 4499 | 3.906 | 3.874 | 3.907
0 | 4504 | 3.906 | 3.873 | 3.906
0 | 4509 | 3.907 | 3.873 | 3.908
0 | 4514 | 3.906 | 3.871 | 3.907
0 | 4519 | 3.906 | 3.873 | 3.907
0 | 4524 | 3.907 | 3.872 | 3.908
0 | 4529 | 3.906 | 3.875 | 3.907
0 | 4534 | 3.907 | 3.872 | 3.907
0 | 4539 | 3.907 | 3.871 | 3.907
0 | 4544 | 3.906 | 3.873 | 3.906
0 | 4549 | 3.907 | 3.873 | 3.908
0 | 4554 | 3.906 | 3.873 | 3.906
0 | 4559 | 3.907 | 3.872 | 3.907
0 | 4564 | 3.909 | 3.872 | 3.908
0 | 4570 | 3.906 | 3.873 | 3.907
0 | 4575 | 3.906 | 3.873 | 3.907
0 | 4580 | 3.906 | 3.874 | 3.907
0 | 4585 | 3.908 | 3.874 | 3.91
0 | 4590 | 3.906 | 3.873 | 3.907
0 | 4595 | 3.908 | 3.873 | 3.908
0 | 4600 | 3.906 | 3.873 | 3.906
0 | 4605 | 3.905 | 3.874 | 3.908
0 | 4610 | 3.907 | 3.873 | 3.907
0 | 4615 | 3.906 | 3.872 | 3.906
0 | 4620 | 3.907 | 3.874 | 3.908
0 | 4625 | 3.907 | 3.872 | 3.908
0 | 4630 | 3.906 | 3.873 | 3.907
0 | 4635 | 3.907 | 3.873 | 3.908
0 | 4640 | 3.906 | 3.874 | 3.907
0 | 4645 | 3.907 | 3.872 | 3.906
0 | 4650 | 3.907 | 3.873 | 3.908
0 | 4655 | 3.906 | 3.874 | 3.907
0 | 4660 | 3.908 | 3.873 | 3.908
0 | 4665 | 3.907 | 3.874 | 3.908
0 | 4670 | 3.907 | 3.874 | 3.908
0 | 4675 | 3.908 | 3.873 | 3.909
0 | 4680 | 3.907 | 3.874 | 3.907
0 | 4685 | 3.907 | 3.872 | 3.908
0 | 4690 | 3.908 | 3.873 | 3.908
0 | 4695 | 3.907 | 3.874 | 3.908
0 | 4700 | 3.908 | 3.872 | 3.906
0 | 4705 | 3.907 | 3.875 | 3.907
0 | 4710 | 3.906 | 3.873 | 3.907
0 | 4715 | 3.907 | 3.874 | 3.908
0 | 4720 | 3.905 | 3.873 | 3.907
0 | 4725 | 3.906 | 3.873 | 3.906
0 | 4730 | 3.906 | 3.873 | 3.906
0 | 4735 | 3.906 | 3.873 | 3.908
0 | 4741 | 3.907 | 3.873 | 3.907
0 | 4746 | 3.906 | 3.875 | 3.907
0 | 4751 | 3.906 | 3.873 | 3.907
0 | 4756 | 3.908 | 3.872 | 3.906
0 | 4761 | 3.906 | 3.874 | 3.908
0 | 4766 | 3.906 | 3.872 | 3.908
0 | 4771 | 3.905 | 3.873 | 3.908
0 | 4776 | 3.906 | 3.873 | 3.908
0 | 4781 | 3.906 | 3.875 | 3.909
0 | 4786 | 3.906 | 3.873 | 3.908
0 | 4791 | 3.906 | 3.874 | 3.907
0 | 4796 | 3.906 | 3.873 | 3.908
0 | 4801 | 3.908 | 3.873 | 3.909
0 | 4806 | 3.906 | 3.872 | 3.908
0 | 4811 | 3.907 | 3.871 | 3.906
0 | 4816 | 3.904 | 3.872 | 3.907
0 | 4821 | 3.906 | 3.873 | 3.908
0 | 4826 | 3.906 | 3.874 | 3.905
0 | 4831 | 3.906 | 3.874 | 3.908
0 | 4836 | 3.907 | 3.873 | 3.908
0 | 4841 | 3.907 | 3.873 | 3.908
0 | 4846 | 3.906 | 3.873 | 3.909
0 | 4851 | 3.906 | 3.873 | 3.907
0 | 4856 | 3.906 | 3.873 | 3.907
0 | 4861 | 3.906 | 3.874 | 3.906
0 | 4866 | 3.904 | 3.873 | 3.907
0 | 4871 | 3.906 | 3.872 | 3.908
0 | 4876 | 3.906 | 3.873 | 3.907
0 | 4881 | 3.906 | 3.873 | 3.907
0 | 4886 | 3.906 | 3.873 | 3.907
0 | 4891 | 3.905 | 3.872 | 3.907
0 | 4896 | 3.906 | 3.874 | 3.907
0 | 4902 | 3.907 | 3.872 | 3.906
0 | 4907 | 3.906 | 3.872 | 3.908
0 | 4912 | 3.905 | 3.873 | 3.907
0 | 4917 | 3.907 | 3.873 | 3.907
0 | 4922 | 3.905 | 3.874 | 3.907
0 | 4927 | 3.907 | 3.872 | 3.909
0 | 4932 | 3.907 | 3.873 | 3.908
0 | 4937 | 3.906 | 3.872 | 3.909
0 | 4942 | 3.906 | 3.874 | 3.906
0 | 4947 | 3.907 | 3.874 | 3.907
0 | 4952 | 3.907 | 3.873 | 3.908
0 | 4957 | 3.907 | 3.876 | 3.907
0 | 4962 | 3.905 | 3.872 | 3.907
0 | 4967 | 3.907 | 3.872 | 3.908
0 | 4972 | 3.907 | 3.872 | 3.907
0 | 4977 | 3.906 | 3.874 | 3.907
0 | 4982 | 3.904 | 3.871 | 3.909
0 | 4987 | 3.906 | 3.873 | 3.907
0 | 4992 | 3.907 | 3.873 | 3.907
0 | 4997 | 3.907 | 3.873 | 3.907
0 | 5002 | 3.906 | 3.874 | 3.907
0 | 5007 | 3.907 | 3.874 | 3.907
0 | 5012 | 3.907 | 3.873 | 3.909
0 | 5017 | 3.906 | 3.873 | 3.908
0 | 5022 | 3.906 | 3.873 | 3.907
0 | 5027 | 3.906 | 3.873 | 3.907
0 | 5032 | 3.908 | 3.873 | 3.907
0 | 5037 | 3.906 | 3.873 | 3.906
0 | 5042 | 3.905 | 3.873 | 3.907
0 | 5047 | 3.906 | 3.873 | 3.907
0 | 5053 | 3.906 | 3.872 | 3.907
0 | 5058 | 3.907 | 3.874 | 3.907
0 | 5063 | 3.907 | 3.872 | 3.908
0 | 5068 | 3.906 | 3.873 | 3.908
0 | 5073 | 3.906 | 3.872 | 3.907
0 | 5078 | 3.905 | 3.872 | 3.907
0 | 5083 | 3.906 | 3.872 | 3.907
0 | 5088 | 3.906 | 3.872 | 3.907
0 | 5093 | 3.905 | 3.874 | 3.907
0 | 5098 | 3.905 | 3.873 | 3.906
0 | 5103 | 3.905 | 3.872 | 3.907
0 | 5108 | 3.907 | 3.871 | 3.908
0 | 5113 | 3.906 | 3.873 | 3.908
0 | 5118 | 3.907 | 3.873 | 3.908
0 | 5123 | 3.907 | 3.874 | 3.907
0 | 5128 | 3.907 | 3.871 | 3.905
0 | 5133 | 3.906 | 3.872 | 3.907
0 | 5138 | 3.908 | 3.874 | 3.907
0 | 5143 | 3.906 | 3.872 | 3.908
0 | 5148 | 3.906 | 3.873 | 3.907
0 | 5153 | 3.908 | 3.873 | 3.906
0 | 5158 | 3.906 | 3.875 | 3.906
0 | 5163 | 3.908 | 3.872 | 3.908
0 | 5168 | 3.906 | 3.872 | 3.907
0 | 5173 | 3.906 | 3.873 | 3.907
0 | 5178 | 3.909 | 3.872 | 3.906
0 | 5183 | 3.906 | 3.872 | 3.908
0 | 5188 | 3.907 | 3.873 | 3.907
0 | 5193 | 3.906 | 3.874 | 3.907
0 | 5198 | 3.906 | 3.874 | 3.907
0 | 5204 | 3.906 | 3.872 | 3.905
0 | 5209 | 3.908 | 3.872 | 3.907
0 | 5214 | 3.907 | 3.874 | 3.908
0 | 5219 | 3.908 | 3.873 | 3.908
0 | 5224 | 3.906 | 3.873 | 3.908
0 | 5229 | 3.907 | 3.873 | 3.907
0 | 5234 | 3.905 | 3.872 | 3.908
0 | 5239 | 3.907 | 3.873 | 3.905
0 | 5244 | 3.908 | 3.872 | 3.907
0 | 5249 | 3.906 | 3.873 | 3.909
0 | 5254 | 3.906 | 3.873 | 3.906
0 | 5259 | 3.907 | 3.873 | 3.908
0 | 5264 | 3.906 | 3.873 | 3.907
0 | 5269 | 3.906 | 3.873 | 3.909
0 | 5274 | 3.907 | 3.873 | 3.907
0 | 5279 | 3.908 | 3.872 | 3.906
0 | 5284 | 3.905 | 3.874 | 3.907
0 | 5289 | 3.907 | 3.872 | 3.907
0 | 5294 | 3.905 | 3.873 | 3.908
0 | 5299 | 3.907 | 3.874 | 3.909
0 | 5304 | 3.907 | 3.873 | 3.908
0 | 5309 | 3.907 | 3.873 | 3.906
0 | 5314 | 3.905 | 3.874 | 3.909
0 | 5319 | 3.907 | 3.874 | 3.907
0 | 5324 | 3.907 | 3.873 | 3.908
0 | 5329 | 3.905 | 3.874 | 3.908
0 | 5334 | 3.908 | 3.873 | 3.909
0 | 5339 | 3.906 | 3.873 | 3.908
0 | 5344 | 3.906 | 3.872 | 3.907
0 | 5349 | 3.908 | 3.873 | 3.907
0 | 5354 | 3.906 | 3.874 | 3.908
0 | 5359 | 3.907 | 3.874 | 3.907
0 | 5364 | 3.906 | 3.874 | 3.908
0 | 5369 | 3.907 | 3.872 | 3.907
0 | 5374 | 3.907 | 3.873 | 3.906
0 | 5380 | 3.906 | 3.873 | 3.909
0 | 5385 | 3.907 | 3.872 | 3.906
0 | 5390 | 3.906 | 3.872 | 3.907
0 | 5395 | 3.907 | 3.871 | 3.906
0 | 5400 | 3.906 | 3.873 | 3.907
0 | 5405 | 3.907 | 3.873 | 3.907
0 | 5410 | 3.907 | 3.874 | 3.906
0 | 5415 | 3.907 | 3.872 | 3.907
0 | 5420 | 3.906 | 3.873 | 3.908
0 | 5425 | 3.907 | 3.872 | 3.906
0 | 5430 | 3.907 | 3.873 | 3.907
0 | 5435 | 3.906 | 3.873 | 3.906
0 | 5440 | 3.907 | 3.874 | 3.906
0 | 5445 | 3.906 | 3.872 | 3.907
0 | 5450 | 3.907 | 3.872 | 3.907
0 | 5455 | 3.907 | 3.871 | 3.908
0 | 5460 | 3.907 | 3.873 | 3.908
0 | 5465 | 3.906 | 3.872 | 3.907
0 | 5470 | 3.906 | 3.873 | 3.907
0 | 5475 | 3.907 | 3.874 | 3.908
0 | 5480 | 3.906 | 3.873 | 3.908
0 | 5485 | 3.907 | 3.873 | 3.907
0 | 5490 | 3.908 | 3.872 | 3.906
0 | 5495 | 3.906 | 3.871 | 3.907
0 | 5500 | 3.907 | 3.874 | 3.907
0 | 5505 | 3.907 | 3.874 | 3.907
0 | 5510 | 3.906 | 3.873 | 3.907
0 | 5515 | 3.906 | 3.872 | 3.908
0 | 5520 | 3.907 | 3.873 | 3.908
0 | 5525 | 3.906 | 3.871 | 3.907
0 | 5530 | 3.906 | 3.872 | 3.907
0 | 5535 | 3.907 | 3.873 | 3.907
0 | 5540 | 3.905 | 3.873 | 3.908
0 | 5545 | 3.906 | 3.874 | 3.908
0 | 5551 | 3.906 | 3.872 | 3.907
0 | 5556 | 3.906 | 3.873 | 3.907
0 | 5561 | 3.907 | 3.872 | 3.906
0 | 5566 | 3.907 | 3.873 | 3.907
0 | 5571 | 3.906 | 3.871 | 3.906
0 | 5576 | 3.906 | 3.873 | 3.907
0 | 5581 | 3.907 | 3.873 | 3.907
0 | 5586 | 3.907 | 3.872 | 3.908
0 | 5591 | 3.906 | 3.872 | 3.907
0 | 5596 | 3.909 | 3.872 | 3.909
0 | 5601 | 3.908 | 3.873 | 3.907
0 | 5606 | 3.906 | 3.871 | 3.909
0 | 5611 | 3.906 | 3.872 | 3.907
0 | 5616 | 3.906 | 3.872 | 3.906
0 | 5621 | 3.905 | 3.872 | 3.906
0 | 5626 | 3.905 | 3.872 | 3.906
0 | 5631 | 3.906 | 3.873 | 3.907
0 | 5636 | 3.905 | 3.871 | 3.908
0 | 5641 | 3.906 | 3.872 | 3.906
0 | 5646 | 3.906 | 3.874 | 3.907
0 | 5651 | 3.907 | 3.871 | 3.908
0 | 5656 | 3.905 | 3.872 | 3.906
0 | 5661 | 3.905 | 3.873 | 3.908
0 | 5666 | 3.906 | 3.872 | 3.906
0 | 5671 | 3.906 | 3.872 | 3.908
0 | 5676 | 3.906 | 3.872 | 3.907
0 | 5681 | 3.906 | 3.873 | 3.908
0 | 5686 | 3.906 | 3.873 | 3.907
0 | 5691 | 3.907 | 3.871 | 3.907
0 | 5696 | 3.907 | 3.875 | 3.907
0 | 5701 | 3.906 | 3.873 | 3.906
0 | 5706 | 3.906 | 3.872 | 3.907
0 | 5712 | 3.907 | 3.874 | 3.907
0 | 5717 | 3.907 | 3.872 | 3.907
0 | 5722 | 3.906 | 3.872 | 3.907
0 | 5727 | 3.906 | 3.873 | 3.907
0 | 5732 | 3.907 | 3.872 | 3.905
0 | 5737 | 3.905 | 3.872 | 3.908
0 | 5742 | 3.908 | 3.872 | 3.908
0 | 5747 | 3.906 | 3.874 | 3.906
0 | 5752 | 3.906 | 3.871 | 3.908
0 | 5757 | 3.905 | 3.875 | 3.906
0 | 5762 | 3.906 | 3.871 | 3.908
0 | 5767 | 3.906 | 3.872 | 3.907
0 | 5772 | 3.906 | 3.872 | 3.91
0 | 5777 | 3.905 | 3.871 | 3.909
0 | 5782 | 3.907 | 3.872 | 3.909
0 | 5787 | 3.907 | 3.873 | 3.908
0 | 5792 | 3.906 | 3.873 | 3.907
0 | 5797 | 3.907 | 3.873 | 3.908
0 | 5802 | 3.906 | 3.871 | 3.908
0 | 5807 | 3.906 | 3.873 | 3.907
0 | 5812 | 3.906 | 3.873 | 3.906
0 | 5817 | 3.907 | 3.873 | 3.906
0 | 5822 | 3.907 | 3.872 | 3.908
0 | 5827 | 3.905 | 3.872 | 3.908
0 | 5832 | 3.906 | 3.872 | 3.907
0 | 5837 | 3.905 | 3.874 | 3.906
0 | 5842 | 3.905 | 3.873 | 3.907
0 | 5847 | 3.908 | 3.873 | 3.907
0 | 5852 | 3.906 | 3.872 | 3.909
0 | 5857 | 3.907 | 3.873 | 3.907
0 | 5862 | 3.907 | 3.871 | 3.906
0 | 5867 | 3.909 | 3.871 | 3.907
0 | 5873 | 3.905 | 3.872 | 3.906
0 | 5878 | 3.906 | 3.873 | 3.907
0 | 5883 | 3.905 | 3.872 | 3.907
0 | 5888 | 3.906 | 3.873 | 3.907
0 | 5893 | 3.906 | 3.872 | 3.908
0 | 5898 | 3.907 | 3.871 | 3.906
0 | 5903 | 3.905 | 3.872 | 3.908
0 | 5908 | 3.906 | 3.874 | 3.908
0 | 5913 | 3.907 | 3.873 | 3.908
0 | 5918 | 3.906 | 3.872 | 3.907
0 | 5923 | 3.907 | 3.873 | 3.907
0 | 5928 | 3.908 | 3.872 | 3.906
0 | 5933 | 3.907 | 3.873 | 3.907
0 | 5938 | 3.905 | 3.875 | 3.906
0 | 5943 | 3.907 | 3.874 | 3.908
0 | 5948 | 3.907 | 3.872 | 3.906
0 | 5953 | 3.907 | 3.873 | 3.906
0 | 5958 | 3.907 | 3.871 | 3.907
0 | 5963 | 3.905 | 3.871 | 3.908
0 | 5968 | 3.906 | 3.871 | 3.908
0 | 5973 | 3.908 | 3.872 | 3.909
0 | 5978 | 3.906 | 3.872 | 3.908
0 | 5983 | 3.907 | 3.874 | 3.906
0 | 5988 | 3.905 | 3.874 | 3.907
0 | 5993 | 3.906 | 3.874 | 3.908
0 | 5998 | 3.906 | 3.872 | 3.907
0 | 6003 | 3.905 | 3.872 | 3.906
0 | 6008 | 3.906 | 3.872 | 3.907
0 | 6013 | 3.906 | 3.874 | 3.907
0 | 6018 | 3.907 | 3.872 | 3.906
0 | 6023 | 3.908 | 3.871 | 3.906
0 | 6028 | 3.906 | 3.872 | 3.907
0 | 6033 | 3.908 | 3.869 | 3.906
0 | 6039 | 3.906 | 3.872 | 3.907
0 | 6044 | 3.907 | 3.872 | 3.907
0 | 6049 | 3.907 | 3.87 | 3.905
0 | 6054 | 3.908 | 3.872 | 3.906
0 | 6059 | 3.907 | 3.873 | 3.908
0 | 6064 | 3.906 | 3.872 | 3.907
0 | 6069 | 3.907 | 3.872 | 3.906
0 | 6074 | 3.906 | 3.873 | 3.907
0 | 6079 | 3.907 | 3.872 | 3.907
0 | 6084 | 3.904 | 3.872 | 3.908
0 | 6089 | 3.908 | 3.872 | 3.906
0 | 6094 | 3.906 | 3.873 | 3.907
0 | 6099 | 3.906 | 3.872 | 3.908
0 | 6104 | 3.907 | 3.872 | 3.906
0 | 6109 | 3.906 | 3.873 | 3.907
0 | 6114 | 3.906 | 3.875 | 3.907
0 | 6119 | 3.906 | 3.872 | 3.906
0 | 6124 | 3.906 | 3.873 | 3.907
0 | 6129 | 3.905 | 3.87 | 3.908
0 | 6134 | 3.907 | 3.872 | 3.906
0 | 6139 | 3.906 | 3.871 | 3.905
0 | 6144 | 3.905 | 3.871 | 3.905
0 | 6149 | 3.907 | 3.874 | 3.907
0 | 6154 | 3.906 | 3.872 | 3.908
0 | 6159 | 3.907 | 3.873 | 3.907
0 | 6164 | 3.905 | 3.872 | 3.907
0 | 6169 | 3.907 | 3.873 | 3.907
0 | 6175 | 3.906 | 3.873 | 3.908
0 | 6180 | 3.906 | 3.873 | 3.907
0 | 6185 | 3.907 | 3.872 | 3.907
0 | 6190 | 3.906 | 3.872 | 3.907
0 | 6195 | 3.906 | 3.872 | 3.907
0 | 6200 | 3.907 | 3.872 | 3.907
0 | 6205 | 3.909 | 3.872 | 3.908
0 | 6210 | 3.905 | 3.872 | 3.906
0 | 6215 | 3.905 | 3.871 | 3.907
0 | 6220 | 3.907 | 3.871 | 3.906
0 | 6225 | 3.905 | 3.872 | 3.909
0 | 6230 | 3.906 | 3.872 | 3.906
0 | 6235 | 3.905 | 3.871 | 3.906
0 | 6240 | 3.906 | 3.872 | 3.907
0 | 6245 | 3.905 | 3.871 | 3.907
0 | 6250 | 3.907 | 3.873 | 3.907
0 | 6255 | 3.907 | 3.872 | 3.908
0 | 6260 | 3.906 | 3.873 | 3.907
0 | 6265 | 3.906 | 3.872 | 3.908
0 | 6270 | 3.906 | 3.872 | 3.907
0 | 6275 | 3.906 | 3.872 | 3.907
0 | 6280 | 3.907 | 3.872 | 3.906
0 | 6285 | 3.906 | 3.871 | 3.907
0 | 6290 | 3.907 | 3.873 | 3.907
0 | 6295 | 3.906 | 3.871 | 3.908
0 | 6300 | 3.905 | 3.873 | 3.906
0 | 6305 | 3.906 | 3.873 | 3.908
0 | 6310 | 3.907 | 3.872 | 3.907
0 | 6315 | 3.906 | 3.872 | 3.907
0 | 6321 | 3.906 | 3.874 | 3.907
0 | 6326 | 3.906 | 3.872 | 3.907
0 | 6331 | 3.906 | 3.872 | 3.907
0 | 6336 | 3.906 | 3.873 | 3.907
0 | 6341 | 3.905 | 3.874 | 3.906
0 | 6346 | 3.907 | 3.873 | 3.906
0 | 6351 | 3.906 | 3.873 | 3.907
0 | 6356 | 3.905 | 3.871 | 3.908
0 | 6361 | 3.905 | 3.873 | 3.905
0 | 6366 | 3.906 | 3.874 | 3.905
0 | 6371 | 3.906 | 3.872 | 3.907
0 | 6376 | 3.907 | 3.871 | 3.907
0 | 6381 | 3.906 | 3.872 | 3.907
0 | 6386 | 3.907 | 3.873 | 3.908
0 | 6391 | 3.905 | 3.872 | 3.906
0 | 6396 | 3.906 | 3.872 | 3.909
0 | 6401 | 3.907 | 3.871 | 3.907
0 | 6406 | 3.905 | 3.872 | 3.907
0 | 6411 | 3.907 | 3.873 | 3.906
0 | 6416 | 3.908 | 3.871 | 3.907
0 | 6421 | 3.906 | 3.871 | 3.906
0 | 6426 | 3.908 | 3.873 | 3.907
0 | 6431 | 3.906 | 3.871 | 3.906
0 | 6436 | 3.905 | 3.871 | 3.907
0 | 6441 | 3.906 | 3.872 | 3.907
0 | 6446 | 3.906 | 3.872 | 3.905
0 | 6451 | 3.907 | 3.873 | 3.906
0 | 6456 | 3.906 | 3.87 | 3.908
0 | 6461 | 3.905 | 3.872 | 3.905
0 | 6466 | 3.906 | 3.871 | 3.908
0 | 6471 | 3.906 | 3.871 | 3.906
0 | 6476 | 3.906 | 3.872 | 3.907
0 | 6482 | 3.906 | 3.872 | 3.907
0 | 6487 | 3.907 | 3.872 | 3.909
0 | 6492 | 3.908 | 3.872 | 3.906
0 | 6497 | 3.906 | 3.871 | 3.907
0 | 6502 | 3.907 | 3.872 | 3.906
0 | 6507 | 3.906 | 3.873 | 3.907
0 | 6512 | 3.908 | 3.873 | 3.906
0 | 6517 | 3.905 | 3.873 | 3.907
0 | 6522 | 3.906 | 3.873 | 3.907
0 | 6527 | 3.905 | 3.871 | 3.907
0 | 6532 | 3.907 | 3.873 | 3.907
0 | 6537 | 3.906 | 3.872 | 3.908
0 | 6542 | 3.905 | 3.872 | 3.906
0 | 6547 | 3.905 | 3.87 | 3.908
0 | 6552 | 3.906 | 3.873 | 3.907
0 | 6557 | 3.906 | 3.872 | 3.907
0 | 6562 | 3.906 | 3.871 | 3.908
0 | 6567 | 3.905 | 3.874 | 3.907
0 | 6572 | 3.905 | 3.87 | 3.906
0 | 6577 | 3.907 | 3.873 | 3.907
0 | 6582 | 3.905 | 3.873 | 3.907
0 | 6587 | 3.907 | 3.872 | 3.907
0 | 6592 | 3.906 | 3.872 | 3.907
0 | 6597 | 3.906 | 3.871 | 3.907
0 | 6602 | 3.906 | 3.872 | 3.908
0 | 6607 | 3.906 | 3.87 | 3.907
0 | 6612 | 3.907 | 3.871 | 3.907
0 | 6617 | 3.905 | 3.871 | 3.907
0 | 6622 | 3.906 | 3.871 | 3.907
0 | 6627 | 3.906 | 3.872 | 3.908
0 | 6632 | 3.905 | 3.872 | 3.908
0 | 6638 | 3.906 | 3.871 | 3.907
0 | 6643 | 3.906 | 3.872 | 3.906
0 | 6648 | 3.906 | 3.871 | 3.907
0 | 6653 | 3.905 | 3.872 | 3.906
0 | 6658 | 3.907 | 3.872 | 3.907
0 | 6663 | 3.905 | 3.871 | 3.906
0 | 6668 | 3.908 | 3.873 | 3.907
0 | 6673 | 3.907 | 3.873 | 3.905
0 | 6678 | 3.905 | 3.871 | 3.906
0 | 6683 | 3.906 | 3.872 | 3.906
0 | 6688 | 3.904 | 3.871 | 3.908
0 | 6693 | 3.907 | 3.871 | 3.906
0 | 6698 | 3.906 | 3.871 | 3.906
0 | 6703 | 3.906 | 3.873 | 3.906
0 | 6708 | 3.906 | 3.872 | 3.907
0 | 6713 | 3.906 | 3.872 | 3.906
0 | 6718 | 3.907 | 3.872 | 3.907
0 | 6723 | 3.906 | 3.873 | 3.907
0 | 6728 | 3.906 | 3.871 | 3.908
0 | 6733 | 3.906 | 3.873 | 3.906
0 | 6738 | 3.906 | 3.871 | 3.907
0 | 6743 | 3.906 | 3.872 | 3.906
0 | 6748 | 3.906 | 3.874 | 3.908
0 | 6753 | 3.907 | 3.871 | 3.908
0 | 6758 | 3.907 | 3.872 | 3.906
0 | 6763 | 3.905 | 3.872 | 3.908
0 | 6768 | 3.906 | 3.871 | 3.906
0 | 6773 | 3.908 | 3.871 | 3.907
0 | 6778 | 3.908 | 3.871 | 3.907
0 | 6783 | 3.907 | 3.873 | 3.905
0 | 6788 | 3.906 | 3.872 | 3.907
0 | 6793 | 3.907 | 3.873 | 3.905
0 | 6798 | 3.906 | 3.872 | 3.907
0 | 6803 | 3.906 | 3.871 | 3.905
0 | 6809 | 3.906 | 3.872 | 3.907
0 | 6814 | 3.905 | 3.872 | 3.906
0 | 6819 | 3.906 | 3.873 | 3.907
0 | 6824 | 3.907 | 3.87 | 3.906
0 | 6829 | 3.906 | 3.87 | 3.907
0 | 6834 | 3.905 | 3.871 | 3.906
0 | 6839 | 3.906 | 3.871 | 3.907
0 | 6844 | 3.906 | 3.872 | 3.908
0 | 6849 | 3.906 | 3.871 | 3.906
0 | 6854 | 3.906 | 3.873 | 3.907
0 | 6859 | 3.907 | 3.871 | 3.907
0 | 6864 | 3.906 | 3.873 | 3.907
0 | 6869 | 3.905 | 3.872 | 3.908
0 | 6874 | 3.905 | 3.872 | 3.906
0 | 6879 | 3.906 | 3.872 | 3.907
0 | 6884 | 3.907 | 3.871 | 3.906
0 | 6889 | 3.906 | 3.872 | 3.906
0 | 6894 | 3.906 | 3.871 | 3.908
0 | 6899 | 3.905 | 3.871 | 3.906
0 | 6904 | 3.905 | 3.871 | 3.907
0 | 6909 | 3.907 | 3.871 | 3.905
0 | 6914 | 3.905 | 3.872 | 3.905
0 | 6919 | 3.905 | 3.872 | 3.907
0 | 6924 | 3.906 | 3.871 | 3.907
0 | 6929 | 3.905 | 3.87 | 3.908
0 | 6934 | 3.906 | 3.873 | 3.908
0 | 6939 | 3.906 | 3.872 | 3.907
0 | 6944 | 3.906 | 3.871 | 3.906
0 | 6949 | 3.905 | 3.872 | 3.908
0 | 6954 | 3.906 | 3.87 | 3.907
0 | 6959 | 3.906 | 3.872 | 3.906
0 | 6964 | 3.906 | 3.872 | 3.906
0 | 6970 | 3.908 | 3.873 | 3.906
0 | 6975 | 3.905 | 3.873 | 3.907
0 | 6980 | 3.906 | 3.872 | 3.908
0 | 6985 | 3.907 | 3.873 | 3.906
0 | 6990 | 3.905 | 3.873 | 3.906
0 | 6995 | 3.906 | 3.872 | 3.907
0 | 7000 | 3.906 | 3.873 | 3.906
0 | 7005 | 3.907 | 3.871 | 3.908
0 | 7010 | 3.905 | 3.873 | 3.907
0 | 7015 | 3.905 | 3.872 | 3.907
0 | 7020 | 3.906 | 3.871 | 3.908
0 | 7025 | 3.906 | 3.873 | 3.907
0 | 7030 | 3.906 | 3.87 | 3.906
0 | 7035 | 3.905 | 3.872 | 3.907
0 | 7040 | 3.906 | 3.872 | 3.906
0 | 7045 | 3.905 | 3.871 | 3.908
0 | 7050 | 3.906 | 3.872 | 3.907
0 | 7055 | 3.904 | 3.87 | 3.907
0 | 7060 | 3.906 | 3.871 | 3.907
0 | 7065 | 3.906 | 3.873 | 3.907
0 | 7070 | 3.906 | 3.872 | 3.907
0 | 7075 | 3.907 | 3.87 | 3.905
0 | 7080 | 3.905 | 3.871 | 3.908
0 | 7085 | 3.906 | 3.873 | 3.907
0 | 7090 | 3.906 | 3.872 | 3.906
0 | 7095 | 3.905 | 3.87 | 3.906
0 | 7100 | 3.906 | 3.871 | 3.906
0 | 7105 | 3.906 | 3.872 | 3.906
0 | 7110 | 3.905 | 3.872 | 3.907
0 | 7115 | 3.907 | 3.871 | 3.906
0 | 7120 | 3.907 | 3.874 | 3.907
0 | 7125 | 3.906 | 3.87 | 3.907
0 | 7130 | 3.905 | 3.871 | 3.907
0 | 7136 | 3.906 | 3.872 | 3.907
0 | 7141 | 3.908 | 3.872 | 3.907
0 | 7146 | 3.906 | 3.871 | 3.907
0 | 7151 | 3.906 | 3.873 | 3.908
0 | 7156 | 3.905 | 3.871 | 3.909
0 | 7161 | 3.907 | 3.872 | 3.907
0 | 7166 | 3.905 | 3.871 | 3.907
0 | 7171 | 3.905 | 3.871 | 3.907
0 | 7176 | 3.907 | 3.871 | 3.906
0 | 7181 | 3.906 | 3.873 | 3.906
0 | 7186 | 3.908 | 3.871 | 3.906
0 | 7191 | 3.904 | 3.871 | 3.905
0 | 7196 | 3.905 | 3.87 | 3.906
0.3 | 1.123 | 3.911 | 3.874 | 3.91
0.3 | 1.269 | 3.88 | 3.833 | 3.883
0.3 | 5.088 | 3.878 | 3.831 | 3.88
0.3 | 10.11 | 3.875 | 3.829 | 3.881
0.3 | 15.15 | 3.874 | 3.825 | 3.879
0.3 | 20.2 | 3.874 | 3.826 | 3.876
0.3 | 25.24 | 3.872 | 3.822 | 3.877
0.3 | 30.26 | 3.871 | 3.822 | 3.876
0.3 | 35.31 | 3.87 | 3.821 | 3.878
0.3 | 40.34 | 3.871 | 3.819 | 3.873
0.3 | 45.38 | 3.868 | 3.818 | 3.875
0.3 | 50.4 | 3.867 | 3.821 | 3.874
0.3 | 55.43 | 3.867 | 3.821 | 3.872
0.3 | 60.48 | 3.866 | 3.817 | 3.872
0.3 | 65.53 | 3.869 | 3.816 | 3.873
0.3 | 70.57 | 3.867 | 3.815 | 3.869
0.3 | 75.61 | 3.868 | 3.815 | 3.87
0.3 | 80.62 | 3.865 | 3.817 | 3.869
0.3 | 85.66 | 3.866 | 3.815 | 3.87
0.3 | 90.68 | 3.864 | 3.816 | 3.87
0.3 | 95.75 | 3.863 | 3.812 | 3.871
0.3 | 100.8 | 3.862 | 3.813 | 3.869
0.3 | 105.8 | 3.866 | 3.814 | 3.865
0.3 | 110.8 | 3.862 | 3.814 | 3.867
0.3 | 115.9 | 3.863 | 3.811 | 3.867
0.3 | 120.9 | 3.863 | 3.809 | 3.867
0.3 | 126 | 3.861 | 3.811 | 3.867
0.3 | 131 | 3.859 | 3.812 | 3.865
0.3 | 136 | 3.862 | 3.81 | 3.865
0.3 | 141.1 | 3.859 | 3.811 | 3.865
0.3 | 146.1 | 3.86 | 3.807 | 3.867
0.3 | 151.2 | 3.86 | 3.81 | 3.864
0.3 | 156.2 | 3.858 | 3.809 | 3.864
0.3 | 161.2 | 3.856 | 3.809 | 3.862
0.3 | 166.3 | 3.859 | 3.81 | 3.865
0.3 | 171.3 | 3.858 | 3.805 | 3.864
0.3 | 176.3 | 3.859 | 3.809 | 3.859
0.3 | 181.4 | 3.859 | 3.807 | 3.863
0.3 | 186.4 | 3.857 | 3.808 | 3.861
0.3 | 191.4 | 3.859 | 3.808 | 3.864
0.3 | 196.5 | 3.857 | 3.806 | 3.863
0.3 | 201.5 | 3.858 | 3.807 | 3.862
0.3 | 206.6 | 3.855 | 3.807 | 3.863
0.3 | 211.6 | 3.857 | 3.809 | 3.86
0.3 | 216.6 | 3.858 | 3.804 | 3.862
0.3 | 221.7 | 3.856 | 3.804 | 3.861
0.3 | 226.7 | 3.856 | 3.807 | 3.86
0.3 | 231.8 | 3.856 | 3.807 | 3.86
0.3 | 236.8 | 3.855 | 3.804 | 3.858
0.3 | 241.8 | 3.855 | 3.805 | 3.859
0.3 | 246.9 | 3.854 | 3.805 | 3.859
0.3 | 251.9 | 3.853 | 3.806 | 3.858
0.3 | 256.9 | 3.854 | 3.805 | 3.858
0.3 | 262 | 3.853 | 3.806 | 3.857
0.3 | 267 | 3.856 | 3.805 | 3.856
0.3 | 272.1 | 3.856 | 3.804 | 3.86
0.3 | 277.1 | 3.853 | 3.804 | 3.858
0.3 | 282.1 | 3.855 | 3.806 | 3.858
0.3 | 287.2 | 3.856 | 3.802 | 3.857
0.3 | 292.2 | 3.854 | 3.804 | 3.858
0.3 | 297.3 | 3.853 | 3.803 | 3.857
0.3 | 302.3 | 3.853 | 3.802 | 3.856
0.3 | 307.4 | 3.852 | 3.805 | 3.856
0.3 | 312.4 | 3.855 | 3.803 | 3.857
0.3 | 317.4 | 3.851 | 3.804 | 3.857
0.3 | 322.4 | 3.853 | 3.803 | 3.856
0.3 | 327.5 | 3.852 | 3.802 | 3.856
0.3 | 332.5 | 3.851 | 3.805 | 3.857
0.3 | 337.6 | 3.852 | 3.802 | 3.858
0.3 | 342.6 | 3.851 | 3.801 | 3.857
0.3 | 347.6 | 3.849 | 3.804 | 3.855
0.3 | 352.7 | 3.848 | 3.802 | 3.853
0.3 | 357.7 | 3.848 | 3.802 | 3.857
0.3 | 362.7 | 3.85 | 3.8 | 3.855
0.3 | 367.8 | 3.851 | 3.801 | 3.855
0.3 | 372.8 | 3.849 | 3.802 | 3.854
0.3 | 377.8 | 3.849 | 3.801 | 3.855
0.3 | 382.9 | 3.851 | 3.8 | 3.854
0.3 | 387.9 | 3.85 | 3.801 | 3.853
0.3 | 393 | 3.849 | 3.801 | 3.854
0.3 | 398 | 3.848 | 3.801 | 3.855
0.3 | 403 | 3.849 | 3.799 | 3.854
0.3 | 408 | 3.852 | 3.8 | 3.853
0.3 | 413.1 | 3.849 | 3.801 | 3.854
0.3 | 418.2 | 3.848 | 3.799 | 3.853
0.3 | 423.2 | 3.848 | 3.8 | 3.851
0.3 | 428.2 | 3.848 | 3.799 | 3.853
0.3 | 433.3 | 3.848 | 3.799 | 3.854
0.3 | 438.3 | 3.847 | 3.798 | 3.854
0.3 | 443.4 | 3.848 | 3.799 | 3.854
0.3 | 448.4 | 3.847 | 3.799 | 3.854
0.3 | 453.4 | 3.847 | 3.799 | 3.853
0.3 | 458.5 | 3.847 | 3.801 | 3.853
0.3 | 463.5 | 3.848 | 3.798 | 3.851
0.3 | 468.5 | 3.846 | 3.797 | 3.852
0.3 | 473.6 | 3.846 | 3.798 | 3.851
0.3 | 478.6 | 3.849 | 3.8 | 3.851
0.3 | 483.6 | 3.849 | 3.796 | 3.851
0.3 | 488.7 | 3.845 | 3.798 | 3.851
0.3 | 493.7 | 3.846 | 3.796 | 3.851
0.3 | 498.8 | 3.845 | 3.799 | 3.849
0.3 | 503.8 | 3.847 | 3.799 | 3.851
0.3 | 508.8 | 3.844 | 3.798 | 3.852
0.3 | 513.9 | 3.846 | 3.796 | 3.851
0.3 | 518.9 | 3.845 | 3.799 | 3.851
0.3 | 523.9 | 3.844 | 3.798 | 3.848
0.3 | 529 | 3.846 | 3.796 | 3.85
0.3 | 534 | 3.846 | 3.797 | 3.852
0.3 | 539 | 3.845 | 3.797 | 3.85
0.3 | 544.1 | 3.847 | 3.796 | 3.85
0.3 | 549.1 | 3.846 | 3.797 | 3.853
0.3 | 554.1 | 3.846 | 3.797 | 3.85
0.3 | 559.2 | 3.846 | 3.796 | 3.85
0.3 | 564.2 | 3.844 | 3.796 | 3.849
0.3 | 569.3 | 3.844 | 3.794 | 3.849
0.3 | 574.3 | 3.844 | 3.795 | 3.848
0.3 | 579.3 | 3.842 | 3.798 | 3.849
0.3 | 584.4 | 3.844 | 3.796 | 3.847
0.3 | 589.4 | 3.845 | 3.795 | 3.851
0.3 | 594.4 | 3.845 | 3.795 | 3.846
0.3 | 599.5 | 3.841 | 3.797 | 3.844
0.3 | 604.5 | 3.845 | 3.797 | 3.847
0.3 | 609.5 | 3.842 | 3.798 | 3.843
0.3 | 614.6 | 3.842 | 3.795 | 3.848
0.3 | 619.6 | 3.842 | 3.798 | 3.847
0.3 | 624.6 | 3.843 | 3.794 | 3.848
0.3 | 629.7 | 3.841 | 3.795 | 3.847
0.3 | 634.7 | 3.844 | 3.792 | 3.847
0.3 | 639.8 | 3.842 | 3.796 | 3.849
0.3 | 644.8 | 3.84 | 3.795 | 3.848
0.3 | 649.8 | 3.843 | 3.795 | 3.848
0.3 | 654.9 | 3.841 | 3.794 | 3.846
0.3 | 659.9 | 3.843 | 3.793 | 3.848
0.3 | 664.9 | 3.843 | 3.792 | 3.847
0.3 | 669.9 | 3.84 | 3.792 | 3.847
0.3 | 675 | 3.842 | 3.794 | 3.844
0.3 | 680 | 3.84 | 3.794 | 3.846
0.3 | 685.1 | 3.84 | 3.795 | 3.848
0.3 | 690.1 | 3.839 | 3.792 | 3.846
0.3 | 695.2 | 3.842 | 3.793 | 3.847
0.3 | 700.2 | 3.842 | 3.793 | 3.846
0.3 | 705.3 | 3.84 | 3.793 | 3.846
0.3 | 710.3 | 3.84 | 3.796 | 3.845
0.3 | 715.3 | 3.84 | 3.795 | 3.845
0.3 | 720.3 | 3.84 | 3.793 | 3.846
0.3 | 725.4 | 3.838 | 3.794 | 3.844
0.3 | 730.4 | 3.841 | 3.791 | 3.845
0.3 | 735.5 | 3.84 | 3.793 | 3.846
0.3 | 740.5 | 3.839 | 3.792 | 3.846
0.3 | 745.6 | 3.839 | 3.791 | 3.846
0.3 | 750.6 | 3.839 | 3.794 | 3.846
0.3 | 755.7 | 3.841 | 3.791 | 3.844
0.3 | 760.7 | 3.839 | 3.791 | 3.845
0.3 | 765.7 | 3.84 | 3.792 | 3.843
0.3 | 770.8 | 3.839 | 3.796 | 3.845
0.3 | 775.8 | 3.841 | 3.791 | 3.843
0.3 | 780.9 | 3.84 | 3.791 | 3.843
0.3 | 785.9 | 3.841 | 3.791 | 3.844
0.3 | 790.9 | 3.839 | 3.792 | 3.844
0.3 | 796 | 3.837 | 3.792 | 3.845
0.3 | 801 | 3.84 | 3.792 | 3.84
0.3 | 806.1 | 3.841 | 3.792 | 3.844
0.3 | 811.1 | 3.837 | 3.79 | 3.847
0.3 | 816.1 | 3.837 | 3.79 | 3.844
0.3 | 821.2 | 3.836 | 3.788 | 3.844
0.3 | 826.2 | 3.837 | 3.791 | 3.844
0.3 | 831.2 | 3.838 | 3.791 | 3.842
0.3 | 836.3 | 3.836 | 3.791 | 3.841
0.3 | 841.3 | 3.837 | 3.791 | 3.843
0.3 | 846.3 | 3.837 | 3.789 | 3.844
0.3 | 851.4 | 3.839 | 3.791 | 3.841
0.3 | 856.4 | 3.838 | 3.791 | 3.842
0.3 | 861.4 | 3.837 | 3.786 | 3.842
0.3 | 866.5 | 3.837 | 3.791 | 3.843
0.3 | 871.5 | 3.837 | 3.79 | 3.842
0.3 | 876.6 | 3.835 | 3.79 | 3.84
0.3 | 881.6 | 3.836 | 3.788 | 3.841
0.3 | 886.6 | 3.836 | 3.788 | 3.842
0.3 | 891.7 | 3.837 | 3.792 | 3.842
0.3 | 896.7 | 3.837 | 3.788 | 3.841
0.3 | 901.8 | 3.837 | 3.789 | 3.841
0.3 | 906.8 | 3.834 | 3.789 | 3.838
0.3 | 911.8 | 3.836 | 3.788 | 3.839
0.3 | 916.9 | 3.836 | 3.787 | 3.842
0.3 | 921.9 | 3.836 | 3.789 | 3.842
0.3 | 926.9 | 3.837 | 3.79 | 3.839
0.3 | 932 | 3.835 | 3.791 | 3.842
0.3 | 937 | 3.834 | 3.791 | 3.841
0.3 | 942.1 | 3.837 | 3.786 | 3.843
0.3 | 947.1 | 3.833 | 3.789 | 3.839
0.3 | 952.2 | 3.835 | 3.79 | 3.84
0.3 | 957.2 | 3.835 | 3.788 | 3.839
0.3 | 962.2 | 3.833 | 3.788 | 3.839
0.3 | 967.2 | 3.837 | 3.79 | 3.839
0.3 | 972.4 | 3.834 | 3.788 | 3.841
0.3 | 977.4 | 3.833 | 3.787 | 3.841
0.3 | 982.5 | 3.832 | 3.786 | 3.838
0.3 | 987.5 | 3.832 | 3.788 | 3.84
0.3 | 992.5 | 3.834 | 3.785 | 3.838
0.3 | 997.6 | 3.836 | 3.786 | 3.839
0.3 | 1003 | 3.833 | 3.786 | 3.84
0.3 | 1008 | 3.833 | 3.787 | 3.837
0.3 | 1013 | 3.835 | 3.788 | 3.84
0.3 | 1018 | 3.832 | 3.787 | 3.84
0.3 | 1023 | 3.834 | 3.788 | 3.837
0.3 | 1028 | 3.833 | 3.786 | 3.836
0.3 | 1033 | 3.832 | 3.787 | 3.84
0.3 | 1038 | 3.832 | 3.784 | 3.838
0.3 | 1043 | 3.832 | 3.788 | 3.839
0.3 | 1048 | 3.832 | 3.786 | 3.838
0.3 | 1053 | 3.833 | 3.788 | 3.836
0.3 | 1058 | 3.833 | 3.786 | 3.836
0.3 | 1063 | 3.833 | 3.787 | 3.837
0.3 | 1068 | 3.831 | 3.786 | 3.837
0.3 | 1073 | 3.83 | 3.787 | 3.838
0.3 | 1078 | 3.831 | 3.783 | 3.837
0.3 | 1083 | 3.833 | 3.786 | 3.837
0.3 | 1088 | 3.831 | 3.786 | 3.838
0.3 | 1093 | 3.832 | 3.787 | 3.836
0.3 | 1098 | 3.831 | 3.788 | 3.831
0.3 | 1103 | 3.83 | 3.789 | 3.837
0.3 | 1108 | 3.832 | 3.785 | 3.836
0.3 | 1113 | 3.831 | 3.787 | 3.835
0.3 | 1118 | 3.83 | 3.786 | 3.836
0.3 | 1124 | 3.831 | 3.785 | 3.836
0.3 | 1129 | 3.83 | 3.784 | 3.834
0.3 | 1134 | 3.832 | 3.784 | 3.835
0.3 | 1139 | 3.831 | 3.784 | 3.834
0.3 | 1144 | 3.832 | 3.784 | 3.834
0.3 | 1149 | 3.832 | 3.785 | 3.835
0.3 | 1154 | 3.829 | 3.784 | 3.837
0.3 | 1159 | 3.831 | 3.784 | 3.835
0.3 | 1164 | 3.829 | 3.786 | 3.834
0.3 | 1169 | 3.83 | 3.786 | 3.835
0.3 | 1174 | 3.833 | 3.785 | 3.833
0.3 | 1179 | 3.829 | 3.785 | 3.833
0.3 | 1184 | 3.83 | 3.782 | 3.835
0.3 | 1189 | 3.829 | 3.783 | 3.832
0.3 | 1194 | 3.829 | 3.784 | 3.832
0.3 | 1199 | 3.83 | 3.785 | 3.832
0.3 | 1204 | 3.827 | 3.783 | 3.833
0.3 | 1209 | 3.83 | 3.783 | 3.832
0.3 | 1214 | 3.828 | 3.786 | 3.831
0.3 | 1219 | 3.828 | 3.784 | 3.835
0.3 | 1224 | 3.828 | 3.785 | 3.833
0.3 | 1229 | 3.826 | 3.783 | 3.833
0.3 | 1234 | 3.828 | 3.783 | 3.831
0.3 | 1239 | 3.832 | 3.782 | 3.831
0.3 | 1244 | 3.83 | 3.783 | 3.834
0.3 | 1249 | 3.829 | 3.78 | 3.834
0.3 | 1254 | 3.828 | 3.781 | 3.834
0.3 | 1260 | 3.826 | 3.782 | 3.833
0.3 | 1265 | 3.828 | 3.783 | 3.832
0.3 | 1270 | 3.831 | 3.78 | 3.829
0.3 | 1275 | 3.826 | 3.78 | 3.833
0.3 | 1280 | 3.829 | 3.78 | 3.833
0.3 | 1285 | 3.826 | 3.779 | 3.834
0.3 | 1290 | 3.827 | 3.784 | 3.829
0.3 | 1295 | 3.828 | 3.78 | 3.833
0.3 | 1300 | 3.826 | 3.785 | 3.832
0.3 | 1305 | 3.827 | 3.78 | 3.834
0.3 | 1310 | 3.827 | 3.78 | 3.831
0.3 | 1315 | 3.826 | 3.781 | 3.829
0.3 | 1320 | 3.825 | 3.786 | 3.829
0.3 | 1325 | 3.827 | 3.78 | 3.834
0.3 | 1330 | 3.828 | 3.781 | 3.832
0.3 | 1335 | 3.825 | 3.783 | 3.829
0.3 | 1340 | 3.826 | 3.781 | 3.83
0.3 | 1345 | 3.824 | 3.784 | 3.829
0.3 | 1350 | 3.828 | 3.78 | 3.828
0.3 | 1355 | 3.826 | 3.78 | 3.832
0.3 | 1360 | 3.825 | 3.781 | 3.829
0.3 | 1365 | 3.825 | 3.784 | 3.829
0.3 | 1370 | 3.825 | 3.779 | 3.832
0.3 | 1375 | 3.822 | 3.779 | 3.83
0.3 | 1380 | 3.824 | 3.782 | 3.83
0.3 | 1385 | 3.826 | 3.78 | 3.833
0.3 | 1390 | 3.825 | 3.78 | 3.829
0.3 | 1396 | 3.828 | 3.777 | 3.83
0.3 | 1401 | 3.826 | 3.78 | 3.829
0.3 | 1406 | 3.824 | 3.781 | 3.827
0.3 | 1411 | 3.825 | 3.779 | 3.831
0.3 | 1416 | 3.827 | 3.778 | 3.83
0.3 | 1421 | 3.827 | 3.78 | 3.83
0.3 | 1426 | 3.825 | 3.778 | 3.831
0.3 | 1431 | 3.825 | 3.778 | 3.832
0.3 | 1436 | 3.823 | 3.778 | 3.828
0 | 0.9958 | 3.857 | 3.822 | 3.855
0 | 1.159 | 3.852 | 3.82 | 3.854
0 | 5.07 | 3.855 | 3.821 | 3.857
0 | 10.11 | 3.856 | 3.823 | 3.856
0 | 15.16 | 3.858 | 3.825 | 3.855
0 | 20.2 | 3.857 | 3.826 | 3.86
0 | 25.22 | 3.86 | 3.825 | 3.859
0 | 30.24 | 3.857 | 3.825 | 3.861
0 | 35.27 | 3.858 | 3.826 | 3.862
0 | 40.3 | 3.861 | 3.825 | 3.861
0 | 45.35 | 3.861 | 3.825 | 3.862
0 | 50.4 | 3.863 | 3.826 | 3.867
0 | 55.44 | 3.863 | 3.825 | 3.864
0 | 60.48 | 3.863 | 3.829 | 3.866
0 | 65.52 | 3.862 | 3.826 | 3.862
0 | 70.55 | 3.862 | 3.828 | 3.864
0 | 75.6 | 3.864 | 3.828 | 3.864
0 | 80.61 | 3.863 | 3.829 | 3.864
0 | 85.65 | 3.864 | 3.826 | 3.866
0 | 90.69 | 3.866 | 3.828 | 3.866
0 | 95.72 | 3.865 | 3.83 | 3.864
0 | 100.8 | 3.864 | 3.829 | 3.868
0 | 105.8 | 3.868 | 3.828 | 3.865
0 | 110.9 | 3.865 | 3.828 | 3.867
0 | 115.9 | 3.868 | 3.831 | 3.867
0 | 120.9 | 3.867 | 3.831 | 3.867
0 | 126 | 3.868 | 3.828 | 3.867
0 | 131 | 3.867 | 3.831 | 3.869
0 | 136 | 3.867 | 3.829 | 3.871
0 | 141.1 | 3.868 | 3.827 | 3.87
0 | 146.1 | 3.867 | 3.832 | 3.869
0 | 151.1 | 3.868 | 3.83 | 3.871
0 | 156.2 | 3.868 | 3.831 | 3.869
0 | 161.2 | 3.866 | 3.831 | 3.867
0 | 166.2 | 3.869 | 3.828 | 3.868
0 | 171.3 | 3.868 | 3.83 | 3.87
0 | 176.3 | 3.87 | 3.829 | 3.869
0 | 181.3 | 3.868 | 3.831 | 3.87
0 | 186.4 | 3.868 | 3.83 | 3.87
0 | 191.4 | 3.868 | 3.83 | 3.871
0 | 196.4 | 3.868 | 3.832 | 3.87
0 | 201.5 | 3.868 | 3.832 | 3.869
0 | 206.5 | 3.871 | 3.83 | 3.871
0 | 211.6 | 3.869 | 3.829 | 3.871
0 | 216.6 | 3.868 | 3.83 | 3.869
0 | 221.6 | 3.87 | 3.83 | 3.872
0 | 226.7 | 3.87 | 3.831 | 3.87
0 | 231.7 | 3.87 | 3.83 | 3.872
0 | 236.8 | 3.87 | 3.832 | 3.871
0 | 241.8 | 3.871 | 3.831 | 3.872
0 | 246.8 | 3.871 | 3.831 | 3.87
0 | 251.9 | 3.87 | 3.83 | 3.872
0 | 256.9 | 3.869 | 3.83 | 3.872
0 | 262 | 3.869 | 3.83 | 3.871
0 | 267 | 3.871 | 3.83 | 3.875
0 | 272 | 3.872 | 3.829 | 3.871
0 | 277.1 | 3.869 | 3.833 | 3.874
0 | 282.1 | 3.867 | 3.833 | 3.869
0 | 287.1 | 3.871 | 3.833 | 3.873
0 | 292.2 | 3.869 | 3.831 | 3.873
0 | 297.2 | 3.872 | 3.833 | 3.87
0 | 302.2 | 3.871 | 3.832 | 3.871
0 | 307.3 | 3.87 | 3.831 | 3.873
0 | 312.3 | 3.869 | 3.832 | 3.872
0 | 317.3 | 3.871 | 3.832 | 3.873
0 | 322.4 | 3.871 | 3.833 | 3.873
0 | 327.4 | 3.87 | 3.832 | 3.873
0 | 332.4 | 3.87 | 3.833 | 3.875
0 | 337.5 | 3.871 | 3.83 | 3.874
0 | 342.5 | 3.873 | 3.829 | 3.873
0 | 347.6 | 3.873 | 3.832 | 3.871
0 | 352.6 | 3.871 | 3.831 | 3.872
0 | 357.6 | 3.871 | 3.831 | 3.873
0 | 362.6 | 3.87 | 3.83 | 3.874
0 | 367.7 | 3.872 | 3.832 | 3.873
0 | 372.7 | 3.873 | 3.83 | 3.873
0 | 377.8 | 3.872 | 3.831 | 3.873
0 | 382.8 | 3.872 | 3.832 | 3.871
0 | 387.8 | 3.871 | 3.832 | 3.871
0 | 392.9 | 3.872 | 3.833 | 3.872
0 | 397.9 | 3.87 | 3.832 | 3.874
0 | 402.9 | 3.87 | 3.832 | 3.874
0 | 408 | 3.872 | 3.829 | 3.873
0 | 413 | 3.874 | 3.83 | 3.873
0 | 418.1 | 3.871 | 3.832 | 3.872
0 | 423.1 | 3.87 | 3.833 | 3.871
0 | 428.1 | 3.871 | 3.833 | 3.871
0 | 433.2 | 3.872 | 3.832 | 3.872
0 | 438.2 | 3.872 | 3.829 | 3.875
0 | 443.2 | 3.873 | 3.83 | 3.872
0 | 448.3 | 3.872 | 3.83 | 3.873
0 | 453.3 | 3.871 | 3.829 | 3.875
0 | 458.3 | 3.873 | 3.83 | 3.872
0 | 463.4 | 3.872 | 3.831 | 3.874
0 | 468.4 | 3.871 | 3.833 | 3.875
0 | 473.4 | 3.872 | 3.834 | 3.871
0 | 478.5 | 3.873 | 3.832 | 3.874
0 | 483.5 | 3.871 | 3.829 | 3.874
0 | 488.6 | 3.872 | 3.831 | 3.872
0 | 493.6 | 3.873 | 3.832 | 3.872
0 | 498.7 | 3.873 | 3.832 | 3.873
0 | 503.7 | 3.872 | 3.832 | 3.873
0 | 508.7 | 3.873 | 3.832 | 3.875
0 | 513.8 | 3.872 | 3.832 | 3.874
0 | 518.8 | 3.871 | 3.833 | 3.873
0 | 523.9 | 3.877 | 3.831 | 3.874
0 | 528.9 | 3.872 | 3.833 | 3.873
0 | 533.9 | 3.872 | 3.834 | 3.874
0 | 539 | 3.87 | 3.833 | 3.871
0 | 544 | 3.873 | 3.832 | 3.873
0 | 549 | 3.873 | 3.83 | 3.874
0 | 554.1 | 3.872 | 3.835 | 3.87
0 | 559.1 | 3.872 | 3.833 | 3.872
0 | 564.1 | 3.874 | 3.832 | 3.87
0 | 569.2 | 3.873 | 3.833 | 3.872
0 | 574.2 | 3.871 | 3.831 | 3.873
0 | 579.3 | 3.872 | 3.833 | 3.875
0 | 584.3 | 3.875 | 3.832 | 3.872
0 | 589.4 | 3.874 | 3.834 | 3.873
0 | 594.4 | 3.873 | 3.832 | 3.873
0 | 599.4 | 3.872 | 3.83 | 3.877
0 | 604.5 | 3.872 | 3.833 | 3.871
0 | 609.5 | 3.873 | 3.833 | 3.872
0 | 614.6 | 3.871 | 3.834 | 3.874
0 | 619.6 | 3.873 | 3.832 | 3.874
0 | 624.6 | 3.873 | 3.832 | 3.873
0 | 629.7 | 3.871 | 3.833 | 3.874
0 | 634.7 | 3.873 | 3.831 | 3.872
0 | 639.7 | 3.872 | 3.831 | 3.876
0 | 644.8 | 3.873 | 3.831 | 3.874
0 | 649.8 | 3.873 | 3.833 | 3.872
0 | 654.9 | 3.874 | 3.833 | 3.873
0 | 659.9 | 3.874 | 3.833 | 3.875
0 | 664.9 | 3.872 | 3.832 | 3.873
0 | 670 | 3.873 | 3.831 | 3.874
0 | 675 | 3.872 | 3.834 | 3.873
0 | 680 | 3.875 | 3.833 | 3.871
0 | 685.1 | 3.872 | 3.833 | 3.874
0 | 690.1 | 3.875 | 3.829 | 3.875
0 | 695.2 | 3.874 | 3.831 | 3.877
0 | 700.2 | 3.872 | 3.833 | 3.871
0 | 705.2 | 3.871 | 3.833 | 3.876
0 | 710.3 | 3.873 | 3.832 | 3.874
0 | 715.3 | 3.875 | 3.831 | 3.874
0 | 720.4 | 3.873 | 3.832 | 3.874
0 | 725.4 | 3.874 | 3.832 | 3.873
0 | 730.4 | 3.874 | 3.833 | 3.873
0 | 735.5 | 3.872 | 3.835 | 3.871
0 | 740.5 | 3.872 | 3.832 | 3.874
0 | 745.5 | 3.87 | 3.832 | 3.872
0 | 750.6 | 3.871 | 3.833 | 3.875
0 | 755.6 | 3.872 | 3.833 | 3.873
0 | 760.7 | 3.874 | 3.832 | 3.874
0 | 765.7 | 3.874 | 3.831 | 3.872
0 | 770.7 | 3.873 | 3.834 | 3.873
0 | 775.8 | 3.875 | 3.831 | 3.873
0 | 780.8 | 3.871 | 3.834 | 3.871
0 | 785.8 | 3.871 | 3.834 | 3.873
0 | 790.9 | 3.874 | 3.832 | 3.874
0 | 795.9 | 3.87 | 3.833 | 3.874
0 | 801 | 3.874 | 3.832 | 3.876
0 | 806 | 3.875 | 3.83 | 3.875
0 | 811 | 3.875 | 3.832 | 3.875
0 | 816.1 | 3.871 | 3.834 | 3.875
0 | 821.1 | 3.874 | 3.833 | 3.876
0 | 826.2 | 3.874 | 3.832 | 3.875
0 | 831.2 | 3.874 | 3.832 | 3.873
0 | 836.2 | 3.871 | 3.833 | 3.874
0 | 841.3 | 3.872 | 3.833 | 3.874
0 | 846.3 | 3.872 | 3.832 | 3.874
0 | 851.3 | 3.871 | 3.836 | 3.871
0 | 856.4 | 3.874 | 3.833 | 3.875
0 | 861.4 | 3.876 | 3.832 | 3.874
0 | 866.5 | 3.871 | 3.832 | 3.871
0 | 871.5 | 3.873 | 3.835 | 3.875
0 | 876.5 | 3.874 | 3.833 | 3.876
0 | 881.6 | 3.875 | 3.834 | 3.874
0 | 886.6 | 3.873 | 3.832 | 3.874
0 | 891.6 | 3.876 | 3.833 | 3.873
0 | 896.7 | 3.875 | 3.832 | 3.875
0 | 901.7 | 3.871 | 3.833 | 3.875
0 | 906.8 | 3.874 | 3.832 | 3.873
0 | 911.8 | 3.873 | 3.832 | 3.874
0 | 916.8 | 3.871 | 3.832 | 3.875
0 | 921.9 | 3.874 | 3.835 | 3.873
0 | 926.9 | 3.875 | 3.834 | 3.875
0 | 931.9 | 3.876 | 3.834 | 3.873
0 | 937 | 3.873 | 3.831 | 3.875
0 | 942 | 3.873 | 3.834 | 3.877
0 | 947.1 | 3.874 | 3.833 | 3.874
0 | 952.1 | 3.876 | 3.829 | 3.877
0 | 957.2 | 3.874 | 3.832 | 3.875
0 | 962.2 | 3.873 | 3.833 | 3.873
0 | 967.2 | 3.875 | 3.834 | 3.875
0 | 972.2 | 3.872 | 3.833 | 3.872
0 | 977.3 | 3.873 | 3.832 | 3.873
0 | 982.3 | 3.875 | 3.832 | 3.872
0 | 987.4 | 3.876 | 3.833 | 3.874
0 | 992.4 | 3.875 | 3.832 | 3.875
0 | 997.4 | 3.873 | 3.832 | 3.873
0 | 1002 | 3.874 | 3.832 | 3.873
0 | 1008 | 3.872 | 3.833 | 3.875
0 | 1013 | 3.872 | 3.833 | 3.872
0 | 1018 | 3.873 | 3.837 | 3.875
0 | 1023 | 3.875 | 3.833 | 3.875
0 | 1028 | 3.872 | 3.834 | 3.872
0 | 1033 | 3.874 | 3.833 | 3.874
0 | 1038 | 3.873 | 3.832 | 3.874
0 | 1043 | 3.874 | 3.834 | 3.874
0 | 1048 | 3.874 | 3.832 | 3.874
0 | 1053 | 3.872 | 3.831 | 3.875
0 | 1058 | 3.872 | 3.832 | 3.875
0 | 1063 | 3.872 | 3.833 | 3.874
0 | 1068 | 3.874 | 3.831 | 3.874
0 | 1073 | 3.874 | 3.833 | 3.874
0 | 1078 | 3.873 | 3.833 | 3.874
0 | 1083 | 3.873 | 3.834 | 3.875
0 | 1088 | 3.873 | 3.832 | 3.874
0 | 1093 | 3.873 | 3.833 | 3.875
0 | 1098 | 3.874 | 3.832 | 3.877
0 | 1103 | 3.873 | 3.833 | 3.874
0 | 1108 | 3.873 | 3.832 | 3.874
0 | 1113 | 3.875 | 3.833 | 3.877
0 | 1118 | 3.874 | 3.829 | 3.877
0 | 1123 | 3.874 | 3.834 | 3.874
0 | 1128 | 3.875 | 3.834 | 3.874
0 | 1133 | 3.872 | 3.836 | 3.876
0 | 1139 | 3.873 | 3.834 | 3.874
0 | 1144 | 3.873 | 3.832 | 3.875
0 | 1149 | 3.873 | 3.832 | 3.877
0 | 1154 | 3.873 | 3.834 | 3.873
0 | 1159 | 3.875 | 3.836 | 3.875
0 | 1164 | 3.873 | 3.835 | 3.872
0 | 1169 | 3.873 | 3.833 | 3.874
0 | 1174 | 3.872 | 3.835 | 3.872
0 | 1179 | 3.877 | 3.83 | 3.877
0 | 1184 | 3.873 | 3.834 | 3.877
0 | 1189 | 3.873 | 3.833 | 3.875
0 | 1194 | 3.874 | 3.834 | 3.873
0 | 1199 | 3.872 | 3.835 | 3.875
0 | 1204 | 3.873 | 3.834 | 3.875
0 | 1209 | 3.876 | 3.834 | 3.875
0 | 1214 | 3.873 | 3.835 | 3.874
0 | 1219 | 3.871 | 3.833 | 3.874
0 | 1224 | 3.875 | 3.834 | 3.874
0 | 1229 | 3.876 | 3.833 | 3.875
0 | 1234 | 3.875 | 3.832 | 3.877
0 | 1239 | 3.874 | 3.834 | 3.873
0 | 1244 | 3.874 | 3.831 | 3.873
0 | 1249 | 3.874 | 3.834 | 3.874
0 | 1254 | 3.874 | 3.834 | 3.874
0 | 1260 | 3.874 | 3.834 | 3.874
0 | 1265 | 3.873 | 3.833 | 3.874
0 | 1270 | 3.874 | 3.833 | 3.873
0 | 1275 | 3.874 | 3.833 | 3.874
0 | 1280 | 3.872 | 3.832 | 3.876
0 | 1285 | 3.872 | 3.83 | 3.879
0 | 1290 | 3.874 | 3.833 | 3.874
0 | 1295 | 3.873 | 3.833 | 3.875
0 | 1300 | 3.875 | 3.832 | 3.877
0 | 1305 | 3.873 | 3.834 | 3.873
0 | 1310 | 3.875 | 3.833 | 3.874
0 | 1315 | 3.872 | 3.835 | 3.875
0 | 1320 | 3.874 | 3.831 | 3.876
0 | 1325 | 3.876 | 3.831 | 3.875
0 | 1330 | 3.875 | 3.834 | 3.872
0 | 1335 | 3.874 | 3.83 | 3.876
0 | 1340 | 3.872 | 3.836 | 3.871
0 | 1345 | 3.874 | 3.833 | 3.874
0 | 1350 | 3.872 | 3.833 | 3.874
0 | 1355 | 3.873 | 3.833 | 3.875
0 | 1360 | 3.875 | 3.833 | 3.873
0 | 1365 | 3.872 | 3.835 | 3.875
0 | 1370 | 3.874 | 3.833 | 3.873
0 | 1375 | 3.875 | 3.833 | 3.874
0 | 1380 | 3.875 | 3.833 | 3.876
0 | 1385 | 3.872 | 3.835 | 3.873
0 | 1390 | 3.874 | 3.833 | 3.872
0 | 1395 | 3.874 | 3.834 | 3.873
0 | 1401 | 3.873 | 3.832 | 3.874
0 | 1406 | 3.874 | 3.834 | 3.872
0 | 1411 | 3.875 | 3.833 | 3.874
0 | 1416 | 3.875 | 3.833 | 3.877
0 | 1421 | 3.874 | 3.834 | 3.875
0 | 1426 | 3.874 | 3.834 | 3.874
0 | 1431 | 3.873 | 3.836 | 3.872
0 | 1436 | 3.873 | 3.834 | 3.875
0 | 1441 | 3.872 | 3.833 | 3.876
0 | 1446 | 3.873 | 3.833 | 3.875
0 | 1451 | 3.872 | 3.833 | 3.875
0 | 1456 | 3.872 | 3.833 | 3.872
0 | 1461 | 3.874 | 3.833 | 3.875
0 | 1466 | 3.873 | 3.834 | 3.873
0 | 1471 | 3.877 | 3.833 | 3.874
0 | 1476 | 3.874 | 3.833 | 3.874
0 | 1481 | 3.873 | 3.834 | 3.876
0 | 1486 | 3.873 | 3.833 | 3.873
0 | 1491 | 3.873 | 3.833 | 3.876
0 | 1496 | 3.873 | 3.833 | 3.876
0 | 1501 | 3.874 | 3.834 | 3.874
0 | 1506 | 3.873 | 3.835 | 3.874
0 | 1511 | 3.878 | 3.832 | 3.877
0 | 1516 | 3.874 | 3.834 | 3.875
0 | 1521 | 3.874 | 3.833 | 3.873
0 | 1526 | 3.875 | 3.833 | 3.873
0 | 1531 | 3.873 | 3.834 | 3.875
0 | 1536 | 3.874 | 3.832 | 3.875
0 | 1542 | 3.874 | 3.833 | 3.875
0 | 1547 | 3.874 | 3.834 | 3.877
0 | 1552 | 3.875 | 3.834 | 3.876
0 | 1557 | 3.872 | 3.834 | 3.875
0 | 1562 | 3.873 | 3.833 | 3.873
0 | 1567 | 3.875 | 3.831 | 3.876
0 | 1572 | 3.872 | 3.838 | 3.873
0 | 1577 | 3.873 | 3.833 | 3.876
0 | 1582 | 3.873 | 3.833 | 3.874
0 | 1587 | 3.872 | 3.833 | 3.875
0 | 1592 | 3.871 | 3.833 | 3.875
0 | 1597 | 3.873 | 3.835 | 3.875
0 | 1602 | 3.875 | 3.835 | 3.872
0 | 1607 | 3.872 | 3.834 | 3.875
0 | 1612 | 3.873 | 3.832 | 3.874
0 | 1617 | 3.873 | 3.833 | 3.876
0 | 1622 | 3.875 | 3.833 | 3.874
0 | 1627 | 3.874 | 3.833 | 3.874
0 | 1632 | 3.873 | 3.834 | 3.873
0 | 1637 | 3.874 | 3.83 | 3.875
0 | 1642 | 3.875 | 3.834 | 3.873
0 | 1647 | 3.875 | 3.833 | 3.878
0 | 1652 | 3.877 | 3.833 | 3.873
0 | 1657 | 3.875 | 3.834 | 3.875
0 | 1662 | 3.872 | 3.833 | 3.875
0 | 1667 | 3.874 | 3.834 | 3.874
0 | 1673 | 3.874 | 3.832 | 3.876
0 | 1678 | 3.875 | 3.833 | 3.873
0 | 1683 | 3.871 | 3.836 | 3.872
0 | 1688 | 3.875 | 3.834 | 3.874
0 | 1693 | 3.874 | 3.835 | 3.875
0 | 1698 | 3.873 | 3.833 | 3.875
0 | 1703 | 3.872 | 3.834 | 3.875
0 | 1708 | 3.876 | 3.832 | 3.876
0 | 1713 | 3.872 | 3.838 | 3.873
0 | 1718 | 3.873 | 3.834 | 3.87
0 | 1723 | 3.873 | 3.833 | 3.873
0 | 1728 | 3.873 | 3.832 | 3.876
0 | 1733 | 3.876 | 3.833 | 3.877
0 | 1738 | 3.872 | 3.834 | 3.878
0 | 1743 | 3.874 | 3.833 | 3.876
0 | 1748 | 3.875 | 3.833 | 3.876
0 | 1753 | 3.875 | 3.835 | 3.874
0 | 1758 | 3.874 | 3.833 | 3.874
0 | 1763 | 3.873 | 3.831 | 3.875
0 | 1768 | 3.871 | 3.833 | 3.874
0 | 1773 | 3.874 | 3.832 | 3.875
0 | 1778 | 3.873 | 3.83 | 3.877
0 | 1783 | 3.876 | 3.83 | 3.878
0 | 1788 | 3.872 | 3.833 | 3.873
0 | 1794 | 3.874 | 3.83 | 3.876
0 | 1799 | 3.875 | 3.834 | 3.871
0 | 1804 | 3.875 | 3.831 | 3.877
0 | 1809 | 3.875 | 3.834 | 3.875
0 | 1814 | 3.874 | 3.834 | 3.875
0 | 1819 | 3.873 | 3.834 | 3.874
0 | 1824 | 3.876 | 3.834 | 3.874
0 | 1829 | 3.875 | 3.834 | 3.873
0 | 1834 | 3.875 | 3.834 | 3.873
0 | 1839 | 3.874 | 3.834 | 3.874
0 | 1844 | 3.876 | 3.834 | 3.874
0 | 1849 | 3.874 | 3.833 | 3.875
0 | 1854 | 3.874 | 3.834 | 3.874
0 | 1859 | 3.876 | 3.832 | 3.876
0 | 1864 | 3.872 | 3.833 | 3.875
0 | 1869 | 3.874 | 3.832 | 3.874
0 | 1874 | 3.874 | 3.834 | 3.876
0 | 1879 | 3.873 | 3.832 | 3.875
0 | 1884 | 3.873 | 3.834 | 3.874
0 | 1889 | 3.872 | 3.835 | 3.875
0 | 1894 | 3.874 | 3.835 | 3.875
0 | 1899 | 3.874 | 3.834 | 3.877
0 | 1904 | 3.874 | 3.834 | 3.873
0 | 1909 | 3.875 | 3.833 | 3.876
0 | 1914 | 3.873 | 3.832 | 3.873
0 | 1920 | 3.875 | 3.833 | 3.875
0 | 1925 | 3.873 | 3.834 | 3.874
0 | 1930 | 3.874 | 3.834 | 3.874
0 | 1935 | 3.873 | 3.833 | 3.875
0 | 1940 | 3.872 | 3.831 | 3.874
0 | 1945 | 3.877 | 3.833 | 3.876
0 | 1950 | 3.875 | 3.832 | 3.874
0 | 1955 | 3.874 | 3.834 | 3.873
0 | 1960 | 3.873 | 3.835 | 3.874
0 | 1965 | 3.874 | 3.833 | 3.875
0 | 1970 | 3.875 | 3.833 | 3.875
0 | 1975 | 3.874 | 3.835 | 3.875
0 | 1980 | 3.873 | 3.835 | 3.874
0 | 1985 | 3.874 | 3.834 | 3.875
0 | 1990 | 3.877 | 3.832 | 3.876
0 | 1995 | 3.877 | 3.833 | 3.874
0 | 2000 | 3.877 | 3.832 | 3.874
0 | 2005 | 3.873 | 3.833 | 3.877
0 | 2010 | 3.874 | 3.834 | 3.875
0 | 2015 | 3.875 | 3.835 | 3.872
0 | 2020 | 3.874 | 3.833 | 3.873
0 | 2025 | 3.873 | 3.832 | 3.876
0 | 2030 | 3.875 | 3.833 | 3.875
0 | 2035 | 3.875 | 3.834 | 3.875
0 | 2040 | 3.875 | 3.833 | 3.876
0 | 2046 | 3.877 | 3.834 | 3.875
0 | 2051 | 3.872 | 3.834 | 3.874
0 | 2056 | 3.873 | 3.834 | 3.877
0 | 2061 | 3.874 | 3.834 | 3.875
0 | 2066 | 3.874 | 3.833 | 3.875
0 | 2071 | 3.874 | 3.834 | 3.876
0 | 2076 | 3.872 | 3.834 | 3.876
0 | 2081 | 3.876 | 3.833 | 3.872
0 | 2086 | 3.873 | 3.833 | 3.876
0 | 2091 | 3.874 | 3.831 | 3.875
0 | 2096 | 3.875 | 3.835 | 3.875
0 | 2101 | 3.874 | 3.834 | 3.875
0 | 2106 | 3.874 | 3.834 | 3.875
0 | 2111 | 3.873 | 3.836 | 3.875
0 | 2116 | 3.872 | 3.836 | 3.874
0 | 2121 | 3.873 | 3.832 | 3.876
0 | 2126 | 3.875 | 3.834 | 3.872
0 | 2131 | 3.876 | 3.83 | 3.876
0 | 2136 | 3.874 | 3.833 | 3.874
0 | 2141 | 3.873 | 3.835 | 3.871
0 | 2146 | 3.872 | 3.835 | 3.873
0 | 2151 | 3.876 | 3.832 | 3.874
0 | 2156 | 3.875 | 3.833 | 3.875
0 | 2161 | 3.875 | 3.83 | 3.873
0 | 2166 | 3.874 | 3.834 | 3.876
0 | 2172 | 3.874 | 3.833 | 3.875
0 | 2177 | 3.876 | 3.831 | 3.874
0 | 2182 | 3.873 | 3.834 | 3.874
0 | 2187 | 3.875 | 3.833 | 3.873
0 | 2192 | 3.874 | 3.835 | 3.875
0 | 2197 | 3.874 | 3.833 | 3.874
0 | 2202 | 3.874 | 3.833 | 3.876
0 | 2207 | 3.874 | 3.835 | 3.875
0 | 2212 | 3.874 | 3.829 | 3.876
0 | 2217 | 3.875 | 3.833 | 3.875
0 | 2222 | 3.872 | 3.832 | 3.877
0 | 2227 | 3.875 | 3.832 | 3.872
0 | 2232 | 3.874 | 3.836 | 3.873
0 | 2237 | 3.874 | 3.833 | 3.875
0 | 2242 | 3.873 | 3.835 | 3.875
0 | 2247 | 3.877 | 3.832 | 3.876
0 | 2252 | 3.876 | 3.832 | 3.877
0 | 2257 | 3.873 | 3.833 | 3.876
0 | 2262 | 3.875 | 3.832 | 3.873
0 | 2267 | 3.875 | 3.833 | 3.874
0 | 2272 | 3.874 | 3.834 | 3.871
0 | 2277 | 3.875 | 3.832 | 3.874
0 | 2282 | 3.873 | 3.832 | 3.875
0 | 2287 | 3.876 | 3.835 | 3.873
0 | 2292 | 3.874 | 3.835 | 3.876
0 | 2298 | 3.875 | 3.835 | 3.876
0 | 2303 | 3.874 | 3.832 | 3.874
0 | 2308 | 3.873 | 3.834 | 3.873
0 | 2313 | 3.874 | 3.834 | 3.874
0 | 2318 | 3.872 | 3.834 | 3.873
0 | 2323 | 3.875 | 3.834 | 3.874
0 | 2328 | 3.872 | 3.834 | 3.873
0 | 2333 | 3.874 | 3.836 | 3.875
0 | 2338 | 3.874 | 3.833 | 3.875
0 | 2343 | 3.875 | 3.832 | 3.877
0 | 2348 | 3.873 | 3.832 | 3.877
0 | 2353 | 3.876 | 3.833 | 3.875
0 | 2358 | 3.874 | 3.833 | 3.873
0 | 2363 | 3.874 | 3.833 | 3.876
0 | 2368 | 3.873 | 3.834 | 3.876
0 | 2373 | 3.872 | 3.834 | 3.875
0 | 2378 | 3.876 | 3.834 | 3.873
0 | 2383 | 3.875 | 3.834 | 3.874
0 | 2388 | 3.874 | 3.833 | 3.874
0 | 2393 | 3.873 | 3.832 | 3.875
0 | 2398 | 3.877 | 3.83 | 3.876
0 | 2403 | 3.876 | 3.833 | 3.875
0 | 2408 | 3.874 | 3.834 | 3.873
0 | 2413 | 3.873 | 3.832 | 3.877
0 | 2418 | 3.874 | 3.833 | 3.875
0 | 2423 | 3.874 | 3.832 | 3.875
0 | 2428 | 3.874 | 3.835 | 3.875
0 | 2433 | 3.873 | 3.834 | 3.875
0 | 2439 | 3.873 | 3.833 | 3.875
0 | 2444 | 3.875 | 3.833 | 3.874
0 | 2449 | 3.873 | 3.832 | 3.876
0 | 2454 | 3.872 | 3.833 | 3.876
0 | 2459 | 3.872 | 3.836 | 3.875
0 | 2464 | 3.874 | 3.832 | 3.877
0 | 2469 | 3.873 | 3.832 | 3.874
0 | 2474 | 3.875 | 3.834 | 3.876
0 | 2479 | 3.873 | 3.834 | 3.874
0 | 2484 | 3.876 | 3.834 | 3.874
0 | 2489 | 3.874 | 3.833 | 3.875
0 | 2494 | 3.877 | 3.833 | 3.873
0 | 2499 | 3.873 | 3.833 | 3.874
0 | 2504 | 3.872 | 3.833 | 3.875
0 | 2509 | 3.875 | 3.834 | 3.875
0 | 2514 | 3.874 | 3.833 | 3.875
0 | 2519 | 3.875 | 3.833 | 3.875
0 | 2524 | 3.874 | 3.832 | 3.877
0 | 2529 | 3.873 | 3.834 | 3.875
0 | 2534 | 3.873 | 3.833 | 3.873
0 | 2539 | 3.875 | 3.835 | 3.874
0 | 2544 | 3.879 | 3.831 | 3.875
0 | 2549 | 3.874 | 3.835 | 3.874
0 | 2554 | 3.874 | 3.833 | 3.874
0 | 2559 | 3.874 | 3.834 | 3.875
0 | 2564 | 3.875 | 3.834 | 3.875
0 | 2570 | 3.876 | 3.834 | 3.874
0 | 2575 | 3.875 | 3.835 | 3.873
0 | 2580 | 3.871 | 3.833 | 3.874
0 | 2585 | 3.874 | 3.832 | 3.876
0 | 2590 | 3.873 | 3.835 | 3.871
0 | 2595 | 3.872 | 3.832 | 3.873
0 | 2600 | 3.873 | 3.835 | 3.874
0 | 2605 | 3.874 | 3.834 | 3.875
0 | 2610 | 3.876 | 3.833 | 3.875
0 | 2615 | 3.872 | 3.833 | 3.874
0 | 2620 | 3.873 | 3.835 | 3.875
0 | 2625 | 3.874 | 3.833 | 3.874
0 | 2630 | 3.875 | 3.834 | 3.874
0 | 2635 | 3.875 | 3.834 | 3.873
0 | 2640 | 3.874 | 3.834 | 3.874
0 | 2645 | 3.875 | 3.832 | 3.875
0 | 2650 | 3.874 | 3.833 | 3.876
0 | 2655 | 3.875 | 3.834 | 3.873
0 | 2660 | 3.875 | 3.834 | 3.874
0 | 2665 | 3.873 | 3.836 | 3.876
0 | 2670 | 3.875 | 3.834 | 3.875
0 | 2675 | 3.874 | 3.835 | 3.874
0 | 2680 | 3.874 | 3.833 | 3.875
0 | 2685 | 3.876 | 3.835 | 3.875
0 | 2690 | 3.875 | 3.833 | 3.875
0 | 2695 | 3.875 | 3.834 | 3.874
0 | 2701 | 3.873 | 3.834 | 3.876
0 | 2706 | 3.873 | 3.832 | 3.874
0 | 2711 | 3.872 | 3.835 | 3.876
0 | 2716 | 3.872 | 3.834 | 3.875
0 | 2721 | 3.874 | 3.834 | 3.874
0 | 2726 | 3.875 | 3.834 | 3.875
0 | 2731 | 3.873 | 3.832 | 3.873
0 | 2736 | 3.873 | 3.831 | 3.875
0 | 2741 | 3.874 | 3.832 | 3.875
0 | 2746 | 3.875 | 3.83 | 3.875
0 | 2751 | 3.875 | 3.832 | 3.875
0 | 2756 | 3.873 | 3.83 | 3.877
0 | 2761 | 3.873 | 3.833 | 3.876
0 | 2766 | 3.874 | 3.833 | 3.875
0 | 2771 | 3.874 | 3.833 | 3.877
0 | 2776 | 3.877 | 3.834 | 3.873
0 | 2781 | 3.871 | 3.835 | 3.876
0 | 2786 | 3.873 | 3.835 | 3.874
0 | 2791 | 3.874 | 3.833 | 3.876
0 | 2796 | 3.874 | 3.833 | 3.874
0 | 2801 | 3.875 | 3.835 | 3.877
0 | 2806 | 3.873 | 3.834 | 3.875
0 | 2811 | 3.873 | 3.833 | 3.874
0 | 2816 | 3.874 | 3.833 | 3.875
0 | 2821 | 3.874 | 3.833 | 3.876
0 | 2827 | 3.873 | 3.833 | 3.874
0 | 2832 | 3.872 | 3.835 | 3.876
0 | 2837 | 3.875 | 3.835 | 3.875
0 | 2842 | 3.875 | 3.832 | 3.874
0 | 2847 | 3.874 | 3.834 | 3.875
0 | 2852 | 3.875 | 3.834 | 3.875
0 | 2857 | 3.873 | 3.832 | 3.874
0 | 2862 | 3.872 | 3.836 | 3.878
0 | 2867 | 3.875 | 3.833 | 3.875
0 | 2872 | 3.875 | 3.835 | 3.875
0 | 2877 | 3.875 | 3.833 | 3.875
0 | 2882 | 3.872 | 3.834 | 3.874
0 | 2887 | 3.874 | 3.834 | 3.874
0 | 2892 | 3.875 | 3.833 | 3.875
0 | 2897 | 3.874 | 3.833 | 3.873
0 | 2902 | 3.87 | 3.833 | 3.873
0 | 2907 | 3.872 | 3.833 | 3.875
0 | 2912 | 3.874 | 3.836 | 3.875
0 | 2917 | 3.877 | 3.835 | 3.874
0 | 2922 | 3.873 | 3.833 | 3.875
0 | 2927 | 3.874 | 3.833 | 3.876
0 | 2932 | 3.872 | 3.837 | 3.876
0 | 2937 | 3.874 | 3.834 | 3.874
0 | 2942 | 3.874 | 3.833 | 3.875
0 | 2947 | 3.873 | 3.836 | 3.875
0 | 2952 | 3.872 | 3.835 | 3.875
0 | 2957 | 3.873 | 3.836 | 3.874
0 | 2963 | 3.873 | 3.836 | 3.874
0 | 2968 | 3.873 | 3.835 | 3.873
0 | 2973 | 3.874 | 3.835 | 3.874
0 | 2978 | 3.875 | 3.831 | 3.875
0 | 2983 | 3.873 | 3.834 | 3.873
0 | 2988 | 3.874 | 3.832 | 3.876
0 | 2993 | 3.873 | 3.834 | 3.874
0 | 2998 | 3.874 | 3.832 | 3.874
0 | 3003 | 3.874 | 3.833 | 3.877
0 | 3008 | 3.874 | 3.832 | 3.875
0 | 3013 | 3.876 | 3.832 | 3.875
0 | 3018 | 3.874 | 3.834 | 3.873
0 | 3023 | 3.873 | 3.835 | 3.876
0 | 3028 | 3.877 | 3.834 | 3.875
0 | 3033 | 3.876 | 3.834 | 3.874
0 | 3038 | 3.876 | 3.833 | 3.874
0 | 3043 | 3.874 | 3.833 | 3.874
0 | 3048 | 3.874 | 3.834 | 3.873
0 | 3053 | 3.873 | 3.832 | 3.876
0 | 3058 | 3.874 | 3.832 | 3.875
0 | 3063 | 3.874 | 3.832 | 3.874
0 | 3068 | 3.875 | 3.834 | 3.874
0 | 3073 | 3.873 | 3.834 | 3.874
0 | 3078 | 3.874 | 3.832 | 3.875
0 | 3083 | 3.874 | 3.833 | 3.875
0 | 3088 | 3.874 | 3.832 | 3.874
0 | 3093 | 3.874 | 3.832 | 3.875
0 | 3098 | 3.872 | 3.835 | 3.874
0 | 3104 | 3.873 | 3.834 | 3.875
0 | 3109 | 3.874 | 3.832 | 3.875
0 | 3114 | 3.873 | 3.836 | 3.875
0 | 3119 | 3.872 | 3.836 | 3.877
0 | 3124 | 3.874 | 3.834 | 3.873
0 | 3129 | 3.874 | 3.833 | 3.873
0 | 3134 | 3.875 | 3.835 | 3.871
0 | 3139 | 3.873 | 3.833 | 3.874
0 | 3144 | 3.875 | 3.833 | 3.875
0 | 3149 | 3.872 | 3.834 | 3.876
0 | 3154 | 3.874 | 3.833 | 3.875
0 | 3159 | 3.875 | 3.835 | 3.874
0 | 3164 | 3.873 | 3.832 | 3.876
0 | 3169 | 3.875 | 3.832 | 3.875
0 | 3174 | 3.874 | 3.835 | 3.876
0 | 3179 | 3.875 | 3.833 | 3.876
0 | 3184 | 3.872 | 3.832 | 3.874
0 | 3189 | 3.873 | 3.834 | 3.877
0 | 3194 | 3.876 | 3.833 | 3.874
0 | 3199 | 3.874 | 3.834 | 3.874
0 | 3204 | 3.876 | 3.833 | 3.874
0 | 3209 | 3.874 | 3.834 | 3.874
0 | 3214 | 3.873 | 3.833 | 3.875
0 | 3219 | 3.874 | 3.833 | 3.875
0 | 3224 | 3.875 | 3.834 | 3.871
0 | 3230 | 3.876 | 3.831 | 3.877
0 | 3235 | 3.876 | 3.834 | 3.875
0 | 3240 | 3.875 | 3.834 | 3.874
0 | 3245 | 3.874 | 3.834 | 3.873
0 | 3250 | 3.874 | 3.832 | 3.875
0 | 3255 | 3.875 | 3.831 | 3.875
0 | 3260 | 3.874 | 3.833 | 3.876
0 | 3265 | 3.873 | 3.831 | 3.873
0 | 3270 | 3.872 | 3.833 | 3.874
0 | 3275 | 3.873 | 3.831 | 3.874
0 | 3280 | 3.875 | 3.829 | 3.877
0 | 3285 | 3.873 | 3.835 | 3.872
0 | 3290 | 3.873 | 3.833 | 3.876
0 | 3295 | 3.874 | 3.833 | 3.873
0 | 3300 | 3.875 | 3.831 | 3.877
0 | 3305 | 3.873 | 3.833 | 3.874
0 | 3310 | 3.873 | 3.833 | 3.874
0 | 3315 | 3.874 | 3.833 | 3.874
0 | 3320 | 3.873 | 3.834 | 3.874
0 | 3325 | 3.874 | 3.834 | 3.874
0 | 3330 | 3.875 | 3.829 | 3.875
0 | 3335 | 3.873 | 3.836 | 3.872
0 | 3340 | 3.873 | 3.833 | 3.874
0 | 3345 | 3.874 | 3.834 | 3.875
0 | 3350 | 3.874 | 3.832 | 3.875
0 | 3355 | 3.872 | 3.834 | 3.874
0 | 3360 | 3.872 | 3.833 | 3.875
0 | 3366 | 3.876 | 3.832 | 3.875
0 | 3371 | 3.869 | 3.835 | 3.873
0 | 3376 | 3.875 | 3.832 | 3.877
0 | 3381 | 3.873 | 3.831 | 3.877
0 | 3386 | 3.874 | 3.834 | 3.874
0 | 3391 | 3.874 | 3.834 | 3.875
0 | 3396 | 3.875 | 3.834 | 3.875
0 | 3401 | 3.876 | 3.834 | 3.872
0 | 3406 | 3.874 | 3.832 | 3.874
0 | 3411 | 3.874 | 3.833 | 3.877
0 | 3416 | 3.871 | 3.834 | 3.875
0 | 3421 | 3.875 | 3.833 | 3.875
0 | 3426 | 3.872 | 3.832 | 3.877
0 | 3431 | 3.872 | 3.835 | 3.875
0 | 3436 | 3.876 | 3.832 | 3.874
0 | 3441 | 3.875 | 3.835 | 3.872
0 | 3446 | 3.875 | 3.835 | 3.874
0 | 3451 | 3.874 | 3.831 | 3.875
0 | 3456 | 3.871 | 3.835 | 3.877
0 | 3461 | 3.874 | 3.835 | 3.875
0 | 3466 | 3.874 | 3.835 | 3.872
0 | 3471 | 3.871 | 3.832 | 3.873
0 | 3476 | 3.874 | 3.834 | 3.873
0 | 3481 | 3.873 | 3.834 | 3.874
0 | 3486 | 3.872 | 3.831 | 3.876
0 | 3491 | 3.873 | 3.834 | 3.876
0 | 3496 | 3.872 | 3.835 | 3.872
0 | 3502 | 3.872 | 3.832 | 3.875
0 | 3507 | 3.871 | 3.832 | 3.875
0 | 3512 | 3.873 | 3.832 | 3.874
0 | 3517 | 3.876 | 3.833 | 3.874
0 | 3522 | 3.872 | 3.833 | 3.875
0 | 3527 | 3.874 | 3.836 | 3.874
0 | 3532 | 3.875 | 3.831 | 3.875
0 | 3537 | 3.871 | 3.833 | 3.876
0 | 3542 | 3.873 | 3.832 | 3.872
0 | 3547 | 3.873 | 3.834 | 3.874
0 | 3552 | 3.874 | 3.834 | 3.873
0 | 3557 | 3.874 | 3.834 | 3.876
0 | 3562 | 3.871 | 3.836 | 3.875
0 | 3567 | 3.873 | 3.834 | 3.872
0 | 3572 | 3.873 | 3.83 | 3.876
0 | 3577 | 3.875 | 3.834 | 3.874
0 | 3582 | 3.874 | 3.835 | 3.874
0 | 3587 | 3.873 | 3.833 | 3.873
0 | 3592 | 3.872 | 3.835 | 3.872
0 | 3597 | 3.876 | 3.832 | 3.877
0 | 3602 | 3.873 | 3.833 | 3.873
0 | 3607 | 3.874 | 3.834 | 3.876
0 | 3612 | 3.874 | 3.835 | 3.875
0 | 3617 | 3.873 | 3.835 | 3.875
0 | 3622 | 3.874 | 3.833 | 3.875
0 | 3627 | 3.874 | 3.833 | 3.876
0 | 3632 | 3.872 | 3.832 | 3.875
0 | 3638 | 3.875 | 3.833 | 3.874
0 | 3643 | 3.875 | 3.832 | 3.874
0 | 3648 | 3.874 | 3.834 | 3.873
0 | 3653 | 3.875 | 3.833 | 3.876
0 | 3658 | 3.872 | 3.833 | 3.874
0 | 3663 | 3.874 | 3.835 | 3.874
0 | 3668 | 3.873 | 3.832 | 3.871
0 | 3673 | 3.872 | 3.835 | 3.873
0 | 3678 | 3.873 | 3.833 | 3.878
0 | 3683 | 3.874 | 3.832 | 3.874
0 | 3688 | 3.876 | 3.832 | 3.874
0 | 3693 | 3.876 | 3.834 | 3.874
0 | 3698 | 3.872 | 3.832 | 3.875
0 | 3703 | 3.873 | 3.831 | 3.873
0 | 3708 | 3.875 | 3.836 | 3.873
0 | 3713 | 3.874 | 3.832 | 3.873
0 | 3718 | 3.875 | 3.833 | 3.878
0 | 3723 | 3.876 | 3.835 | 3.873
0 | 3728 | 3.874 | 3.834 | 3.874
0 | 3733 | 3.873 | 3.834 | 3.875
0 | 3738 | 3.873 | 3.834 | 3.872
0 | 3743 | 3.873 | 3.833 | 3.874
0 | 3748 | 3.876 | 3.833 | 3.876
0 | 3753 | 3.873 | 3.834 | 3.874
0 | 3758 | 3.876 | 3.833 | 3.874
0 | 3763 | 3.875 | 3.833 | 3.877
0 | 3768 | 3.872 | 3.833 | 3.875
0 | 3773 | 3.874 | 3.835 | 3.875
0 | 3779 | 3.874 | 3.834 | 3.874
0 | 3784 | 3.874 | 3.836 | 3.874
0 | 3789 | 3.874 | 3.833 | 3.875
0 | 3794 | 3.874 | 3.832 | 3.874
0 | 3799 | 3.873 | 3.833 | 3.876
0 | 3804 | 3.874 | 3.833 | 3.875
0 | 3809 | 3.872 | 3.832 | 3.875
0 | 3814 | 3.873 | 3.834 | 3.874
0 | 3819 | 3.875 | 3.833 | 3.872
0 | 3824 | 3.873 | 3.834 | 3.873
0 | 3829 | 3.874 | 3.834 | 3.874
0 | 3834 | 3.872 | 3.831 | 3.875
0 | 3839 | 3.874 | 3.832 | 3.877
0 | 3844 | 3.87 | 3.835 | 3.877
0 | 3849 | 3.872 | 3.831 | 3.875
0 | 3854 | 3.874 | 3.834 | 3.876
0 | 3859 | 3.872 | 3.837 | 3.873
0 | 3864 | 3.873 | 3.832 | 3.876
0 | 3869 | 3.872 | 3.833 | 3.875
0 | 3874 | 3.875 | 3.835 | 3.874
0 | 3879 | 3.875 | 3.832 | 3.876
0 | 3884 | 3.876 | 3.832 | 3.872
0 | 3889 | 3.874 | 3.833 | 3.874
0 | 3894 | 3.873 | 3.835 | 3.876
0 | 3899 | 3.875 | 3.832 | 3.873
0 | 3905 | 3.872 | 3.835 | 3.874
0 | 3910 | 3.877 | 3.83 | 3.874
0 | 3915 | 3.874 | 3.831 | 3.875
0 | 3920 | 3.876 | 3.833 | 3.874
0 | 3925 | 3.872 | 3.836 | 3.872
0 | 3930 | 3.874 | 3.834 | 3.874
0 | 3935 | 3.874 | 3.834 | 3.875
0 | 3940 | 3.873 | 3.834 | 3.875
0 | 3945 | 3.873 | 3.832 | 3.874
0 | 3950 | 3.873 | 3.833 | 3.873
0 | 3955 | 3.874 | 3.833 | 3.873
0 | 3960 | 3.872 | 3.834 | 3.874
0 | 3965 | 3.874 | 3.831 | 3.876
0 | 3970 | 3.874 | 3.835 | 3.875
0 | 3975 | 3.872 | 3.832 | 3.874
0 | 3980 | 3.874 | 3.833 | 3.875
0 | 3985 | 3.874 | 3.835 | 3.874
0 | 3990 | 3.873 | 3.835 | 3.876
0 | 3995 | 3.872 | 3.834 | 3.873
0 | 4000 | 3.875 | 3.831 | 3.875
0 | 4005 | 3.87 | 3.836 | 3.874
0 | 4010 | 3.872 | 3.834 | 3.876
0 | 4015 | 3.874 | 3.832 | 3.875
0 | 4020 | 3.873 | 3.832 | 3.878
0 | 4025 | 3.875 | 3.833 | 3.874
0 | 4030 | 3.873 | 3.836 | 3.873
0 | 4035 | 3.871 | 3.836 | 3.872
0 | 4041 | 3.874 | 3.834 | 3.875
0 | 4046 | 3.873 | 3.833 | 3.874
0 | 4051 | 3.873 | 3.833 | 3.875
0 | 4056 | 3.873 | 3.833 | 3.872
0 | 4061 | 3.877 | 3.831 | 3.878
0 | 4066 | 3.874 | 3.831 | 3.877
0 | 4071 | 3.87 | 3.833 | 3.874
0 | 4076 | 3.874 | 3.832 | 3.874
0 | 4081 | 3.876 | 3.832 | 3.873
0 | 4086 | 3.875 | 3.832 | 3.875
0 | 4091 | 3.872 | 3.835 | 3.873
0 | 4096 | 3.872 | 3.834 | 3.873
0 | 4101 | 3.874 | 3.834 | 3.874
0 | 4106 | 3.873 | 3.832 | 3.873
0 | 4111 | 3.872 | 3.836 | 3.874
0 | 4116 | 3.871 | 3.832 | 3.871
0 | 4121 | 3.874 | 3.832 | 3.875
0 | 4126 | 3.876 | 3.831 | 3.875
0 | 4131 | 3.875 | 3.834 | 3.873
0 | 4136 | 3.871 | 3.832 | 3.876
0 | 4141 | 3.875 | 3.833 | 3.874
0 | 4146 | 3.875 | 3.834 | 3.871
0 | 4151 | 3.873 | 3.835 | 3.874
0 | 4156 | 3.874 | 3.834 | 3.874
0 | 4161 | 3.876 | 3.834 | 3.872
0 | 4166 | 3.871 | 3.832 | 3.875
0 | 4171 | 3.874 | 3.831 | 3.876
0 | 4177 | 3.873 | 3.835 | 3.875
0 | 4182 | 3.869 | 3.835 | 3.876
0 | 4187 | 3.874 | 3.833 | 3.874
0 | 4192 | 3.873 | 3.835 | 3.876
0 | 4197 | 3.873 | 3.834 | 3.875
0 | 4202 | 3.871 | 3.834 | 3.874
0 | 4207 | 3.872 | 3.836 | 3.873
0 | 4212 | 3.874 | 3.834 | 3.874
0 | 4217 | 3.872 | 3.837 | 3.874
0 | 4222 | 3.873 | 3.833 | 3.874
0 | 4227 | 3.875 | 3.831 | 3.877
0 | 4232 | 3.873 | 3.833 | 3.874
0 | 4237 | 3.871 | 3.834 | 3.874
0 | 4242 | 3.873 | 3.833 | 3.876
0 | 4247 | 3.874 | 3.834 | 3.874
0 | 4252 | 3.876 | 3.831 | 3.875
0 | 4257 | 3.872 | 3.835 | 3.875
0 | 4262 | 3.872 | 3.835 | 3.875
0 | 4267 | 3.877 | 3.832 | 3.873
0 | 4272 | 3.873 | 3.833 | 3.876
0 | 4277 | 3.875 | 3.833 | 3.873
0 | 4282 | 3.877 | 3.834 | 3.876
0 | 4287 | 3.873 | 3.831 | 3.875
0 | 4292 | 3.871 | 3.834 | 3.877
0 | 4297 | 3.874 | 3.833 | 3.875
0 | 4302 | 3.874 | 3.834 | 3.875
0 | 4307 | 3.874 | 3.834 | 3.871
0 | 4313 | 3.873 | 3.833 | 3.875
0 | 4318 | 3.872 | 3.835 | 3.871
0 | 4323 | 3.873 | 3.832 | 3.875
0 | 4328 | 3.874 | 3.832 | 3.871
0 | 4333 | 3.873 | 3.832 | 3.874
0 | 4338 | 3.876 | 3.832 | 3.875
0 | 4343 | 3.874 | 3.834 | 3.876
0 | 4348 | 3.877 | 3.833 | 3.877
0 | 4353 | 3.873 | 3.833 | 3.874
0 | 4358 | 3.873 | 3.832 | 3.874
0 | 4363 | 3.87 | 3.834 | 3.877
0 | 4368 | 3.875 | 3.835 | 3.874
0 | 4373 | 3.875 | 3.833 | 3.874
0 | 4378 | 3.873 | 3.831 | 3.873
0 | 4383 | 3.873 | 3.833 | 3.875
0 | 4388 | 3.873 | 3.834 | 3.875
0 | 4393 | 3.875 | 3.835 | 3.872
0 | 4398 | 3.872 | 3.834 | 3.875
0 | 4403 | 3.875 | 3.833 | 3.873
0 | 4408 | 3.876 | 3.832 | 3.874
0 | 4413 | 3.876 | 3.835 | 3.873
0 | 4418 | 3.873 | 3.832 | 3.876
0 | 4423 | 3.873 | 3.834 | 3.874
0 | 4428 | 3.872 | 3.833 | 3.875
0 | 4433 | 3.872 | 3.833 | 3.872
0 | 4438 | 3.873 | 3.835 | 3.875
0 | 4443 | 3.873 | 3.831 | 3.876
0 | 4449 | 3.874 | 3.834 | 3.875
0 | 4454 | 3.873 | 3.833 | 3.873
0 | 4459 | 3.875 | 3.83 | 3.877
0 | 4464 | 3.873 | 3.833 | 3.875
0 | 4469 | 3.871 | 3.833 | 3.875
0 | 4474 | 3.874 | 3.834 | 3.874
0 | 4479 | 3.871 | 3.835 | 3.873
0 | 4484 | 3.874 | 3.833 | 3.876
0 | 4489 | 3.873 | 3.834 | 3.873
0 | 4494 | 3.874 | 3.831 | 3.874
0 | 4499 | 3.874 | 3.832 | 3.873
0 | 4504 | 3.873 | 3.835 | 3.876
0 | 4509 | 3.876 | 3.833 | 3.875
0 | 4514 | 3.874 | 3.836 | 3.875
0 | 4519 | 3.874 | 3.834 | 3.875
0 | 4524 | 3.874 | 3.834 | 3.877
0 | 4529 | 3.874 | 3.832 | 3.871
0 | 4534 | 3.875 | 3.835 | 3.87
0 | 4539 | 3.873 | 3.83 | 3.874
0 | 4544 | 3.873 | 3.834 | 3.873
0 | 4549 | 3.876 | 3.832 | 3.875
0 | 4554 | 3.875 | 3.834 | 3.873
0 | 4559 | 3.874 | 3.833 | 3.877
0 | 4564 | 3.87 | 3.835 | 3.873
0 | 4569 | 3.874 | 3.835 | 3.876
0 | 4575 | 3.874 | 3.834 | 3.873
0 | 4580 | 3.875 | 3.833 | 3.873
0 | 4585 | 3.874 | 3.833 | 3.874
0 | 4590 | 3.873 | 3.833 | 3.874
0 | 4595 | 3.872 | 3.834 | 3.872
0 | 4600 | 3.876 | 3.831 | 3.876
0 | 4605 | 3.874 | 3.834 | 3.874
0 | 4610 | 3.875 | 3.834 | 3.873
0 | 4615 | 3.877 | 3.833 | 3.874
0 | 4620 | 3.875 | 3.832 | 3.876
0 | 4625 | 3.871 | 3.834 | 3.874
0 | 4630 | 3.871 | 3.836 | 3.874
0 | 4635 | 3.87 | 3.834 | 3.876
0 | 4640 | 3.873 | 3.833 | 3.877
0 | 4645 | 3.875 | 3.834 | 3.874
0 | 4650 | 3.872 | 3.834 | 3.874
0 | 4655 | 3.875 | 3.832 | 3.875
0 | 4660 | 3.873 | 3.831 | 3.873
0 | 4665 | 3.872 | 3.833 | 3.874
0 | 4670 | 3.873 | 3.831 | 3.876
0 | 4675 | 3.873 | 3.831 | 3.873
0 | 4680 | 3.875 | 3.833 | 3.873
0 | 4685 | 3.873 | 3.833 | 3.875
0 | 4690 | 3.877 | 3.833 | 3.875
0 | 4696 | 3.874 | 3.834 | 3.874
0 | 4701 | 3.871 | 3.835 | 3.877
0 | 4706 | 3.874 | 3.834 | 3.876
0 | 4711 | 3.873 | 3.834 | 3.873
0 | 4716 | 3.875 | 3.834 | 3.872
0 | 4721 | 3.874 | 3.835 | 3.875
0 | 4726 | 3.874 | 3.832 | 3.873
0 | 4731 | 3.874 | 3.833 | 3.874
0 | 4736 | 3.873 | 3.833 | 3.873
0 | 4741 | 3.873 | 3.834 | 3.873
0 | 4746 | 3.872 | 3.832 | 3.88
0 | 4751 | 3.875 | 3.833 | 3.874
0 | 4756 | 3.875 | 3.833 | 3.876
0 | 4761 | 3.874 | 3.834 | 3.875
0 | 4766 | 3.875 | 3.835 | 3.872
0 | 4771 | 3.873 | 3.835 | 3.873
0 | 4776 | 3.874 | 3.832 | 3.874
0 | 4781 | 3.873 | 3.833 | 3.874
0 | 4786 | 3.874 | 3.834 | 3.877
0 | 4791 | 3.871 | 3.833 | 3.874
0 | 4796 | 3.871 | 3.833 | 3.874
0 | 4801 | 3.873 | 3.833 | 3.874
0 | 4806 | 3.873 | 3.833 | 3.875
0 | 4811 | 3.873 | 3.832 | 3.874
0 | 4816 | 3.874 | 3.833 | 3.876
0 | 4821 | 3.876 | 3.83 | 3.875
0 | 4827 | 3.873 | 3.834 | 3.876
0 | 4832 | 3.872 | 3.833 | 3.873
0 | 4837 | 3.873 | 3.833 | 3.875
0 | 4842 | 3.87 | 3.832 | 3.876
0 | 4847 | 3.877 | 3.835 | 3.874
0 | 4852 | 3.873 | 3.831 | 3.875
0 | 4857 | 3.873 | 3.832 | 3.875
0 | 4862 | 3.873 | 3.833 | 3.875
0 | 4867 | 3.873 | 3.833 | 3.873
0 | 4872 | 3.874 | 3.83 | 3.876
0 | 4877 | 3.873 | 3.832 | 3.875
0 | 4882 | 3.873 | 3.836 | 3.87
0 | 4887 | 3.873 | 3.835 | 3.873
0 | 4892 | 3.872 | 3.835 | 3.875
0 | 4897 | 3.875 | 3.833 | 3.872
0 | 4902 | 3.873 | 3.833 | 3.873
0 | 4907 | 3.872 | 3.832 | 3.877
0 | 4912 | 3.872 | 3.833 | 3.874
0 | 4917 | 3.872 | 3.835 | 3.875
0 | 4922 | 3.873 | 3.834 | 3.874
0 | 4927 | 3.873 | 3.833 | 3.874
0 | 4932 | 3.874 | 3.831 | 3.873
0 | 4937 | 3.873 | 3.837 | 3.872
0 | 4942 | 3.877 | 3.829 | 3.874
0 | 4947 | 3.873 | 3.833 | 3.873
0 | 4952 | 3.874 | 3.833 | 3.876
0 | 4957 | 3.874 | 3.834 | 3.874
0 | 4963 | 3.873 | 3.833 | 3.877
0 | 4968 | 3.875 | 3.834 | 3.874
0 | 4973 | 3.873 | 3.832 | 3.873
0 | 4978 | 3.875 | 3.832 | 3.876
0 | 4983 | 3.872 | 3.836 | 3.872
0 | 4988 | 3.872 | 3.835 | 3.874
0 | 4993 | 3.871 | 3.834 | 3.874
0 | 4998 | 3.875 | 3.831 | 3.875
0 | 5003 | 3.873 | 3.833 | 3.873
0 | 5008 | 3.875 | 3.831 | 3.876
0 | 5013 | 3.874 | 3.834 | 3.874
0 | 5018 | 3.876 | 3.832 | 3.875
0 | 5023 | 3.874 | 3.831 | 3.874
0 | 5028 | 3.875 | 3.832 | 3.875
0 | 5033 | 3.87 | 3.835 | 3.872
0 | 5038 | 3.873 | 3.833 | 3.874
0 | 5043 | 3.874 | 3.833 | 3.872
0 | 5048 | 3.872 | 3.834 | 3.876
0 | 5053 | 3.874 | 3.834 | 3.874
0 | 5058 | 3.873 | 3.833 | 3.874
0 | 5063 | 3.872 | 3.835 | 3.875
0 | 5068 | 3.872 | 3.832 | 3.873
0 | 5073 | 3.873 | 3.834 | 3.874
0 | 5078 | 3.874 | 3.833 | 3.873
0 | 5083 | 3.874 | 3.833 | 3.872
0 | 5088 | 3.876 | 3.834 | 3.873
0 | 5093 | 3.875 | 3.832 | 3.876
0 | 5098 | 3.873 | 3.835 | 3.872
0 | 5104 | 3.874 | 3.831 | 3.876
0 | 5109 | 3.872 | 3.836 | 3.872
0 | 5114 | 3.874 | 3.831 | 3.874
0 | 5119 | 3.871 | 3.833 | 3.875
0 | 5124 | 3.873 | 3.833 | 3.874
0 | 5129 | 3.873 | 3.834 | 3.873
0 | 5134 | 3.873 | 3.831 | 3.875
0 | 5139 | 3.873 | 3.834 | 3.873
0 | 5144 | 3.873 | 3.831 | 3.875
0 | 5149 | 3.873 | 3.832 | 3.874
0 | 5154 | 3.874 | 3.835 | 3.873
0 | 5159 | 3.874 | 3.835 | 3.874
0 | 5164 | 3.875 | 3.834 | 3.874
0 | 5169 | 3.874 | 3.834 | 3.875
0 | 5174 | 3.873 | 3.833 | 3.876
0 | 5179 | 3.873 | 3.833 | 3.874
0 | 5184 | 3.874 | 3.832 | 3.873
0 | 5189 | 3.873 | 3.834 | 3.874
0 | 5194 | 3.874 | 3.835 | 3.873
0 | 5199 | 3.872 | 3.833 | 3.874
0 | 5204 | 3.872 | 3.835 | 3.872
0 | 5209 | 3.874 | 3.83 | 3.876
0 | 5214 | 3.873 | 3.833 | 3.874
0 | 5219 | 3.873 | 3.833 | 3.874
0 | 5224 | 3.873 | 3.833 | 3.874
0 | 5229 | 3.873 | 3.835 | 3.874
0 | 5235 | 3.874 | 3.833 | 3.874
0 | 5240 | 3.873 | 3.834 | 3.875
0 | 5245 | 3.874 | 3.834 | 3.873
0 | 5250 | 3.873 | 3.833 | 3.874
0 | 5255 | 3.876 | 3.833 | 3.872
0 | 5260 | 3.874 | 3.833 | 3.873
0 | 5265 | 3.875 | 3.833 | 3.876
0 | 5270 | 3.874 | 3.833 | 3.876
0 | 5275 | 3.874 | 3.832 | 3.876
0 | 5280 | 3.872 | 3.834 | 3.875
0 | 5285 | 3.873 | 3.833 | 3.873
0 | 5290 | 3.873 | 3.835 | 3.874
0 | 5295 | 3.875 | 3.833 | 3.873
0 | 5300 | 3.873 | 3.833 | 3.873
0 | 5305 | 3.875 | 3.834 | 3.874
0 | 5310 | 3.874 | 3.832 | 3.873
0 | 5315 | 3.874 | 3.833 | 3.875
0 | 5320 | 3.875 | 3.832 | 3.873
0 | 5325 | 3.874 | 3.833 | 3.874
0 | 5330 | 3.871 | 3.834 | 3.873
0 | 5335 | 3.871 | 3.834 | 3.875
0 | 5340 | 3.876 | 3.831 | 3.875
0 | 5345 | 3.875 | 3.832 | 3.875
0 | 5350 | 3.873 | 3.831 | 3.873
0 | 5355 | 3.873 | 3.832 | 3.875
0 | 5360 | 3.873 | 3.831 | 3.873
0 | 5365 | 3.874 | 3.834 | 3.875
0 | 5371 | 3.875 | 3.832 | 3.873
0 | 5376 | 3.874 | 3.833 | 3.874
0 | 5381 | 3.872 | 3.833 | 3.873
0 | 5386 | 3.873 | 3.834 | 3.875
0 | 5391 | 3.872 | 3.832 | 3.873
0 | 5396 | 3.876 | 3.833 | 3.874
0 | 5401 | 3.873 | 3.834 | 3.874
0 | 5406 | 3.874 | 3.832 | 3.873
0 | 5411 | 3.873 | 3.832 | 3.876
0 | 5416 | 3.874 | 3.834 | 3.875
0 | 5421 | 3.873 | 3.834 | 3.876
0 | 5426 | 3.873 | 3.834 | 3.874
0 | 5431 | 3.875 | 3.832 | 3.876
0 | 5436 | 3.872 | 3.832 | 3.876
0 | 5441 | 3.873 | 3.832 | 3.872
0 | 5446 | 3.875 | 3.834 | 3.874
0 | 5451 | 3.871 | 3.833 | 3.872
0 | 5456 | 3.871 | 3.835 | 3.874
0 | 5461 | 3.873 | 3.833 | 3.874
0 | 5466 | 3.872 | 3.833 | 3.875
0 | 5471 | 3.874 | 3.832 | 3.875
0 | 5476 | 3.874 | 3.833 | 3.875
0 | 5481 | 3.874 | 3.833 | 3.874
0 | 5486 | 3.872 | 3.834 | 3.872
0 | 5491 | 3.871 | 3.834 | 3.875
0 | 5496 | 3.877 | 3.832 | 3.877
0 | 5502 | 3.876 | 3.835 | 3.872
0 | 5507 | 3.874 | 3.831 | 3.875
0 | 5512 | 3.873 | 3.832 | 3.874
0 | 5517 | 3.875 | 3.831 | 3.876
0 | 5522 | 3.873 | 3.833 | 3.873
0 | 5527 | 3.873 | 3.833 | 3.874
0 | 5532 | 3.872 | 3.835 | 3.871
0 | 5537 | 3.874 | 3.833 | 3.874
0 | 5542 | 3.875 | 3.832 | 3.875
0 | 5547 | 3.874 | 3.832 | 3.876
0 | 5552 | 3.874 | 3.834 | 3.876
0 | 5557 | 3.875 | 3.832 | 3.875
0 | 5562 | 3.872 | 3.834 | 3.875
0 | 5567 | 3.869 | 3.836 | 3.874
0 | 5572 | 3.873 | 3.832 | 3.874
0 | 5577 | 3.874 | 3.833 | 3.874
0 | 5582 | 3.873 | 3.833 | 3.874
0 | 5587 | 3.874 | 3.834 | 3.873
0 | 5592 | 3.873 | 3.833 | 3.874
0 | 5597 | 3.873 | 3.833 | 3.874
0 | 5602 | 3.871 | 3.833 | 3.873
0 | 5607 | 3.872 | 3.834 | 3.873
0 | 5612 | 3.873 | 3.835 | 3.874
0 | 5617 | 3.873 | 3.835 | 3.876
0 | 5622 | 3.873 | 3.834 | 3.872
0 | 5627 | 3.875 | 3.834 | 3.874
0 | 5633 | 3.872 | 3.834 | 3.874
0 | 5638 | 3.873 | 3.832 | 3.873
0 | 5643 | 3.874 | 3.834 | 3.873
0 | 5648 | 3.871 | 3.834 | 3.874
0 | 5653 | 3.874 | 3.833 | 3.874
0 | 5658 | 3.873 | 3.834 | 3.873
0 | 5663 | 3.875 | 3.835 | 3.872
0 | 5668 | 3.875 | 3.833 | 3.873
0 | 5673 | 3.873 | 3.835 | 3.874
0 | 5678 | 3.874 | 3.833 | 3.874
0 | 5683 | 3.873 | 3.834 | 3.875
0 | 5688 | 3.873 | 3.832 | 3.874
0 | 5693 | 3.875 | 3.833 | 3.874
0 | 5698 | 3.874 | 3.832 | 3.875
0 | 5703 | 3.873 | 3.83 | 3.876
0 | 5708 | 3.871 | 3.836 | 3.875
0 | 5713 | 3.874 | 3.832 | 3.877
0 | 5718 | 3.873 | 3.832 | 3.874
0 | 5723 | 3.875 | 3.835 | 3.874
0 | 5728 | 3.874 | 3.832 | 3.874
0 | 5733 | 3.874 | 3.833 | 3.875
0 | 5738 | 3.873 | 3.833 | 3.873
0 | 5743 | 3.871 | 3.834 | 3.874
0 | 5748 | 3.874 | 3.832 | 3.873
0 | 5753 | 3.875 | 3.835 | 3.875
0 | 5758 | 3.872 | 3.834 | 3.872
0 | 5764 | 3.873 | 3.832 | 3.875
0 | 5769 | 3.873 | 3.832 | 3.876
0 | 5774 | 3.873 | 3.832 | 3.875
0 | 5779 | 3.873 | 3.831 | 3.874
0 | 5784 | 3.873 | 3.832 | 3.875
0 | 5789 | 3.871 | 3.834 | 3.875
0 | 5794 | 3.873 | 3.835 | 3.873
0 | 5799 | 3.873 | 3.832 | 3.875
0 | 5804 | 3.875 | 3.833 | 3.873
0 | 5809 | 3.871 | 3.832 | 3.873
0 | 5814 | 3.872 | 3.832 | 3.875
0 | 5819 | 3.874 | 3.832 | 3.875
0 | 5824 | 3.87 | 3.833 | 3.874
0 | 5829 | 3.872 | 3.833 | 3.874
0 | 5834 | 3.874 | 3.834 | 3.875
0 | 5839 | 3.87 | 3.836 | 3.872
0 | 5844 | 3.875 | 3.833 | 3.873
0 | 5849 | 3.874 | 3.833 | 3.874
0 | 5854 | 3.873 | 3.832 | 3.875
0 | 5859 | 3.868 | 3.834 | 3.873
0 | 5864 | 3.873 | 3.835 | 3.873
0 | 5869 | 3.872 | 3.832 | 3.875
0 | 5874 | 3.873 | 3.833 | 3.875
0 | 5879 | 3.873 | 3.834 | 3.874
0 | 5884 | 3.874 | 3.833 | 3.875
0 | 5889 | 3.874 | 3.833 | 3.875
0 | 5895 | 3.875 | 3.833 | 3.873
0 | 5900 | 3.872 | 3.833 | 3.875
0 | 5905 | 3.873 | 3.831 | 3.872
0 | 5910 | 3.869 | 3.834 | 3.875
0 | 5915 | 3.875 | 3.834 | 3.874
0 | 5920 | 3.869 | 3.833 | 3.874
0 | 5925 | 3.874 | 3.833 | 3.874
0 | 5930 | 3.87 | 3.834 | 3.872
0 | 5935 | 3.874 | 3.833 | 3.874
0 | 5940 | 3.872 | 3.834 | 3.875
0 | 5945 | 3.875 | 3.834 | 3.872
0 | 5950 | 3.872 | 3.833 | 3.874
0 | 5955 | 3.873 | 3.834 | 3.872
0 | 5960 | 3.874 | 3.832 | 3.876
0 | 5965 | 3.873 | 3.835 | 3.873
0 | 5970 | 3.871 | 3.834 | 3.873
0 | 5975 | 3.871 | 3.832 | 3.874
0 | 5980 | 3.873 | 3.833 | 3.872
0 | 5985 | 3.875 | 3.835 | 3.872
0 | 5990 | 3.87 | 3.832 | 3.871
0 | 5995 | 3.874 | 3.832 | 3.872
0 | 6000 | 3.87 | 3.836 | 3.874
0 | 6005 | 3.873 | 3.833 | 3.875
0 | 6010 | 3.874 | 3.832 | 3.874
0 | 6015 | 3.873 | 3.834 | 3.874
0 | 6020 | 3.873 | 3.833 | 3.872
0 | 6025 | 3.871 | 3.832 | 3.875
0 | 6031 | 3.874 | 3.831 | 3.874
0 | 6036 | 3.874 | 3.834 | 3.873
0 | 6041 | 3.873 | 3.833 | 3.876
0 | 6046 | 3.873 | 3.834 | 3.873
0 | 6051 | 3.872 | 3.832 | 3.875
0 | 6056 | 3.871 | 3.835 | 3.873
0 | 6061 | 3.874 | 3.833 | 3.873
0 | 6066 | 3.873 | 3.833 | 3.872
0 | 6071 | 3.871 | 3.833 | 3.875
0 | 6076 | 3.874 | 3.834 | 3.872
0 | 6081 | 3.874 | 3.832 | 3.873
0 | 6086 | 3.875 | 3.83 | 3.875
0 | 6091 | 3.873 | 3.833 | 3.876
0 | 6096 | 3.87 | 3.834 | 3.876
0 | 6101 | 3.874 | 3.832 | 3.874
0 | 6106 | 3.871 | 3.834 | 3.874
0 | 6111 | 3.87 | 3.836 | 3.876
0 | 6116 | 3.874 | 3.832 | 3.874
0 | 6121 | 3.874 | 3.832 | 3.871
0 | 6126 | 3.872 | 3.831 | 3.873
0 | 6131 | 3.873 | 3.833 | 3.876
0 | 6136 | 3.873 | 3.835 | 3.872
0 | 6141 | 3.873 | 3.833 | 3.873
0 | 6146 | 3.872 | 3.833 | 3.873
0 | 6151 | 3.87 | 3.833 | 3.875
0 | 6156 | 3.875 | 3.835 | 3.871
0 | 6162 | 3.873 | 3.83 | 3.876
0 | 6167 | 3.874 | 3.833 | 3.873
0 | 6172 | 3.871 | 3.833 | 3.874
0 | 6177 | 3.875 | 3.834 | 3.873
0 | 6182 | 3.873 | 3.832 | 3.874
0 | 6187 | 3.873 | 3.832 | 3.872
0 | 6192 | 3.873 | 3.835 | 3.874
0 | 6197 | 3.875 | 3.83 | 3.874
0 | 6202 | 3.872 | 3.833 | 3.874
0 | 6207 | 3.872 | 3.833 | 3.875
0 | 6212 | 3.875 | 3.834 | 3.873
0 | 6217 | 3.874 | 3.835 | 3.873
0 | 6222 | 3.872 | 3.832 | 3.875
0 | 6227 | 3.872 | 3.833 | 3.872
0 | 6232 | 3.872 | 3.833 | 3.875
0 | 6237 | 3.874 | 3.832 | 3.874
0 | 6242 | 3.874 | 3.832 | 3.873
0 | 6247 | 3.873 | 3.833 | 3.873
0 | 6252 | 3.873 | 3.832 | 3.874
0 | 6257 | 3.873 | 3.834 | 3.874
0 | 6262 | 3.872 | 3.834 | 3.872
0 | 6267 | 3.873 | 3.834 | 3.875
0 | 6272 | 3.875 | 3.831 | 3.876
0 | 6277 | 3.873 | 3.834 | 3.875
0 | 6282 | 3.874 | 3.831 | 3.874
0 | 6287 | 3.873 | 3.833 | 3.874
0 | 6293 | 3.871 | 3.834 | 3.873
0 | 6298 | 3.874 | 3.83 | 3.872
0 | 6303 | 3.873 | 3.834 | 3.876
0 | 6308 | 3.873 | 3.832 | 3.874
0 | 6313 | 3.874 | 3.832 | 3.874
0 | 6318 | 3.875 | 3.833 | 3.875
0 | 6323 | 3.873 | 3.83 | 3.874
0 | 6328 | 3.872 | 3.833 | 3.872
0 | 6333 | 3.872 | 3.833 | 3.871
0 | 6338 | 3.876 | 3.833 | 3.874
0 | 6343 | 3.872 | 3.833 | 3.873
0 | 6348 | 3.873 | 3.832 | 3.872
0 | 6353 | 3.873 | 3.832 | 3.872
0 | 6358 | 3.874 | 3.832 | 3.875
0 | 6363 | 3.875 | 3.833 | 3.874
0 | 6368 | 3.873 | 3.832 | 3.873
0 | 6373 | 3.874 | 3.833 | 3.875
0 | 6378 | 3.874 | 3.832 | 3.873
0 | 6383 | 3.872 | 3.833 | 3.873
0 | 6388 | 3.873 | 3.833 | 3.874
0 | 6393 | 3.873 | 3.834 | 3.874
0 | 6398 | 3.873 | 3.831 | 3.874
0 | 6403 | 3.873 | 3.834 | 3.874
0 | 6408 | 3.873 | 3.833 | 3.875
0 | 6413 | 3.872 | 3.835 | 3.874
0 | 6418 | 3.873 | 3.832 | 3.873
0 | 6423 | 3.872 | 3.834 | 3.873
0 | 6429 | 3.872 | 3.831 | 3.874
0 | 6434 | 3.874 | 3.833 | 3.875
0 | 6439 | 3.872 | 3.834 | 3.875
0 | 6444 | 3.873 | 3.834 | 3.872
0 | 6449 | 3.87 | 3.833 | 3.874
0 | 6454 | 3.874 | 3.834 | 3.873
0 | 6459 | 3.873 | 3.833 | 3.873
0 | 6464 | 3.872 | 3.833 | 3.873
0 | 6469 | 3.876 | 3.832 | 3.874
0 | 6474 | 3.872 | 3.832 | 3.875
0 | 6479 | 3.873 | 3.833 | 3.874
0 | 6484 | 3.873 | 3.834 | 3.875
0 | 6489 | 3.873 | 3.833 | 3.875
0 | 6494 | 3.873 | 3.833 | 3.874
0 | 6499 | 3.874 | 3.833 | 3.875
0 | 6504 | 3.872 | 3.834 | 3.871
0 | 6509 | 3.874 | 3.835 | 3.875
0 | 6514 | 3.872 | 3.832 | 3.874
0 | 6519 | 3.873 | 3.833 | 3.875
0 | 6524 | 3.871 | 3.834 | 3.873
0 | 6529 | 3.874 | 3.833 | 3.873
0 | 6534 | 3.874 | 3.833 | 3.873
0 | 6539 | 3.872 | 3.834 | 3.873
0 | 6544 | 3.872 | 3.833 | 3.872
0 | 6549 | 3.874 | 3.833 | 3.874
0 | 6554 | 3.874 | 3.833 | 3.873
0 | 6560 | 3.873 | 3.834 | 3.875
0 | 6565 | 3.873 | 3.833 | 3.874
0 | 6570 | 3.873 | 3.831 | 3.872
0 | 6575 | 3.874 | 3.833 | 3.873
0 | 6580 | 3.874 | 3.834 | 3.872
0 | 6585 | 3.872 | 3.832 | 3.874
0 | 6590 | 3.869 | 3.832 | 3.875
0 | 6595 | 3.874 | 3.832 | 3.873
0 | 6600 | 3.873 | 3.834 | 3.875
0 | 6605 | 3.874 | 3.833 | 3.874
0 | 6610 | 3.874 | 3.831 | 3.874
0 | 6615 | 3.873 | 3.833 | 3.874
0 | 6620 | 3.873 | 3.833 | 3.872
0 | 6625 | 3.872 | 3.835 | 3.875
0 | 6630 | 3.875 | 3.831 | 3.872
0 | 6635 | 3.872 | 3.833 | 3.876
0 | 6640 | 3.873 | 3.833 | 3.873
0 | 6645 | 3.871 | 3.832 | 3.874
0 | 6650 | 3.873 | 3.834 | 3.873
0 | 6655 | 3.874 | 3.832 | 3.872
0 | 6660 | 3.875 | 3.833 | 3.872
0 | 6665 | 3.873 | 3.833 | 3.875
0 | 6670 | 3.872 | 3.832 | 3.874
0 | 6675 | 3.875 | 3.835 | 3.871
0 | 6680 | 3.874 | 3.831 | 3.873
0 | 6685 | 3.873 | 3.833 | 3.872
0 | 6691 | 3.873 | 3.832 | 3.875
0 | 6696 | 3.875 | 3.834 | 3.873
0 | 6701 | 3.874 | 3.832 | 3.874
0 | 6706 | 3.874 | 3.833 | 3.874
0 | 6711 | 3.87 | 3.834 | 3.874
0 | 6716 | 3.874 | 3.832 | 3.873
0 | 6721 | 3.873 | 3.836 | 3.873
0 | 6726 | 3.873 | 3.833 | 3.873
0 | 6731 | 3.874 | 3.833 | 3.874
0 | 6736 | 3.873 | 3.835 | 3.873
0 | 6741 | 3.872 | 3.834 | 3.874
0 | 6746 | 3.872 | 3.832 | 3.875
0 | 6751 | 3.873 | 3.833 | 3.875
0 | 6756 | 3.873 | 3.833 | 3.871
0 | 6761 | 3.872 | 3.833 | 3.876
0 | 6766 | 3.874 | 3.833 | 3.874
0 | 6771 | 3.875 | 3.833 | 3.875
0 | 6776 | 3.874 | 3.833 | 3.874
0 | 6781 | 3.873 | 3.832 | 3.873
0 | 6786 | 3.874 | 3.834 | 3.873
0 | 6791 | 3.874 | 3.833 | 3.872
0 | 6796 | 3.872 | 3.835 | 3.875
0 | 6801 | 3.872 | 3.835 | 3.872
0 | 6806 | 3.874 | 3.831 | 3.872
0 | 6811 | 3.875 | 3.833 | 3.872
0 | 6816 | 3.873 | 3.835 | 3.873
0 | 6822 | 3.873 | 3.835 | 3.874
0 | 6827 | 3.874 | 3.829 | 3.878
0 | 6832 | 3.872 | 3.833 | 3.874
0 | 6837 | 3.874 | 3.833 | 3.874
0 | 6842 | 3.872 | 3.834 | 3.874
0 | 6847 | 3.876 | 3.833 | 3.873
0 | 6852 | 3.873 | 3.832 | 3.873
0 | 6857 | 3.873 | 3.83 | 3.875
0 | 6862 | 3.875 | 3.834 | 3.873
0 | 6867 | 3.871 | 3.833 | 3.872
0 | 6872 | 3.872 | 3.834 | 3.875
0 | 6877 | 3.872 | 3.834 | 3.872
0 | 6882 | 3.875 | 3.829 | 3.876
0 | 6887 | 3.873 | 3.832 | 3.873
0 | 6892 | 3.871 | 3.835 | 3.87
0 | 6897 | 3.875 | 3.831 | 3.877
0 | 6902 | 3.875 | 3.831 | 3.876
0 | 6907 | 3.877 | 3.832 | 3.873
0 | 6912 | 3.876 | 3.831 | 3.875
0 | 6917 | 3.871 | 3.831 | 3.875
0 | 6922 | 3.872 | 3.833 | 3.874
0 | 6927 | 3.873 | 3.832 | 3.874
0 | 6932 | 3.875 | 3.833 | 3.871
0 | 6937 | 3.871 | 3.832 | 3.875
0 | 6942 | 3.872 | 3.833 | 3.873
0 | 6947 | 3.874 | 3.833 | 3.874
0 | 6952 | 3.874 | 3.833 | 3.873
0 | 6958 | 3.87 | 3.834 | 3.874
0 | 6963 | 3.872 | 3.835 | 3.874
0 | 6968 | 3.873 | 3.833 | 3.875
0 | 6973 | 3.874 | 3.833 | 3.873
0 | 6978 | 3.874 | 3.834 | 3.873
0 | 6983 | 3.875 | 3.831 | 3.871
0 | 6988 | 3.872 | 3.833 | 3.875
0 | 6993 | 3.873 | 3.834 | 3.873
0 | 6998 | 3.872 | 3.832 | 3.874
0 | 7003 | 3.871 | 3.833 | 3.875
0 | 7008 | 3.872 | 3.834 | 3.875
0 | 7013 | 3.873 | 3.831 | 3.874
0 | 7018 | 3.873 | 3.834 | 3.876
0 | 7023 | 3.873 | 3.832 | 3.871
0 | 7028 | 3.872 | 3.833 | 3.872
0 | 7033 | 3.87 | 3.834 | 3.873
0 | 7038 | 3.875 | 3.832 | 3.875
0 | 7043 | 3.874 | 3.834 | 3.872
0 | 7048 | 3.874 | 3.834 | 3.873
0 | 7053 | 3.872 | 3.831 | 3.874
0 | 7058 | 3.873 | 3.831 | 3.875
0 | 7063 | 3.873 | 3.833 | 3.874
0 | 7068 | 3.872 | 3.834 | 3.873
0 | 7073 | 3.873 | 3.832 | 3.872
0 | 7078 | 3.871 | 3.833 | 3.873
0 | 7083 | 3.875 | 3.832 | 3.871
0 | 7088 | 3.875 | 3.836 | 3.872
0 | 7094 | 3.872 | 3.835 | 3.873
0 | 7099 | 3.876 | 3.832 | 3.875
0 | 7104 | 3.872 | 3.832 | 3.873
0 | 7109 | 3.871 | 3.832 | 3.875
0 | 7114 | 3.872 | 3.833 | 3.875
0 | 7119 | 3.873 | 3.834 | 3.873
0 | 7124 | 3.874 | 3.832 | 3.873
0 | 7129 | 3.872 | 3.836 | 3.87
0 | 7134 | 3.872 | 3.833 | 3.873
0 | 7139 | 3.872 | 3.831 | 3.874
0 | 7144 | 3.872 | 3.834 | 3.874
0 | 7149 | 3.872 | 3.834 | 3.871
0 | 7154 | 3.869 | 3.835 | 3.874
0 | 7159 | 3.875 | 3.833 | 3.874
0 | 7164 | 3.87 | 3.831 | 3.874
0 | 7169 | 3.872 | 3.834 | 3.874
0 | 7174 | 3.873 | 3.835 | 3.871
0 | 7179 | 3.872 | 3.835 | 3.874
0 | 7184 | 3.874 | 3.832 | 3.873
0 | 7189 | 3.872 | 3.833 | 3.874
0 | 7194 | 3.873 | 3.833 | 3.875
0 | 7199 | 3.871 | 3.834 | 3.874
0.3 | 0.9931 | 3.872 | 3.836 | 3.877
0.3 | 1.161 | 3.845 | 3.795 | 3.848
0.3 | 5.083 | 3.839 | 3.793 | 3.843
0.3 | 10.14 | 3.84 | 3.789 | 3.846
0.3 | 15.15 | 3.838 | 3.786 | 3.843
0.3 | 20.21 | 3.837 | 3.787 | 3.842
0.3 | 25.25 | 3.837 | 3.787 | 3.841
0.3 | 30.29 | 3.834 | 3.788 | 3.84
0.3 | 35.33 | 3.835 | 3.784 | 3.84
0.3 | 40.34 | 3.836 | 3.783 | 3.838
0.3 | 45.4 | 3.835 | 3.785 | 3.838
0.3 | 50.41 | 3.834 | 3.785 | 3.839
0.3 | 55.46 | 3.833 | 3.783 | 3.836
0.3 | 60.48 | 3.831 | 3.782 | 3.838
0.3 | 65.51 | 3.832 | 3.783 | 3.835
0.3 | 70.55 | 3.831 | 3.783 | 3.836
0.3 | 75.58 | 3.83 | 3.782 | 3.835
0.3 | 80.61 | 3.83 | 3.779 | 3.834
0.3 | 85.67 | 3.829 | 3.782 | 3.833
0.3 | 90.7 | 3.829 | 3.782 | 3.833
0.3 | 95.75 | 3.827 | 3.78 | 3.832
0.3 | 100.8 | 3.829 | 3.781 | 3.831
0.3 | 105.8 | 3.827 | 3.779 | 3.831
0.3 | 110.9 | 3.828 | 3.78 | 3.83
0.3 | 115.9 | 3.827 | 3.779 | 3.832
0.3 | 120.9 | 3.827 | 3.781 | 3.832
0.3 | 126 | 3.826 | 3.776 | 3.83
0.3 | 131 | 3.825 | 3.78 | 3.83
0.3 | 136.1 | 3.826 | 3.779 | 3.828
0.3 | 141.1 | 3.823 | 3.779 | 3.828
0.3 | 146.1 | 3.826 | 3.781 | 3.829
0.3 | 151.1 | 3.824 | 3.777 | 3.826
0.3 | 156.2 | 3.823 | 3.777 | 3.829
0.3 | 161.2 | 3.827 | 3.777 | 3.829
0.3 | 166.2 | 3.822 | 3.779 | 3.827
0.3 | 171.2 | 3.822 | 3.779 | 3.827
0.3 | 176.3 | 3.823 | 3.776 | 3.827
0.3 | 181.3 | 3.82 | 3.778 | 3.826
0.3 | 186.3 | 3.82 | 3.775 | 3.827
0.3 | 191.4 | 3.822 | 3.779 | 3.828
0.3 | 196.4 | 3.819 | 3.778 | 3.824
0.3 | 201.4 | 3.821 | 3.776 | 3.825
0.3 | 206.4 | 3.822 | 3.778 | 3.825
0.3 | 211.5 | 3.82 | 3.777 | 3.825
0.3 | 216.5 | 3.821 | 3.776 | 3.824
0.3 | 221.5 | 3.819 | 3.776 | 3.824
0.3 | 226.5 | 3.816 | 3.775 | 3.825
0.3 | 231.6 | 3.819 | 3.775 | 3.823
0.3 | 236.6 | 3.82 | 3.776 | 3.826
0.3 | 241.7 | 3.819 | 3.775 | 3.823
0.3 | 246.7 | 3.819 | 3.774 | 3.823
0.3 | 251.7 | 3.817 | 3.776 | 3.824
0.3 | 256.8 | 3.816 | 3.777 | 3.823
0.3 | 261.9 | 3.819 | 3.776 | 3.823
0.3 | 266.9 | 3.815 | 3.776 | 3.824
0.3 | 271.9 | 3.815 | 3.779 | 3.82
0.3 | 276.9 | 3.818 | 3.773 | 3.823
0.3 | 282 | 3.815 | 3.777 | 3.822
0.3 | 287 | 3.818 | 3.775 | 3.822
0.3 | 292.1 | 3.815 | 3.774 | 3.821
0.3 | 297.1 | 3.813 | 3.772 | 3.821
0.3 | 302.2 | 3.816 | 3.773 | 3.825
0.3 | 307.2 | 3.815 | 3.775 | 3.82
0.3 | 312.2 | 3.815 | 3.777 | 3.819
0.3 | 317.3 | 3.815 | 3.774 | 3.82
0.3 | 322.3 | 3.816 | 3.772 | 3.82
0.3 | 327.3 | 3.816 | 3.775 | 3.818
0.3 | 332.4 | 3.817 | 3.773 | 3.821
0.3 | 337.4 | 3.814 | 3.773 | 3.82
0.3 | 342.4 | 3.814 | 3.773 | 3.816
0.3 | 347.5 | 3.814 | 3.775 | 3.818
0.3 | 352.5 | 3.813 | 3.773 | 3.818
0.3 | 357.6 | 3.814 | 3.774 | 3.819
0.3 | 362.6 | 3.814 | 3.773 | 3.816
0.3 | 367.6 | 3.815 | 3.772 | 3.82
0.3 | 372.6 | 3.812 | 3.773 | 3.817
0.3 | 377.7 | 3.814 | 3.772 | 3.819
0.3 | 382.8 | 3.814 | 3.773 | 3.817
0.3 | 387.8 | 3.813 | 3.772 | 3.817
0.3 | 392.8 | 3.813 | 3.774 | 3.816
0.3 | 397.9 | 3.81 | 3.773 | 3.816
0.3 | 402.9 | 3.811 | 3.772 | 3.82
0.3 | 407.9 | 3.812 | 3.773 | 3.818
0.3 | 412.9 | 3.813 | 3.771 | 3.818
0.3 | 418 | 3.813 | 3.775 | 3.816
0.3 | 423 | 3.812 | 3.771 | 3.816
0.3 | 428.1 | 3.812 | 3.771 | 3.816
0.3 | 433.1 | 3.813 | 3.77 | 3.819
0.3 | 438.2 | 3.81 | 3.77 | 3.819
0.3 | 443.2 | 3.811 | 3.773 | 3.815
0.3 | 448.2 | 3.81 | 3.773 | 3.814
0.3 | 453.2 | 3.807 | 3.773 | 3.815
0.3 | 458.3 | 3.811 | 3.771 | 3.816
0.3 | 463.3 | 3.81 | 3.768 | 3.82
0.3 | 468.4 | 3.811 | 3.77 | 3.817
0.3 | 473.4 | 3.81 | 3.772 | 3.815
0.3 | 478.5 | 3.808 | 3.77 | 3.813
0.3 | 483.5 | 3.811 | 3.771 | 3.817
0.3 | 488.5 | 3.809 | 3.771 | 3.814
0.3 | 493.6 | 3.81 | 3.77 | 3.813
0.3 | 498.6 | 3.808 | 3.771 | 3.815
0.3 | 503.6 | 3.81 | 3.771 | 3.813
0.3 | 508.7 | 3.809 | 3.77 | 3.815
0.3 | 513.7 | 3.812 | 3.77 | 3.816
0.3 | 518.7 | 3.809 | 3.769 | 3.815
0.3 | 523.8 | 3.81 | 3.772 | 3.813
0.3 | 528.8 | 3.806 | 3.77 | 3.816
0.3 | 533.9 | 3.809 | 3.771 | 3.812
0.3 | 538.9 | 3.807 | 3.768 | 3.815
0.3 | 543.9 | 3.808 | 3.77 | 3.813
0.3 | 549 | 3.807 | 3.768 | 3.813
0.3 | 554 | 3.805 | 3.77 | 3.812
0.3 | 559.1 | 3.808 | 3.767 | 3.813
0.3 | 564.1 | 3.81 | 3.77 | 3.811
0.3 | 569.1 | 3.809 | 3.769 | 3.81
0.3 | 574.2 | 3.807 | 3.771 | 3.814
0.3 | 579.2 | 3.808 | 3.77 | 3.814
0.3 | 584.3 | 3.807 | 3.769 | 3.808
0.3 | 589.3 | 3.807 | 3.768 | 3.813
0.3 | 594.3 | 3.808 | 3.769 | 3.81
0.3 | 599.4 | 3.809 | 3.767 | 3.81
0.3 | 604.5 | 3.806 | 3.768 | 3.81
0.3 | 609.5 | 3.807 | 3.768 | 3.812
0.3 | 614.5 | 3.806 | 3.768 | 3.813
0.3 | 619.6 | 3.804 | 3.768 | 3.81
0.3 | 624.6 | 3.808 | 3.768 | 3.812
0.3 | 629.7 | 3.805 | 3.766 | 3.809
0.3 | 634.7 | 3.808 | 3.767 | 3.81
0.3 | 639.7 | 3.805 | 3.768 | 3.808
0.3 | 644.8 | 3.803 | 3.767 | 3.811
0.3 | 649.8 | 3.805 | 3.768 | 3.809
0.3 | 654.8 | 3.803 | 3.769 | 3.808
0.3 | 659.9 | 3.806 | 3.768 | 3.811
0.3 | 664.9 | 3.804 | 3.769 | 3.81
0.3 | 670 | 3.803 | 3.766 | 3.811
0.3 | 675 | 3.806 | 3.769 | 3.81
0.3 | 680 | 3.804 | 3.768 | 3.81
0.3 | 685.1 | 3.805 | 3.768 | 3.808
0.3 | 690.1 | 3.804 | 3.768 | 3.812
0.3 | 695.1 | 3.804 | 3.766 | 3.808
0.3 | 700.2 | 3.803 | 3.768 | 3.81
0.3 | 705.3 | 3.806 | 3.766 | 3.807
0.3 | 710.3 | 3.805 | 3.768 | 3.809
0.3 | 715.3 | 3.802 | 3.768 | 3.81
0.3 | 720.3 | 3.804 | 3.766 | 3.809
0.3 | 725.4 | 3.801 | 3.767 | 3.807
0.3 | 730.4 | 3.803 | 3.767 | 3.806
0.3 | 735.5 | 3.804 | 3.769 | 3.808
0.3 | 740.5 | 3.803 | 3.766 | 3.807
0.3 | 745.6 | 3.802 | 3.766 | 3.808
0.3 | 750.6 | 3.802 | 3.767 | 3.81
0.3 | 755.6 | 3.802 | 3.764 | 3.808
0.3 | 760.6 | 3.803 | 3.766 | 3.806
0.3 | 765.7 | 3.802 | 3.765 | 3.808
0.3 | 770.7 | 3.802 | 3.763 | 3.806
0.3 | 775.8 | 3.802 | 3.767 | 3.807
0.3 | 780.8 | 3.802 | 3.766 | 3.807
0.3 | 785.8 | 3.802 | 3.767 | 3.808
0.3 | 790.9 | 3.802 | 3.766 | 3.807
0.3 | 795.9 | 3.803 | 3.765 | 3.808
0.3 | 801 | 3.803 | 3.763 | 3.807
0.3 | 806 | 3.803 | 3.766 | 3.807
0.3 | 811 | 3.802 | 3.765 | 3.805
0.3 | 816.1 | 3.802 | 3.763 | 3.807
0.3 | 821.1 | 3.802 | 3.764 | 3.805
0.3 | 826.1 | 3.799 | 3.764 | 3.805
0.3 | 831.2 | 3.802 | 3.766 | 3.804
0.3 | 836.2 | 3.798 | 3.766 | 3.806
0.3 | 841.2 | 3.8 | 3.765 | 3.807
0.3 | 846.3 | 3.8 | 3.764 | 3.806
0.3 | 851.3 | 3.799 | 3.765 | 3.804
0.3 | 856.4 | 3.8 | 3.762 | 3.804
0.3 | 861.4 | 3.801 | 3.765 | 3.805
0.3 | 866.5 | 3.8 | 3.764 | 3.807
0.3 | 871.5 | 3.799 | 3.764 | 3.803
0.3 | 876.5 | 3.8 | 3.765 | 3.804
0.3 | 881.6 | 3.8 | 3.764 | 3.805
0.3 | 886.6 | 3.8 | 3.764 | 3.804
0.3 | 891.6 | 3.798 | 3.761 | 3.803
0.3 | 896.7 | 3.799 | 3.763 | 3.803
0.3 | 901.7 | 3.798 | 3.764 | 3.803
0.3 | 906.8 | 3.799 | 3.764 | 3.803
0.3 | 911.8 | 3.798 | 3.763 | 3.803
0.3 | 916.9 | 3.798 | 3.765 | 3.804
0.3 | 921.9 | 3.8 | 3.762 | 3.802
0.3 | 926.9 | 3.799 | 3.767 | 3.802
0.3 | 932 | 3.797 | 3.763 | 3.801
0.3 | 937 | 3.796 | 3.763 | 3.802
0.3 | 942 | 3.798 | 3.765 | 3.801
0.3 | 947.1 | 3.796 | 3.762 | 3.802
0.3 | 952.1 | 3.796 | 3.763 | 3.802
0.3 | 957.2 | 3.799 | 3.763 | 3.803
0.3 | 962.2 | 3.798 | 3.763 | 3.8
0.3 | 967.2 | 3.796 | 3.764 | 3.802
0.3 | 972.3 | 3.798 | 3.762 | 3.803
0.3 | 977.3 | 3.797 | 3.762 | 3.801
0.3 | 982.3 | 3.798 | 3.762 | 3.803
0.3 | 987.4 | 3.796 | 3.761 | 3.804
0.3 | 992.4 | 3.797 | 3.763 | 3.801
0.3 | 997.5 | 3.798 | 3.761 | 3.803
0.3 | 1002 | 3.798 | 3.76 | 3.802
0.3 | 1008 | 3.793 | 3.761 | 3.799
0.3 | 1013 | 3.797 | 3.762 | 3.8
0.3 | 1018 | 3.795 | 3.764 | 3.801
0.3 | 1023 | 3.796 | 3.762 | 3.801
0.3 | 1028 | 3.796 | 3.763 | 3.8
0.3 | 1033 | 3.796 | 3.761 | 3.8
0.3 | 1038 | 3.796 | 3.762 | 3.8
0.3 | 1043 | 3.795 | 3.761 | 3.799
0.3 | 1048 | 3.794 | 3.762 | 3.802
0.3 | 1053 | 3.793 | 3.761 | 3.801
0.3 | 1058 | 3.795 | 3.762 | 3.799
0.3 | 1063 | 3.795 | 3.761 | 3.801
0.3 | 1068 | 3.793 | 3.761 | 3.801
0.3 | 1073 | 3.796 | 3.762 | 3.798
0.3 | 1078 | 3.794 | 3.76 | 3.799
0.3 | 1083 | 3.795 | 3.76 | 3.8
0.3 | 1088 | 3.792 | 3.761 | 3.799
0.3 | 1093 | 3.791 | 3.764 | 3.797
0.3 | 1098 | 3.794 | 3.762 | 3.799
0.3 | 1103 | 3.794 | 3.761 | 3.796
0.3 | 1108 | 3.793 | 3.761 | 3.799
0.3 | 1113 | 3.793 | 3.759 | 3.798
0.3 | 1118 | 3.794 | 3.761 | 3.797
0.3 | 1123 | 3.794 | 3.762 | 3.798
0.3 | 1128 | 3.794 | 3.76 | 3.797
0.3 | 1134 | 3.793 | 3.76 | 3.8
0.3 | 1139 | 3.792 | 3.76 | 3.799
0.3 | 1144 | 3.794 | 3.758 | 3.797
0.3 | 1149 | 3.791 | 3.76 | 3.797
0.3 | 1154 | 3.793 | 3.761 | 3.798
0.3 | 1159 | 3.792 | 3.761 | 3.797
0.3 | 1164 | 3.794 | 3.759 | 3.796
0.3 | 1169 | 3.792 | 3.761 | 3.798
0.3 | 1174 | 3.791 | 3.759 | 3.796
0.3 | 1179 | 3.791 | 3.76 | 3.795
0.3 | 1184 | 3.791 | 3.756 | 3.797
0.3 | 1189 | 3.79 | 3.761 | 3.796
0.3 | 1194 | 3.793 | 3.76 | 3.794
0.3 | 1199 | 3.792 | 3.76 | 3.797
0.3 | 1204 | 3.793 | 3.758 | 3.794
0.3 | 1209 | 3.792 | 3.757 | 3.797
0.3 | 1214 | 3.791 | 3.76 | 3.795
0.3 | 1219 | 3.79 | 3.76 | 3.795
0.3 | 1224 | 3.791 | 3.758 | 3.797
0.3 | 1229 | 3.789 | 3.76 | 3.798
0.3 | 1234 | 3.791 | 3.759 | 3.796
0.3 | 1239 | 3.788 | 3.761 | 3.795
0.3 | 1244 | 3.791 | 3.76 | 3.796
0.3 | 1249 | 3.791 | 3.759 | 3.798
0.3 | 1254 | 3.786 | 3.761 | 3.793
0.3 | 1259 | 3.789 | 3.76 | 3.793
0.3 | 1265 | 3.79 | 3.759 | 3.795
0.3 | 1270 | 3.789 | 3.758 | 3.793
0.3 | 1275 | 3.789 | 3.759 | 3.794
0.3 | 1280 | 3.789 | 3.757 | 3.793
0.3 | 1285 | 3.789 | 3.76 | 3.794
0.3 | 1290 | 3.788 | 3.756 | 3.793
0.3 | 1295 | 3.791 | 3.757 | 3.793
0.3 | 1300 | 3.793 | 3.755 | 3.795
0.3 | 1305 | 3.787 | 3.758 | 3.796
0.3 | 1310 | 3.789 | 3.761 | 3.793
0.3 | 1315 | 3.787 | 3.757 | 3.794
0.3 | 1320 | 3.787 | 3.759 | 3.792
0.3 | 1325 | 3.787 | 3.758 | 3.794
0.3 | 1330 | 3.783 | 3.761 | 3.793
0.3 | 1335 | 3.789 | 3.756 | 3.793
0.3 | 1340 | 3.788 | 3.756 | 3.797
0.3 | 1345 | 3.786 | 3.758 | 3.789
0.3 | 1350 | 3.787 | 3.757 | 3.791
0.3 | 1355 | 3.788 | 3.754 | 3.795
0.3 | 1360 | 3.788 | 3.757 | 3.793
0.3 | 1365 | 3.787 | 3.756 | 3.794
0.3 | 1370 | 3.786 | 3.756 | 3.79
0.3 | 1375 | 3.785 | 3.756 | 3.792
0.3 | 1380 | 3.784 | 3.756 | 3.792
0.3 | 1385 | 3.787 | 3.757 | 3.792
0.3 | 1391 | 3.786 | 3.758 | 3.789
0.3 | 1396 | 3.787 | 3.757 | 3.792
0.3 | 1401 | 3.784 | 3.759 | 3.788
0.3 | 1406 | 3.784 | 3.756 | 3.793
0.3 | 1411 | 3.786 | 3.753 | 3.792
0.3 | 1416 | 3.784 | 3.756 | 3.791
0.3 | 1421 | 3.786 | 3.754 | 3.792
0.3 | 1426 | 3.786 | 3.758 | 3.792
0.3 | 1431 | 3.786 | 3.754 | 3.793
0.3 | 1436 | 3.784 | 3.756 | 3.791
0 | 1.008 | 3.817 | 3.796 | 3.816
0 | 1.16 | 3.816 | 3.795 | 3.814
0 | 5.104 | 3.814 | 3.797 | 3.818
0 | 10.13 | 3.819 | 3.795 | 3.82
0 | 15.19 | 3.816 | 3.802 | 3.817
0 | 20.2 | 3.825 | 3.797 | 3.824
0 | 25.24 | 3.823 | 3.802 | 3.82
0 | 30.26 | 3.821 | 3.801 | 3.821
0 | 35.29 | 3.822 | 3.801 | 3.824
0 | 40.33 | 3.822 | 3.802 | 3.823
0 | 45.39 | 3.823 | 3.802 | 3.823
0 | 50.41 | 3.823 | 3.802 | 3.823
0 | 55.43 | 3.823 | 3.804 | 3.826
0 | 60.46 | 3.826 | 3.803 | 3.827
0 | 65.58 | 3.823 | 3.804 | 3.825
0 | 70.54 | 3.825 | 3.804 | 3.828
0 | 75.6 | 3.826 | 3.803 | 3.828
0 | 80.63 | 3.825 | 3.803 | 3.827
0 | 85.67 | 3.823 | 3.807 | 3.826
0 | 90.69 | 3.828 | 3.802 | 3.83
0 | 95.72 | 3.826 | 3.803 | 3.829
0 | 100.8 | 3.827 | 3.805 | 3.83
0 | 105.8 | 3.826 | 3.808 | 3.83
0 | 110.8 | 3.826 | 3.805 | 3.829
0 | 115.9 | 3.828 | 3.808 | 3.827
0 | 120.9 | 3.828 | 3.807 | 3.829
0 | 126 | 3.829 | 3.804 | 3.833
0 | 131 | 3.829 | 3.804 | 3.832
0 | 136.1 | 3.829 | 3.806 | 3.833
0 | 141.1 | 3.831 | 3.806 | 3.829
0 | 146.1 | 3.829 | 3.81 | 3.834
0 | 151.2 | 3.829 | 3.808 | 3.831
0 | 156.2 | 3.83 | 3.804 | 3.832
0 | 161.2 | 3.832 | 3.806 | 3.835
0 | 166.3 | 3.831 | 3.806 | 3.832
0 | 171.3 | 3.83 | 3.804 | 3.833
0 | 176.3 | 3.832 | 3.807 | 3.834
0 | 181.4 | 3.834 | 3.805 | 3.832
0 | 186.4 | 3.831 | 3.808 | 3.832
0 | 191.5 | 3.831 | 3.806 | 3.833
0 | 196.5 | 3.832 | 3.807 | 3.833
0 | 201.6 | 3.832 | 3.806 | 3.834
0 | 206.6 | 3.833 | 3.807 | 3.832
0 | 211.6 | 3.833 | 3.807 | 3.834
0 | 216.7 | 3.832 | 3.807 | 3.831
0 | 221.7 | 3.833 | 3.806 | 3.833
0 | 226.8 | 3.832 | 3.808 | 3.833
0 | 231.8 | 3.834 | 3.806 | 3.834
0 | 236.8 | 3.833 | 3.809 | 3.833
0 | 241.9 | 3.836 | 3.808 | 3.831
0 | 246.9 | 3.832 | 3.806 | 3.835
0 | 252 | 3.831 | 3.81 | 3.833
0 | 257 | 3.833 | 3.807 | 3.835
0 | 262 | 3.833 | 3.807 | 3.834
0 | 267.1 | 3.834 | 3.809 | 3.831
0 | 272.1 | 3.833 | 3.807 | 3.836
0 | 277.2 | 3.832 | 3.808 | 3.834
0 | 282.2 | 3.833 | 3.807 | 3.837
0 | 287.3 | 3.835 | 3.807 | 3.834
0 | 292.3 | 3.834 | 3.808 | 3.835
0 | 297.3 | 3.834 | 3.804 | 3.833
0 | 302.4 | 3.836 | 3.809 | 3.838
0 | 307.4 | 3.835 | 3.809 | 3.837
0 | 312.5 | 3.833 | 3.81 | 3.836
0 | 317.5 | 3.836 | 3.81 | 3.836
0 | 322.5 | 3.835 | 3.807 | 3.837
0 | 327.6 | 3.836 | 3.807 | 3.835
0 | 332.6 | 3.836 | 3.808 | 3.836
0 | 337.7 | 3.835 | 3.808 | 3.836
0 | 342.7 | 3.833 | 3.809 | 3.835
0 | 347.7 | 3.836 | 3.807 | 3.837
0 | 352.8 | 3.832 | 3.807 | 3.833
0 | 357.8 | 3.835 | 3.809 | 3.838
0 | 362.8 | 3.836 | 3.806 | 3.837
0 | 367.9 | 3.834 | 3.807 | 3.835
0 | 372.9 | 3.836 | 3.808 | 3.837
0 | 377.9 | 3.833 | 3.809 | 3.837
0 | 383 | 3.836 | 3.81 | 3.834
0 | 388 | 3.836 | 3.807 | 3.836
0 | 393.1 | 3.839 | 3.808 | 3.838
0 | 398.1 | 3.836 | 3.811 | 3.833
0 | 403.2 | 3.835 | 3.807 | 3.836
0 | 408.3 | 3.837 | 3.808 | 3.837
0 | 413.3 | 3.837 | 3.808 | 3.836
0 | 418.4 | 3.837 | 3.808 | 3.836
0 | 423.4 | 3.836 | 3.809 | 3.838
0 | 428.4 | 3.836 | 3.811 | 3.837
0 | 433.5 | 3.836 | 3.809 | 3.837
0 | 438.5 | 3.835 | 3.808 | 3.835
0 | 443.6 | 3.834 | 3.81 | 3.838
0 | 448.6 | 3.84 | 3.809 | 3.839
0 | 453.6 | 3.837 | 3.81 | 3.838
0 | 458.7 | 3.835 | 3.811 | 3.837
0 | 463.7 | 3.836 | 3.81 | 3.838
0 | 468.7 | 3.835 | 3.808 | 3.839
0 | 473.8 | 3.837 | 3.806 | 3.837
0 | 478.8 | 3.836 | 3.809 | 3.835
0 | 483.9 | 3.835 | 3.81 | 3.838
0 | 488.9 | 3.838 | 3.809 | 3.836
0 | 494 | 3.836 | 3.809 | 3.838
0 | 499 | 3.835 | 3.81 | 3.836
0 | 504 | 3.837 | 3.809 | 3.839
0 | 509.1 | 3.835 | 3.808 | 3.836
0 | 514.1 | 3.835 | 3.807 | 3.837
0 | 519.2 | 3.835 | 3.811 | 3.837
0 | 524.2 | 3.836 | 3.809 | 3.838
0 | 529.2 | 3.835 | 3.808 | 3.839
0 | 534.2 | 3.837 | 3.809 | 3.837
0 | 539.3 | 3.838 | 3.809 | 3.839
0 | 544.3 | 3.836 | 3.809 | 3.838
0 | 549.4 | 3.836 | 3.807 | 3.838
0 | 554.4 | 3.837 | 3.81 | 3.836
0 | 559.5 | 3.837 | 3.809 | 3.839
0 | 564.5 | 3.836 | 3.808 | 3.837
0 | 569.5 | 3.836 | 3.81 | 3.839
0 | 574.6 | 3.836 | 3.808 | 3.838
0 | 579.6 | 3.836 | 3.809 | 3.84
0 | 584.7 | 3.838 | 3.808 | 3.839
0 | 589.7 | 3.836 | 3.809 | 3.838
0 | 594.7 | 3.837 | 3.809 | 3.838
0 | 599.8 | 3.838 | 3.81 | 3.837
0 | 604.8 | 3.838 | 3.809 | 3.838
0 | 609.8 | 3.836 | 3.809 | 3.837
0 | 614.9 | 3.837 | 3.809 | 3.839
0 | 619.9 | 3.836 | 3.81 | 3.837
0 | 624.9 | 3.838 | 3.809 | 3.837
0 | 630 | 3.84 | 3.81 | 3.841
0 | 635 | 3.838 | 3.809 | 3.838
0 | 640 | 3.838 | 3.809 | 3.837
0 | 645.1 | 3.836 | 3.809 | 3.839
0 | 650.1 | 3.839 | 3.807 | 3.84
0 | 655.1 | 3.838 | 3.809 | 3.84
0 | 660.2 | 3.837 | 3.81 | 3.836
0 | 665.2 | 3.837 | 3.808 | 3.837
0 | 670.3 | 3.837 | 3.808 | 3.838
0 | 675.3 | 3.837 | 3.809 | 3.839
0 | 680.4 | 3.838 | 3.811 | 3.838
0 | 685.4 | 3.836 | 3.809 | 3.839
0 | 690.4 | 3.836 | 3.809 | 3.838
0 | 695.5 | 3.836 | 3.809 | 3.839
0 | 700.5 | 3.837 | 3.809 | 3.839
0 | 705.5 | 3.838 | 3.811 | 3.839
0 | 710.6 | 3.836 | 3.81 | 3.84
0 | 715.6 | 3.837 | 3.81 | 3.839
0 | 720.7 | 3.838 | 3.808 | 3.84
0 | 725.7 | 3.837 | 3.81 | 3.839
0 | 730.7 | 3.838 | 3.809 | 3.839
0 | 735.8 | 3.838 | 3.809 | 3.84
0 | 740.8 | 3.839 | 3.81 | 3.839
0 | 745.8 | 3.837 | 3.81 | 3.839
0 | 750.9 | 3.839 | 3.811 | 3.839
0 | 755.9 | 3.839 | 3.809 | 3.839
0 | 761 | 3.839 | 3.81 | 3.838
0 | 766 | 3.841 | 3.809 | 3.839
0 | 771 | 3.84 | 3.807 | 3.839
0 | 776.1 | 3.838 | 3.81 | 3.836
0 | 781.1 | 3.839 | 3.809 | 3.841
0 | 786.1 | 3.838 | 3.809 | 3.839
0 | 791.2 | 3.837 | 3.808 | 3.841
0 | 796.2 | 3.84 | 3.807 | 3.839
0 | 801.2 | 3.837 | 3.812 | 3.838
0 | 806.3 | 3.838 | 3.811 | 3.839
0 | 811.3 | 3.839 | 3.809 | 3.84
0 | 816.4 | 3.839 | 3.808 | 3.837
0 | 821.4 | 3.837 | 3.808 | 3.839
0 | 826.4 | 3.837 | 3.812 | 3.836
0 | 831.5 | 3.84 | 3.808 | 3.838
0 | 836.5 | 3.837 | 3.808 | 3.84
0 | 841.6 | 3.839 | 3.809 | 3.839
0 | 846.6 | 3.838 | 3.808 | 3.839
0 | 851.6 | 3.836 | 3.81 | 3.84
0 | 856.7 | 3.839 | 3.808 | 3.843
0 | 861.7 | 3.838 | 3.811 | 3.837
0 | 866.7 | 3.838 | 3.81 | 3.839
0 | 871.8 | 3.839 | 3.809 | 3.837
0 | 876.9 | 3.837 | 3.81 | 3.837
0 | 881.9 | 3.839 | 3.809 | 3.84
0 | 886.9 | 3.838 | 3.807 | 3.839
0 | 892 | 3.837 | 3.81 | 3.84
0 | 897 | 3.84 | 3.809 | 3.841
0 | 902 | 3.837 | 3.813 | 3.839
0 | 907.1 | 3.838 | 3.809 | 3.839
0 | 912.1 | 3.839 | 3.809 | 3.84
0 | 917.1 | 3.839 | 3.81 | 3.84
0 | 922.2 | 3.837 | 3.811 | 3.838
0 | 927.2 | 3.838 | 3.809 | 3.839
0 | 932.3 | 3.839 | 3.81 | 3.839
0 | 937.3 | 3.839 | 3.809 | 3.84
0 | 942.3 | 3.838 | 3.81 | 3.84
0 | 947.4 | 3.838 | 3.81 | 3.839
0 | 952.4 | 3.84 | 3.811 | 3.837
0 | 957.5 | 3.836 | 3.812 | 3.837
0 | 962.5 | 3.839 | 3.81 | 3.838
0 | 967.6 | 3.835 | 3.812 | 3.839
0 | 972.6 | 3.836 | 3.809 | 3.836
0 | 977.6 | 3.839 | 3.809 | 3.839
0 | 982.7 | 3.838 | 3.81 | 3.839
0 | 987.7 | 3.839 | 3.81 | 3.839
0 | 992.8 | 3.839 | 3.808 | 3.839
0 | 997.8 | 3.838 | 3.813 | 3.839
0 | 1003 | 3.838 | 3.811 | 3.84
0 | 1008 | 3.84 | 3.807 | 3.843
0 | 1013 | 3.837 | 3.81 | 3.839
0 | 1018 | 3.838 | 3.808 | 3.839
0 | 1023 | 3.839 | 3.812 | 3.84
0 | 1028 | 3.839 | 3.811 | 3.838
0 | 1033 | 3.838 | 3.811 | 3.84
0 | 1038 | 3.84 | 3.808 | 3.84
0 | 1043 | 3.837 | 3.808 | 3.84
0 | 1048 | 3.839 | 3.81 | 3.838
0 | 1053 | 3.835 | 3.813 | 3.837
0 | 1058 | 3.839 | 3.81 | 3.84
0 | 1063 | 3.838 | 3.81 | 3.838
0 | 1068 | 3.838 | 3.81 | 3.84
0 | 1073 | 3.838 | 3.809 | 3.839
0 | 1078 | 3.838 | 3.809 | 3.839
0 | 1083 | 3.838 | 3.81 | 3.837
0 | 1088 | 3.84 | 3.81 | 3.841
0 | 1094 | 3.839 | 3.81 | 3.837
0 | 1099 | 3.838 | 3.809 | 3.839
0 | 1104 | 3.835 | 3.81 | 3.838
0 | 1109 | 3.839 | 3.811 | 3.837
0 | 1114 | 3.839 | 3.81 | 3.837
0 | 1119 | 3.838 | 3.81 | 3.837
0 | 1124 | 3.838 | 3.809 | 3.839
0 | 1129 | 3.839 | 3.81 | 3.839
0 | 1134 | 3.838 | 3.81 | 3.838
0 | 1139 | 3.838 | 3.811 | 3.839
0 | 1144 | 3.839 | 3.81 | 3.838
0 | 1149 | 3.84 | 3.807 | 3.841
0 | 1154 | 3.837 | 3.809 | 3.838
0 | 1159 | 3.841 | 3.808 | 3.838
0 | 1164 | 3.84 | 3.809 | 3.839
0 | 1169 | 3.84 | 3.808 | 3.838
0 | 1174 | 3.837 | 3.811 | 3.839
0 | 1179 | 3.838 | 3.811 | 3.838
0 | 1184 | 3.84 | 3.812 | 3.838
0 | 1189 | 3.839 | 3.809 | 3.838
0 | 1194 | 3.839 | 3.81 | 3.839
0 | 1199 | 3.838 | 3.808 | 3.839
0 | 1204 | 3.84 | 3.811 | 3.84
0 | 1209 | 3.839 | 3.81 | 3.839
0 | 1214 | 3.839 | 3.808 | 3.838
0 | 1219 | 3.836 | 3.809 | 3.838
0 | 1225 | 3.837 | 3.811 | 3.839
0 | 1230 | 3.837 | 3.809 | 3.84
0 | 1235 | 3.839 | 3.811 | 3.837
0 | 1240 | 3.84 | 3.81 | 3.838
0 | 1245 | 3.837 | 3.811 | 3.84
0 | 1250 | 3.836 | 3.81 | 3.84
0 | 1255 | 3.84 | 3.812 | 3.839
0 | 1260 | 3.837 | 3.811 | 3.839
0 | 1265 | 3.837 | 3.812 | 3.838
0 | 1270 | 3.839 | 3.809 | 3.841
0 | 1275 | 3.839 | 3.811 | 3.84
0 | 1280 | 3.838 | 3.813 | 3.84
0 | 1285 | 3.84 | 3.809 | 3.841
0 | 1290 | 3.838 | 3.81 | 3.839
0 | 1295 | 3.839 | 3.81 | 3.841
0 | 1300 | 3.839 | 3.81 | 3.84
0 | 1305 | 3.839 | 3.812 | 3.838
0 | 1310 | 3.841 | 3.81 | 3.838
0 | 1315 | 3.836 | 3.807 | 3.84
0 | 1320 | 3.838 | 3.808 | 3.84
0 | 1325 | 3.84 | 3.807 | 3.839
0 | 1330 | 3.838 | 3.809 | 3.841
0 | 1335 | 3.838 | 3.81 | 3.839
0 | 1340 | 3.84 | 3.809 | 3.839
0 | 1345 | 3.84 | 3.81 | 3.837
0 | 1350 | 3.838 | 3.808 | 3.84
0 | 1355 | 3.84 | 3.809 | 3.841
0 | 1361 | 3.839 | 3.81 | 3.839
0 | 1366 | 3.84 | 3.81 | 3.84
0 | 1371 | 3.838 | 3.808 | 3.838
0 | 1376 | 3.839 | 3.813 | 3.842
0 | 1381 | 3.839 | 3.81 | 3.84
0 | 1386 | 3.839 | 3.81 | 3.839
0 | 1391 | 3.839 | 3.811 | 3.838
0 | 1396 | 3.839 | 3.81 | 3.84
0 | 1401 | 3.838 | 3.81 | 3.839
0 | 1406 | 3.84 | 3.811 | 3.84
0 | 1411 | 3.838 | 3.812 | 3.839
0 | 1416 | 3.838 | 3.81 | 3.84
0 | 1421 | 3.839 | 3.809 | 3.841
0 | 1426 | 3.839 | 3.811 | 3.839
0 | 1431 | 3.839 | 3.809 | 3.84
0 | 1436 | 3.839 | 3.809 | 3.841
0 | 1441 | 3.837 | 3.809 | 3.841
0 | 1446 | 3.837 | 3.81 | 3.84
0 | 1451 | 3.839 | 3.812 | 3.84
0 | 1456 | 3.839 | 3.809 | 3.839
0 | 1461 | 3.838 | 3.809 | 3.839
0 | 1466 | 3.84 | 3.814 | 3.839
0 | 1471 | 3.841 | 3.809 | 3.841
0 | 1476 | 3.838 | 3.81 | 3.84
0 | 1481 | 3.839 | 3.81 | 3.837
0 | 1486 | 3.838 | 3.811 | 3.837
0 | 1491 | 3.84 | 3.814 | 3.839
0 | 1497 | 3.838 | 3.811 | 3.84
0 | 1502 | 3.84 | 3.809 | 3.84
0 | 1507 | 3.84 | 3.81 | 3.842
0 | 1512 | 3.839 | 3.808 | 3.84
0 | 1517 | 3.84 | 3.81 | 3.84
0 | 1522 | 3.84 | 3.81 | 3.84
0 | 1527 | 3.839 | 3.81 | 3.841
0 | 1532 | 3.838 | 3.811 | 3.838
0 | 1537 | 3.838 | 3.81 | 3.839
0 | 1542 | 3.841 | 3.809 | 3.841
0 | 1547 | 3.839 | 3.81 | 3.838
0 | 1552 | 3.84 | 3.809 | 3.839
0 | 1557 | 3.836 | 3.811 | 3.839
0 | 1562 | 3.839 | 3.811 | 3.84
0 | 1567 | 3.839 | 3.811 | 3.84
0 | 1572 | 3.839 | 3.813 | 3.837
0 | 1577 | 3.839 | 3.81 | 3.839
0 | 1582 | 3.841 | 3.809 | 3.84
0 | 1587 | 3.84 | 3.81 | 3.84
0 | 1592 | 3.842 | 3.81 | 3.839
0 | 1597 | 3.84 | 3.81 | 3.841
0 | 1602 | 3.839 | 3.811 | 3.84
0 | 1607 | 3.839 | 3.81 | 3.837
0 | 1612 | 3.839 | 3.811 | 3.84
0 | 1617 | 3.838 | 3.812 | 3.839
0 | 1622 | 3.84 | 3.812 | 3.838
0 | 1628 | 3.839 | 3.809 | 3.841
0 | 1633 | 3.84 | 3.812 | 3.84
0 | 1638 | 3.841 | 3.811 | 3.839
0 | 1643 | 3.837 | 3.809 | 3.84
0 | 1648 | 3.839 | 3.81 | 3.841
0 | 1653 | 3.839 | 3.811 | 3.84
0 | 1658 | 3.838 | 3.812 | 3.838
0 | 1663 | 3.837 | 3.812 | 3.84
0 | 1668 | 3.839 | 3.813 | 3.839
0 | 1673 | 3.842 | 3.81 | 3.839
0 | 1678 | 3.838 | 3.809 | 3.838
0 | 1683 | 3.839 | 3.809 | 3.838
0 | 1688 | 3.838 | 3.811 | 3.84
0 | 1693 | 3.839 | 3.811 | 3.839
0 | 1698 | 3.838 | 3.809 | 3.842
0 | 1703 | 3.84 | 3.81 | 3.839
0 | 1708 | 3.84 | 3.81 | 3.839
0 | 1713 | 3.839 | 3.809 | 3.841
0 | 1718 | 3.839 | 3.812 | 3.84
0 | 1723 | 3.839 | 3.807 | 3.842
0 | 1728 | 3.839 | 3.811 | 3.84
0 | 1733 | 3.839 | 3.812 | 3.838
0 | 1738 | 3.84 | 3.809 | 3.84
0 | 1743 | 3.839 | 3.811 | 3.838
0 | 1748 | 3.838 | 3.811 | 3.839
0 | 1753 | 3.838 | 3.808 | 3.839
0 | 1759 | 3.842 | 3.811 | 3.84
0 | 1764 | 3.838 | 3.811 | 3.841
0 | 1769 | 3.838 | 3.814 | 3.836
0 | 1774 | 3.839 | 3.813 | 3.84
0 | 1779 | 3.838 | 3.812 | 3.84
0 | 1784 | 3.837 | 3.812 | 3.84
0 | 1789 | 3.841 | 3.812 | 3.839
0 | 1794 | 3.84 | 3.809 | 3.838
0 | 1799 | 3.84 | 3.812 | 3.838
0 | 1804 | 3.838 | 3.813 | 3.839
0 | 1809 | 3.838 | 3.809 | 3.84
0 | 1814 | 3.837 | 3.809 | 3.841
0 | 1819 | 3.839 | 3.812 | 3.839
0 | 1824 | 3.839 | 3.811 | 3.838
0 | 1829 | 3.839 | 3.81 | 3.839
0 | 1834 | 3.84 | 3.812 | 3.838
0 | 1839 | 3.837 | 3.811 | 3.839
0 | 1844 | 3.839 | 3.808 | 3.841
0 | 1849 | 3.839 | 3.808 | 3.84
0 | 1854 | 3.84 | 3.811 | 3.838
0 | 1859 | 3.839 | 3.809 | 3.838
0 | 1864 | 3.839 | 3.812 | 3.837
0 | 1869 | 3.838 | 3.813 | 3.839
0 | 1874 | 3.843 | 3.808 | 3.84
0 | 1879 | 3.839 | 3.813 | 3.837
0 | 1884 | 3.838 | 3.811 | 3.839
0 | 1889 | 3.837 | 3.813 | 3.838
0 | 1895 | 3.842 | 3.813 | 3.84
0 | 1900 | 3.839 | 3.809 | 3.84
0 | 1905 | 3.84 | 3.81 | 3.843
0 | 1910 | 3.846 | 3.809 | 3.842
0 | 1915 | 3.838 | 3.812 | 3.842
0 | 1920 | 3.839 | 3.809 | 3.841
0 | 1925 | 3.836 | 3.812 | 3.841
0 | 1930 | 3.837 | 3.811 | 3.84
0 | 1935 | 3.839 | 3.812 | 3.839
0 | 1940 | 3.839 | 3.809 | 3.837
0 | 1945 | 3.837 | 3.811 | 3.841
0 | 1950 | 3.843 | 3.808 | 3.838
0 | 1955 | 3.838 | 3.811 | 3.841
0 | 1960 | 3.84 | 3.81 | 3.841
0 | 1965 | 3.839 | 3.811 | 3.841
0 | 1970 | 3.839 | 3.812 | 3.84
0 | 1975 | 3.84 | 3.81 | 3.839
0 | 1980 | 3.839 | 3.809 | 3.839
0 | 1985 | 3.839 | 3.812 | 3.838
0 | 1990 | 3.84 | 3.809 | 3.839
0 | 1995 | 3.841 | 3.812 | 3.839
0 | 2000 | 3.839 | 3.81 | 3.841
0 | 2005 | 3.841 | 3.811 | 3.839
0 | 2010 | 3.839 | 3.811 | 3.84
0 | 2015 | 3.841 | 3.812 | 3.839
0 | 2020 | 3.839 | 3.811 | 3.84
0 | 2025 | 3.838 | 3.812 | 3.841
0 | 2031 | 3.841 | 3.811 | 3.841
0 | 2036 | 3.839 | 3.811 | 3.839
0 | 2041 | 3.84 | 3.81 | 3.839
0 | 2046 | 3.84 | 3.809 | 3.843
0 | 2051 | 3.839 | 3.812 | 3.84
0 | 2056 | 3.839 | 3.811 | 3.839
0 | 2061 | 3.837 | 3.813 | 3.84
0 | 2066 | 3.843 | 3.808 | 3.841
0 | 2071 | 3.84 | 3.811 | 3.841
0 | 2076 | 3.838 | 3.811 | 3.84
0 | 2081 | 3.84 | 3.809 | 3.84
0 | 2086 | 3.842 | 3.813 | 3.838
0 | 2091 | 3.84 | 3.81 | 3.839
0 | 2096 | 3.84 | 3.811 | 3.84
0 | 2101 | 3.839 | 3.81 | 3.84
0 | 2106 | 3.838 | 3.811 | 3.84
0 | 2111 | 3.839 | 3.812 | 3.84
0 | 2116 | 3.839 | 3.812 | 3.84
0 | 2121 | 3.841 | 3.81 | 3.838
0 | 2126 | 3.84 | 3.812 | 3.842
0 | 2131 | 3.839 | 3.809 | 3.839
0 | 2136 | 3.839 | 3.812 | 3.84
0 | 2141 | 3.841 | 3.81 | 3.842
0 | 2146 | 3.841 | 3.81 | 3.841
0 | 2151 | 3.841 | 3.811 | 3.839
0 | 2157 | 3.839 | 3.809 | 3.84
0 | 2162 | 3.841 | 3.811 | 3.838
0 | 2167 | 3.839 | 3.811 | 3.84
0 | 2172 | 3.839 | 3.81 | 3.843
0 | 2177 | 3.839 | 3.811 | 3.84
0 | 2182 | 3.84 | 3.812 | 3.838
0 | 2187 | 3.839 | 3.811 | 3.838
0 | 2192 | 3.84 | 3.811 | 3.838
0 | 2197 | 3.839 | 3.811 | 3.839
0 | 2202 | 3.837 | 3.811 | 3.841
0 | 2207 | 3.841 | 3.812 | 3.838
0 | 2212 | 3.839 | 3.809 | 3.84
0 | 2217 | 3.839 | 3.811 | 3.838
0 | 2222 | 3.839 | 3.812 | 3.838
0 | 2227 | 3.836 | 3.811 | 3.84
0 | 2232 | 3.839 | 3.812 | 3.84
0 | 2237 | 3.837 | 3.812 | 3.84
0 | 2242 | 3.838 | 3.81 | 3.84
0 | 2247 | 3.837 | 3.81 | 3.841
0 | 2252 | 3.842 | 3.812 | 3.842
0 | 2257 | 3.84 | 3.812 | 3.84
0 | 2262 | 3.84 | 3.81 | 3.842
0 | 2267 | 3.839 | 3.81 | 3.839
0 | 2272 | 3.838 | 3.81 | 3.839
0 | 2277 | 3.839 | 3.811 | 3.839
0 | 2282 | 3.842 | 3.809 | 3.84
0 | 2287 | 3.839 | 3.81 | 3.84
0 | 2292 | 3.84 | 3.81 | 3.841
0 | 2298 | 3.837 | 3.813 | 3.841
0 | 2303 | 3.839 | 3.813 | 3.838
0 | 2308 | 3.84 | 3.811 | 3.839
0 | 2313 | 3.838 | 3.81 | 3.84
0 | 2318 | 3.84 | 3.811 | 3.838
0 | 2323 | 3.841 | 3.812 | 3.84
0 | 2328 | 3.838 | 3.811 | 3.84
0 | 2333 | 3.838 | 3.81 | 3.84
0 | 2338 | 3.839 | 3.812 | 3.837
0 | 2343 | 3.842 | 3.808 | 3.838
0 | 2348 | 3.84 | 3.812 | 3.843
0 | 2353 | 3.84 | 3.812 | 3.839
0 | 2358 | 3.842 | 3.811 | 3.84
0 | 2363 | 3.839 | 3.811 | 3.84
0 | 2368 | 3.838 | 3.81 | 3.841
0 | 2373 | 3.839 | 3.812 | 3.841
0 | 2378 | 3.84 | 3.81 | 3.839
0 | 2383 | 3.839 | 3.81 | 3.841
0 | 2388 | 3.842 | 3.81 | 3.84
0 | 2393 | 3.837 | 3.809 | 3.839
0 | 2398 | 3.838 | 3.812 | 3.842
0 | 2403 | 3.838 | 3.812 | 3.839
0 | 2408 | 3.84 | 3.813 | 3.84
0 | 2413 | 3.838 | 3.81 | 3.838
0 | 2418 | 3.838 | 3.81 | 3.841
0 | 2423 | 3.839 | 3.811 | 3.841
0 | 2428 | 3.84 | 3.813 | 3.84
0 | 2433 | 3.838 | 3.812 | 3.84
0 | 2439 | 3.842 | 3.811 | 3.838
0 | 2444 | 3.837 | 3.812 | 3.84
0 | 2449 | 3.838 | 3.811 | 3.839
0 | 2454 | 3.839 | 3.812 | 3.841
0 | 2459 | 3.838 | 3.811 | 3.842
0 | 2464 | 3.839 | 3.809 | 3.839
0 | 2469 | 3.839 | 3.811 | 3.84
0 | 2474 | 3.837 | 3.811 | 3.842
0 | 2479 | 3.84 | 3.812 | 3.842
0 | 2484 | 3.84 | 3.813 | 3.84
0 | 2489 | 3.839 | 3.812 | 3.839
0 | 2494 | 3.84 | 3.81 | 3.84
0 | 2499 | 3.84 | 3.812 | 3.839
0 | 2504 | 3.841 | 3.811 | 3.84
0 | 2509 | 3.84 | 3.811 | 3.841
0 | 2514 | 3.839 | 3.81 | 3.839
0 | 2519 | 3.839 | 3.812 | 3.84
0 | 2524 | 3.84 | 3.811 | 3.844
0 | 2529 | 3.838 | 3.809 | 3.84
0 | 2534 | 3.841 | 3.813 | 3.84
0 | 2539 | 3.839 | 3.809 | 3.839
0 | 2544 | 3.837 | 3.81 | 3.839
0 | 2549 | 3.837 | 3.81 | 3.841
0 | 2554 | 3.841 | 3.811 | 3.839
0 | 2559 | 3.838 | 3.812 | 3.84
0 | 2565 | 3.839 | 3.809 | 3.839
0 | 2570 | 3.842 | 3.81 | 3.841
0 | 2575 | 3.838 | 3.812 | 3.84
0 | 2580 | 3.838 | 3.811 | 3.839
0 | 2585 | 3.842 | 3.812 | 3.84
0 | 2590 | 3.84 | 3.81 | 3.84
0 | 2595 | 3.84 | 3.811 | 3.84
0 | 2600 | 3.837 | 3.809 | 3.839
0 | 2605 | 3.838 | 3.811 | 3.841
0 | 2610 | 3.837 | 3.81 | 3.838
0 | 2615 | 3.839 | 3.814 | 3.84
0 | 2620 | 3.843 | 3.809 | 3.84
0 | 2625 | 3.838 | 3.809 | 3.84
0 | 2630 | 3.84 | 3.812 | 3.84
0 | 2635 | 3.84 | 3.81 | 3.839
0 | 2640 | 3.841 | 3.811 | 3.838
0 | 2645 | 3.839 | 3.811 | 3.841
0 | 2650 | 3.839 | 3.813 | 3.837
0 | 2655 | 3.84 | 3.81 | 3.841
0 | 2660 | 3.841 | 3.809 | 3.839
0 | 2665 | 3.841 | 3.811 | 3.841
0 | 2670 | 3.841 | 3.812 | 3.84
0 | 2675 | 3.838 | 3.809 | 3.839
0 | 2680 | 3.838 | 3.806 | 3.842
0 | 2685 | 3.839 | 3.811 | 3.84
0 | 2690 | 3.838 | 3.811 | 3.84
0 | 2695 | 3.843 | 3.81 | 3.839
0 | 2700 | 3.839 | 3.811 | 3.841
0 | 2706 | 3.839 | 3.811 | 3.839
0 | 2711 | 3.84 | 3.813 | 3.84
0 | 2716 | 3.839 | 3.812 | 3.842
0 | 2721 | 3.841 | 3.808 | 3.841
0 | 2726 | 3.838 | 3.811 | 3.841
0 | 2731 | 3.838 | 3.811 | 3.84
0 | 2736 | 3.838 | 3.811 | 3.84
0 | 2741 | 3.84 | 3.809 | 3.839
0 | 2746 | 3.839 | 3.81 | 3.841
0 | 2751 | 3.84 | 3.81 | 3.841
0 | 2756 | 3.839 | 3.81 | 3.839
0 | 2761 | 3.839 | 3.81 | 3.84
0 | 2766 | 3.84 | 3.812 | 3.84
0 | 2771 | 3.839 | 3.811 | 3.84
0 | 2776 | 3.839 | 3.811 | 3.842
0 | 2781 | 3.839 | 3.81 | 3.84
0 | 2786 | 3.841 | 3.811 | 3.839
0 | 2791 | 3.839 | 3.813 | 3.838
0 | 2796 | 3.839 | 3.811 | 3.839
0 | 2801 | 3.84 | 3.812 | 3.84
0 | 2806 | 3.839 | 3.811 | 3.838
0 | 2811 | 3.841 | 3.813 | 3.84
0 | 2816 | 3.84 | 3.808 | 3.841
0 | 2821 | 3.837 | 3.813 | 3.841
0 | 2826 | 3.842 | 3.809 | 3.84
0 | 2831 | 3.838 | 3.811 | 3.84
0 | 2836 | 3.84 | 3.81 | 3.841
0 | 2842 | 3.842 | 3.81 | 3.84
0 | 2847 | 3.84 | 3.812 | 3.839
0 | 2852 | 3.84 | 3.809 | 3.841
0 | 2857 | 3.838 | 3.811 | 3.841
0 | 2862 | 3.841 | 3.81 | 3.841
0 | 2867 | 3.839 | 3.81 | 3.841
0 | 2872 | 3.841 | 3.811 | 3.841
0 | 2877 | 3.84 | 3.811 | 3.84
0 | 2882 | 3.84 | 3.812 | 3.839
0 | 2887 | 3.838 | 3.812 | 3.841
0 | 2892 | 3.84 | 3.811 | 3.84
0 | 2897 | 3.839 | 3.812 | 3.841
0 | 2902 | 3.84 | 3.81 | 3.842
0 | 2907 | 3.841 | 3.81 | 3.841
0 | 2912 | 3.839 | 3.811 | 3.839
0 | 2917 | 3.84 | 3.812 | 3.839
0 | 2922 | 3.837 | 3.814 | 3.838
0 | 2927 | 3.84 | 3.809 | 3.842
0 | 2932 | 3.837 | 3.811 | 3.84
0 | 2937 | 3.84 | 3.812 | 3.838
0 | 2942 | 3.839 | 3.812 | 3.841
0 | 2947 | 3.838 | 3.812 | 3.839
0 | 2952 | 3.841 | 3.811 | 3.84
0 | 2957 | 3.839 | 3.811 | 3.839
0 | 2962 | 3.837 | 3.812 | 3.839
0 | 2967 | 3.839 | 3.81 | 3.84
0 | 2972 | 3.838 | 3.815 | 3.839
0 | 2978 | 3.839 | 3.81 | 3.841
0 | 2983 | 3.838 | 3.812 | 3.839
0 | 2988 | 3.842 | 3.81 | 3.84
0 | 2993 | 3.84 | 3.812 | 3.84
0 | 2998 | 3.838 | 3.812 | 3.838
0 | 3003 | 3.84 | 3.812 | 3.838
0 | 3008 | 3.841 | 3.81 | 3.84
0 | 3013 | 3.841 | 3.812 | 3.84
0 | 3018 | 3.838 | 3.809 | 3.841
0 | 3023 | 3.839 | 3.81 | 3.838
0 | 3028 | 3.839 | 3.813 | 3.841
0 | 3033 | 3.843 | 3.809 | 3.84
0 | 3038 | 3.839 | 3.812 | 3.84
0 | 3043 | 3.84 | 3.809 | 3.838
0 | 3048 | 3.84 | 3.812 | 3.837
0 | 3053 | 3.841 | 3.81 | 3.841
0 | 3058 | 3.838 | 3.812 | 3.842
0 | 3063 | 3.837 | 3.811 | 3.838
0 | 3068 | 3.839 | 3.809 | 3.84
0 | 3073 | 3.842 | 3.811 | 3.84
0 | 3078 | 3.838 | 3.812 | 3.842
0 | 3083 | 3.841 | 3.81 | 3.842
0 | 3088 | 3.837 | 3.809 | 3.838
0 | 3093 | 3.842 | 3.812 | 3.841
0 | 3098 | 3.839 | 3.812 | 3.84
0 | 3103 | 3.839 | 3.813 | 3.843
0 | 3108 | 3.843 | 3.81 | 3.84
0 | 3114 | 3.841 | 3.811 | 3.839
0 | 3119 | 3.839 | 3.811 | 3.841
0 | 3124 | 3.838 | 3.811 | 3.841
0 | 3129 | 3.841 | 3.81 | 3.839
0 | 3134 | 3.839 | 3.81 | 3.838
0 | 3139 | 3.841 | 3.811 | 3.839
0 | 3144 | 3.84 | 3.808 | 3.839
0 | 3149 | 3.84 | 3.812 | 3.841
0 | 3154 | 3.839 | 3.81 | 3.84
0 | 3159 | 3.838 | 3.812 | 3.842
0 | 3164 | 3.839 | 3.811 | 3.844
0 | 3169 | 3.84 | 3.811 | 3.842
0 | 3174 | 3.839 | 3.811 | 3.839
0 | 3179 | 3.839 | 3.809 | 3.84
0 | 3184 | 3.839 | 3.81 | 3.839
0 | 3189 | 3.841 | 3.809 | 3.839
0 | 3194 | 3.84 | 3.81 | 3.84
0 | 3199 | 3.839 | 3.813 | 3.839
0 | 3204 | 3.838 | 3.81 | 3.841
0 | 3209 | 3.841 | 3.809 | 3.843
0 | 3214 | 3.841 | 3.809 | 3.84
0 | 3219 | 3.837 | 3.812 | 3.841
0 | 3224 | 3.84 | 3.814 | 3.841
0 | 3229 | 3.84 | 3.812 | 3.839
0 | 3234 | 3.839 | 3.811 | 3.838
0 | 3239 | 3.839 | 3.813 | 3.841
0 | 3245 | 3.838 | 3.811 | 3.838
0 | 3250 | 3.838 | 3.812 | 3.841
0 | 3255 | 3.838 | 3.814 | 3.839
0 | 3260 | 3.842 | 3.813 | 3.841
0 | 3265 | 3.839 | 3.811 | 3.838
0 | 3270 | 3.839 | 3.812 | 3.841
0 | 3275 | 3.839 | 3.811 | 3.841
0 | 3280 | 3.841 | 3.812 | 3.84
0 | 3285 | 3.84 | 3.808 | 3.842
0 | 3290 | 3.839 | 3.81 | 3.839
0 | 3295 | 3.839 | 3.809 | 3.839
0 | 3300 | 3.839 | 3.812 | 3.841
0 | 3305 | 3.838 | 3.812 | 3.838
0 | 3310 | 3.838 | 3.812 | 3.838
0 | 3315 | 3.837 | 3.811 | 3.841
0 | 3320 | 3.837 | 3.812 | 3.84
0 | 3325 | 3.838 | 3.81 | 3.842
0 | 3330 | 3.839 | 3.809 | 3.841
0 | 3335 | 3.845 | 3.812 | 3.842
0 | 3340 | 3.838 | 3.81 | 3.843
0 | 3345 | 3.839 | 3.811 | 3.84
0 | 3350 | 3.838 | 3.811 | 3.836
0 | 3355 | 3.837 | 3.812 | 3.842
0 | 3360 | 3.838 | 3.811 | 3.839
0 | 3365 | 3.839 | 3.813 | 3.839
0 | 3371 | 3.84 | 3.812 | 3.841
0 | 3376 | 3.838 | 3.812 | 3.842
0 | 3381 | 3.841 | 3.81 | 3.84
0 | 3386 | 3.84 | 3.812 | 3.839
0 | 3391 | 3.841 | 3.811 | 3.842
0 | 3396 | 3.84 | 3.812 | 3.838
0 | 3401 | 3.839 | 3.811 | 3.84
0 | 3406 | 3.839 | 3.81 | 3.839
0 | 3411 | 3.839 | 3.812 | 3.84
0 | 3416 | 3.841 | 3.813 | 3.84
0 | 3421 | 3.839 | 3.814 | 3.84
0 | 3426 | 3.841 | 3.81 | 3.839
0 | 3431 | 3.84 | 3.811 | 3.84
0 | 3436 | 3.842 | 3.811 | 3.84
0 | 3441 | 3.84 | 3.81 | 3.84
0 | 3446 | 3.839 | 3.811 | 3.84
0 | 3451 | 3.839 | 3.811 | 3.84
0 | 3456 | 3.84 | 3.814 | 3.84
0 | 3461 | 3.841 | 3.81 | 3.84
0 | 3466 | 3.841 | 3.809 | 3.841
0 | 3471 | 3.838 | 3.814 | 3.84
0 | 3476 | 3.839 | 3.81 | 3.84
0 | 3481 | 3.839 | 3.81 | 3.836
0 | 3486 | 3.839 | 3.812 | 3.839
0 | 3491 | 3.839 | 3.812 | 3.839
0 | 3496 | 3.84 | 3.811 | 3.838
0 | 3502 | 3.839 | 3.812 | 3.841
0 | 3507 | 3.84 | 3.813 | 3.841
0 | 3512 | 3.839 | 3.813 | 3.841
0 | 3517 | 3.839 | 3.81 | 3.838
0 | 3522 | 3.841 | 3.81 | 3.84
0 | 3527 | 3.838 | 3.81 | 3.839
0 | 3532 | 3.84 | 3.811 | 3.84
0 | 3537 | 3.836 | 3.809 | 3.841
0 | 3542 | 3.838 | 3.812 | 3.837
0 | 3547 | 3.84 | 3.812 | 3.838
0 | 3552 | 3.84 | 3.808 | 3.838
0 | 3557 | 3.842 | 3.812 | 3.841
0 | 3562 | 3.838 | 3.813 | 3.839
0 | 3567 | 3.84 | 3.811 | 3.841
0 | 3572 | 3.84 | 3.812 | 3.84
0 | 3577 | 3.838 | 3.812 | 3.842
0 | 3582 | 3.844 | 3.809 | 3.841
0 | 3587 | 3.839 | 3.81 | 3.839
0 | 3592 | 3.84 | 3.809 | 3.841
0 | 3597 | 3.839 | 3.81 | 3.84
0 | 3602 | 3.836 | 3.812 | 3.84
0 | 3607 | 3.838 | 3.811 | 3.84
0 | 3612 | 3.839 | 3.812 | 3.842
0 | 3617 | 3.838 | 3.81 | 3.839
0 | 3622 | 3.841 | 3.81 | 3.84
0 | 3627 | 3.839 | 3.812 | 3.839
0 | 3632 | 3.838 | 3.812 | 3.842
0 | 3638 | 3.835 | 3.814 | 3.839
0 | 3643 | 3.84 | 3.809 | 3.841
0 | 3648 | 3.839 | 3.81 | 3.839
0 | 3653 | 3.839 | 3.812 | 3.838
0 | 3658 | 3.839 | 3.811 | 3.84
0 | 3663 | 3.839 | 3.81 | 3.841
0 | 3668 | 3.839 | 3.811 | 3.842
0 | 3673 | 3.84 | 3.811 | 3.841
0 | 3678 | 3.839 | 3.81 | 3.839
0 | 3683 | 3.838 | 3.811 | 3.841
0 | 3688 | 3.838 | 3.812 | 3.84
0 | 3693 | 3.841 | 3.812 | 3.838
0 | 3698 | 3.84 | 3.812 | 3.839
0 | 3703 | 3.841 | 3.814 | 3.838
0 | 3708 | 3.839 | 3.811 | 3.84
0 | 3713 | 3.841 | 3.813 | 3.84
0 | 3718 | 3.84 | 3.813 | 3.84
0 | 3723 | 3.841 | 3.811 | 3.84
0 | 3728 | 3.837 | 3.812 | 3.839
0 | 3733 | 3.839 | 3.81 | 3.839
0 | 3738 | 3.836 | 3.813 | 3.841
0 | 3743 | 3.839 | 3.81 | 3.84
0 | 3748 | 3.84 | 3.812 | 3.837
0 | 3753 | 3.839 | 3.809 | 3.84
0 | 3758 | 3.837 | 3.812 | 3.84
0 | 3763 | 3.839 | 3.809 | 3.842
0 | 3768 | 3.838 | 3.814 | 3.839
0 | 3774 | 3.837 | 3.812 | 3.84
0 | 3779 | 3.838 | 3.811 | 3.839
0 | 3784 | 3.84 | 3.812 | 3.841
0 | 3789 | 3.838 | 3.811 | 3.84
0 | 3794 | 3.839 | 3.811 | 3.839
0 | 3799 | 3.839 | 3.81 | 3.839
0 | 3804 | 3.837 | 3.812 | 3.839
0 | 3809 | 3.842 | 3.811 | 3.838
0 | 3814 | 3.839 | 3.809 | 3.838
0 | 3819 | 3.84 | 3.81 | 3.839
0 | 3824 | 3.841 | 3.812 | 3.839
0 | 3829 | 3.84 | 3.811 | 3.837
0 | 3834 | 3.84 | 3.812 | 3.839
0 | 3839 | 3.839 | 3.812 | 3.84
0 | 3844 | 3.835 | 3.812 | 3.842
0 | 3849 | 3.838 | 3.811 | 3.839
0 | 3854 | 3.838 | 3.81 | 3.84
0 | 3859 | 3.839 | 3.813 | 3.84
0 | 3864 | 3.842 | 3.81 | 3.839
0 | 3869 | 3.838 | 3.811 | 3.842
0 | 3874 | 3.84 | 3.812 | 3.84
0 | 3879 | 3.838 | 3.813 | 3.839
0 | 3884 | 3.842 | 3.811 | 3.842
0 | 3889 | 3.84 | 3.812 | 3.839
0 | 3894 | 3.839 | 3.812 | 3.843
0 | 3899 | 3.841 | 3.813 | 3.84
0 | 3904 | 3.838 | 3.813 | 3.839
0 | 3910 | 3.841 | 3.81 | 3.84
0 | 3915 | 3.838 | 3.813 | 3.839
0 | 3920 | 3.842 | 3.81 | 3.843
0 | 3925 | 3.839 | 3.812 | 3.84
0 | 3930 | 3.838 | 3.812 | 3.842
0 | 3935 | 3.838 | 3.811 | 3.84
0 | 3940 | 3.844 | 3.811 | 3.841
0 | 3945 | 3.84 | 3.811 | 3.842
0 | 3950 | 3.84 | 3.81 | 3.84
0 | 3955 | 3.838 | 3.812 | 3.841
0 | 3960 | 3.84 | 3.81 | 3.84
0 | 3965 | 3.839 | 3.811 | 3.841
0 | 3970 | 3.838 | 3.809 | 3.839
0 | 3975 | 3.839 | 3.811 | 3.84
0 | 3980 | 3.837 | 3.81 | 3.839
0 | 3985 | 3.839 | 3.809 | 3.842
0 | 3990 | 3.842 | 3.808 | 3.839
0 | 3995 | 3.84 | 3.812 | 3.838
0 | 4000 | 3.839 | 3.809 | 3.842
0 | 4005 | 3.838 | 3.813 | 3.842
0 | 4010 | 3.84 | 3.811 | 3.84
0 | 4015 | 3.839 | 3.812 | 3.84
0 | 4020 | 3.841 | 3.81 | 3.841
0 | 4025 | 3.839 | 3.81 | 3.841
0 | 4030 | 3.838 | 3.81 | 3.841
0 | 4036 | 3.84 | 3.812 | 3.842
0 | 4041 | 3.839 | 3.81 | 3.841
0 | 4046 | 3.841 | 3.811 | 3.84
0 | 4051 | 3.84 | 3.812 | 3.84
0 | 4056 | 3.838 | 3.814 | 3.841
0 | 4061 | 3.84 | 3.811 | 3.84
0 | 4066 | 3.839 | 3.811 | 3.839
0 | 4071 | 3.839 | 3.811 | 3.84
0 | 4076 | 3.839 | 3.81 | 3.841
0 | 4081 | 3.841 | 3.813 | 3.84
0 | 4086 | 3.839 | 3.812 | 3.84
0 | 4091 | 3.838 | 3.813 | 3.84
0 | 4096 | 3.84 | 3.812 | 3.842
0 | 4101 | 3.839 | 3.813 | 3.841
0 | 4106 | 3.839 | 3.813 | 3.84
0 | 4111 | 3.84 | 3.81 | 3.84
0 | 4116 | 3.841 | 3.81 | 3.838
0 | 4121 | 3.839 | 3.811 | 3.84
0 | 4126 | 3.839 | 3.812 | 3.84
0 | 4131 | 3.841 | 3.808 | 3.839
0 | 4136 | 3.839 | 3.813 | 3.84
0 | 4141 | 3.839 | 3.812 | 3.84
0 | 4146 | 3.84 | 3.81 | 3.841
0 | 4151 | 3.838 | 3.812 | 3.841
0 | 4156 | 3.843 | 3.813 | 3.839
0 | 4161 | 3.838 | 3.81 | 3.841
0 | 4166 | 3.841 | 3.812 | 3.837
0 | 4172 | 3.84 | 3.812 | 3.84
0 | 4177 | 3.837 | 3.811 | 3.84
0 | 4182 | 3.837 | 3.813 | 3.841
0 | 4187 | 3.838 | 3.812 | 3.84
0 | 4192 | 3.837 | 3.811 | 3.84
0 | 4197 | 3.839 | 3.811 | 3.839
0 | 4202 | 3.841 | 3.808 | 3.841
0 | 4207 | 3.84 | 3.813 | 3.839
0 | 4212 | 3.84 | 3.81 | 3.842
0 | 4217 | 3.841 | 3.809 | 3.84
0 | 4222 | 3.839 | 3.809 | 3.839
0 | 4227 | 3.837 | 3.811 | 3.841
0 | 4232 | 3.839 | 3.811 | 3.839
0 | 4237 | 3.837 | 3.813 | 3.839
0 | 4242 | 3.843 | 3.808 | 3.841
0 | 4247 | 3.838 | 3.811 | 3.84
0 | 4252 | 3.84 | 3.811 | 3.839
0 | 4257 | 3.839 | 3.81 | 3.842
0 | 4262 | 3.84 | 3.813 | 3.84
0 | 4267 | 3.838 | 3.81 | 3.842
0 | 4272 | 3.839 | 3.811 | 3.839
0 | 4277 | 3.838 | 3.809 | 3.838
0 | 4282 | 3.84 | 3.809 | 3.839
0 | 4287 | 3.839 | 3.811 | 3.84
0 | 4292 | 3.838 | 3.81 | 3.838
0 | 4297 | 3.839 | 3.813 | 3.837
0 | 4303 | 3.84 | 3.812 | 3.84
0 | 4308 | 3.839 | 3.81 | 3.841
0 | 4313 | 3.838 | 3.814 | 3.84
0 | 4318 | 3.841 | 3.81 | 3.841
0 | 4323 | 3.839 | 3.811 | 3.84
0 | 4328 | 3.842 | 3.809 | 3.84
0 | 4333 | 3.84 | 3.812 | 3.842
0 | 4338 | 3.838 | 3.811 | 3.841
0 | 4343 | 3.84 | 3.813 | 3.84
0 | 4348 | 3.839 | 3.811 | 3.839
0 | 4353 | 3.84 | 3.81 | 3.841
0 | 4358 | 3.839 | 3.811 | 3.841
0 | 4363 | 3.84 | 3.812 | 3.841
0 | 4368 | 3.839 | 3.811 | 3.842
0 | 4373 | 3.841 | 3.811 | 3.837
0 | 4378 | 3.842 | 3.81 | 3.841
0 | 4383 | 3.839 | 3.811 | 3.839
0 | 4388 | 3.84 | 3.812 | 3.839
0 | 4393 | 3.842 | 3.813 | 3.84
0 | 4398 | 3.841 | 3.809 | 3.842
0 | 4403 | 3.839 | 3.81 | 3.839
0 | 4408 | 3.839 | 3.81 | 3.839
0 | 4413 | 3.84 | 3.809 | 3.84
0 | 4418 | 3.841 | 3.81 | 3.839
0 | 4423 | 3.84 | 3.812 | 3.839
0 | 4428 | 3.838 | 3.81 | 3.841
0 | 4434 | 3.838 | 3.811 | 3.84
0 | 4439 | 3.837 | 3.81 | 3.84
0 | 4444 | 3.841 | 3.812 | 3.839
0 | 4449 | 3.839 | 3.811 | 3.841
0 | 4454 | 3.84 | 3.809 | 3.84
0 | 4459 | 3.837 | 3.81 | 3.84
0 | 4464 | 3.841 | 3.811 | 3.842
0 | 4469 | 3.839 | 3.81 | 3.84
0 | 4474 | 3.838 | 3.813 | 3.842
0 | 4479 | 3.84 | 3.811 | 3.838
0 | 4484 | 3.838 | 3.81 | 3.842
0 | 4489 | 3.84 | 3.81 | 3.84
0 | 4494 | 3.836 | 3.814 | 3.84
0 | 4499 | 3.84 | 3.812 | 3.839
0 | 4504 | 3.839 | 3.811 | 3.841
0 | 4509 | 3.841 | 3.809 | 3.841
0 | 4514 | 3.838 | 3.812 | 3.84
0 | 4519 | 3.839 | 3.81 | 3.84
0 | 4524 | 3.839 | 3.812 | 3.839
0 | 4529 | 3.839 | 3.812 | 3.84
0 | 4534 | 3.84 | 3.811 | 3.839
0 | 4539 | 3.841 | 3.811 | 3.839
0 | 4544 | 3.839 | 3.813 | 3.839
0 | 4549 | 3.84 | 3.809 | 3.841
0 | 4554 | 3.838 | 3.81 | 3.841
0 | 4559 | 3.84 | 3.81 | 3.839
0 | 4564 | 3.839 | 3.809 | 3.839
0 | 4569 | 3.839 | 3.813 | 3.842
0 | 4574 | 3.842 | 3.808 | 3.842
0 | 4580 | 3.839 | 3.812 | 3.837
0 | 4585 | 3.84 | 3.811 | 3.84
0 | 4590 | 3.838 | 3.813 | 3.839
0 | 4595 | 3.837 | 3.813 | 3.839
0 | 4600 | 3.837 | 3.811 | 3.838
0 | 4605 | 3.842 | 3.809 | 3.842
0 | 4610 | 3.843 | 3.809 | 3.841
0 | 4615 | 3.841 | 3.81 | 3.839
0 | 4620 | 3.841 | 3.812 | 3.839
0 | 4625 | 3.84 | 3.812 | 3.836
0 | 4630 | 3.838 | 3.811 | 3.837
0 | 4635 | 3.84 | 3.809 | 3.84
0 | 4640 | 3.837 | 3.812 | 3.838
0 | 4645 | 3.838 | 3.81 | 3.837
0 | 4650 | 3.839 | 3.811 | 3.84
0 | 4655 | 3.841 | 3.81 | 3.839
0 | 4660 | 3.839 | 3.811 | 3.842
0 | 4665 | 3.839 | 3.811 | 3.839
0 | 4670 | 3.839 | 3.809 | 3.842
0 | 4675 | 3.837 | 3.81 | 3.841
0 | 4680 | 3.84 | 3.81 | 3.842
0 | 4685 | 3.838 | 3.81 | 3.84
0 | 4690 | 3.838 | 3.815 | 3.837
0 | 4695 | 3.84 | 3.811 | 3.839
0 | 4700 | 3.838 | 3.809 | 3.84
0 | 4705 | 3.839 | 3.812 | 3.837
0 | 4711 | 3.84 | 3.812 | 3.841
0 | 4716 | 3.839 | 3.812 | 3.841
0 | 4721 | 3.838 | 3.81 | 3.839
0 | 4726 | 3.839 | 3.811 | 3.842
0 | 4731 | 3.84 | 3.809 | 3.839
0 | 4736 | 3.838 | 3.814 | 3.84
0 | 4741 | 3.839 | 3.811 | 3.842
0 | 4746 | 3.841 | 3.815 | 3.837
0 | 4751 | 3.841 | 3.81 | 3.84
0 | 4756 | 3.843 | 3.811 | 3.841
0 | 4761 | 3.84 | 3.809 | 3.841
0 | 4766 | 3.837 | 3.812 | 3.842
0 | 4771 | 3.84 | 3.812 | 3.839
0 | 4776 | 3.84 | 3.811 | 3.839
0 | 4781 | 3.839 | 3.809 | 3.839
0 | 4786 | 3.841 | 3.812 | 3.841
0 | 4791 | 3.838 | 3.814 | 3.839
0 | 4796 | 3.841 | 3.811 | 3.841
0 | 4801 | 3.838 | 3.812 | 3.838
0 | 4806 | 3.839 | 3.813 | 3.839
0 | 4811 | 3.84 | 3.808 | 3.84
0 | 4816 | 3.839 | 3.813 | 3.839
0 | 4821 | 3.84 | 3.809 | 3.838
0 | 4826 | 3.839 | 3.81 | 3.84
0 | 4831 | 3.839 | 3.812 | 3.839
0 | 4836 | 3.841 | 3.814 | 3.84
0 | 4841 | 3.839 | 3.812 | 3.839
0 | 4847 | 3.84 | 3.809 | 3.842
0 | 4852 | 3.84 | 3.812 | 3.839
0 | 4857 | 3.84 | 3.812 | 3.84
0 | 4862 | 3.841 | 3.809 | 3.839
0 | 4867 | 3.839 | 3.809 | 3.84
0 | 4872 | 3.839 | 3.81 | 3.841
0 | 4877 | 3.838 | 3.813 | 3.841
0 | 4882 | 3.839 | 3.811 | 3.838
0 | 4887 | 3.84 | 3.811 | 3.838
0 | 4892 | 3.839 | 3.809 | 3.84
0 | 4897 | 3.838 | 3.812 | 3.841
0 | 4902 | 3.841 | 3.812 | 3.839
0 | 4907 | 3.838 | 3.809 | 3.839
0 | 4912 | 3.838 | 3.811 | 3.84
0 | 4917 | 3.839 | 3.813 | 3.838
0 | 4922 | 3.838 | 3.809 | 3.842
0 | 4927 | 3.842 | 3.812 | 3.84
0 | 4932 | 3.841 | 3.812 | 3.839
0 | 4937 | 3.836 | 3.81 | 3.841
0 | 4942 | 3.839 | 3.812 | 3.839
0 | 4947 | 3.837 | 3.811 | 3.839
0 | 4952 | 3.842 | 3.81 | 3.842
0 | 4957 | 3.84 | 3.812 | 3.841
0 | 4962 | 3.837 | 3.813 | 3.838
0 | 4967 | 3.84 | 3.81 | 3.841
0 | 4972 | 3.84 | 3.809 | 3.84
0 | 4977 | 3.84 | 3.811 | 3.839
0 | 4983 | 3.84 | 3.809 | 3.84
0 | 4988 | 3.837 | 3.814 | 3.84
0 | 4993 | 3.837 | 3.813 | 3.84
0 | 4998 | 3.838 | 3.812 | 3.838
0 | 5003 | 3.839 | 3.809 | 3.838
0 | 5008 | 3.836 | 3.813 | 3.84
0 | 5013 | 3.838 | 3.81 | 3.839
0 | 5018 | 3.84 | 3.811 | 3.839
0 | 5023 | 3.839 | 3.812 | 3.839
0 | 5028 | 3.838 | 3.813 | 3.841
0 | 5033 | 3.838 | 3.813 | 3.84
0 | 5038 | 3.839 | 3.812 | 3.841
0 | 5043 | 3.84 | 3.813 | 3.84
0 | 5048 | 3.839 | 3.812 | 3.838
0 | 5053 | 3.838 | 3.811 | 3.839
0 | 5058 | 3.837 | 3.813 | 3.84
0 | 5063 | 3.839 | 3.811 | 3.84
0 | 5068 | 3.839 | 3.812 | 3.838
0 | 5073 | 3.837 | 3.809 | 3.839
0 | 5078 | 3.838 | 3.811 | 3.841
0 | 5083 | 3.839 | 3.812 | 3.84
0 | 5088 | 3.838 | 3.813 | 3.841
0 | 5093 | 3.839 | 3.811 | 3.839
0 | 5098 | 3.842 | 3.81 | 3.838
0 | 5103 | 3.839 | 3.809 | 3.839
0 | 5109 | 3.836 | 3.813 | 3.839
0 | 5114 | 3.837 | 3.811 | 3.839
0 | 5119 | 3.839 | 3.813 | 3.84
0 | 5124 | 3.839 | 3.808 | 3.839
0 | 5129 | 3.84 | 3.811 | 3.84
0 | 5134 | 3.839 | 3.812 | 3.838
0 | 5139 | 3.84 | 3.811 | 3.839
0 | 5144 | 3.84 | 3.813 | 3.84
0 | 5149 | 3.839 | 3.809 | 3.839
0 | 5154 | 3.84 | 3.811 | 3.838
0 | 5159 | 3.839 | 3.81 | 3.842
0 | 5164 | 3.838 | 3.81 | 3.841
0 | 5169 | 3.839 | 3.811 | 3.84
0 | 5174 | 3.839 | 3.813 | 3.84
0 | 5179 | 3.842 | 3.811 | 3.843
0 | 5184 | 3.839 | 3.813 | 3.838
0 | 5189 | 3.839 | 3.812 | 3.84
0 | 5194 | 3.842 | 3.811 | 3.839
0 | 5199 | 3.841 | 3.81 | 3.838
0 | 5204 | 3.838 | 3.809 | 3.837
0 | 5209 | 3.84 | 3.811 | 3.839
0 | 5214 | 3.84 | 3.812 | 3.841
0 | 5219 | 3.839 | 3.813 | 3.839
0 | 5224 | 3.838 | 3.812 | 3.839
0 | 5229 | 3.84 | 3.81 | 3.841
0 | 5234 | 3.838 | 3.811 | 3.841
0 | 5240 | 3.837 | 3.812 | 3.838
0 | 5245 | 3.84 | 3.811 | 3.841
0 | 5250 | 3.839 | 3.809 | 3.842
0 | 5255 | 3.839 | 3.811 | 3.838
0 | 5260 | 3.841 | 3.809 | 3.84
0 | 5265 | 3.839 | 3.812 | 3.839
0 | 5270 | 3.84 | 3.811 | 3.841
0 | 5275 | 3.838 | 3.812 | 3.84
0 | 5280 | 3.838 | 3.81 | 3.839
0 | 5285 | 3.839 | 3.811 | 3.839
0 | 5290 | 3.84 | 3.812 | 3.839
0 | 5295 | 3.837 | 3.81 | 3.84
0 | 5300 | 3.839 | 3.81 | 3.838
0 | 5305 | 3.839 | 3.812 | 3.839
0 | 5310 | 3.841 | 3.813 | 3.838
0 | 5315 | 3.839 | 3.811 | 3.841
0 | 5320 | 3.837 | 3.812 | 3.838
0 | 5325 | 3.841 | 3.81 | 3.842
0 | 5330 | 3.839 | 3.809 | 3.84
0 | 5335 | 3.84 | 3.811 | 3.843
0 | 5340 | 3.838 | 3.811 | 3.839
0 | 5345 | 3.839 | 3.809 | 3.836
0 | 5350 | 3.838 | 3.81 | 3.839
0 | 5355 | 3.839 | 3.815 | 3.837
0 | 5360 | 3.841 | 3.812 | 3.839
0 | 5366 | 3.84 | 3.811 | 3.839
0 | 5371 | 3.838 | 3.81 | 3.841
0 | 5376 | 3.838 | 3.812 | 3.841
0 | 5381 | 3.84 | 3.813 | 3.842
0 | 5386 | 3.838 | 3.809 | 3.838
0 | 5391 | 3.84 | 3.807 | 3.841
0 | 5396 | 3.839 | 3.809 | 3.84
0 | 5401 | 3.837 | 3.813 | 3.839
0 | 5406 | 3.838 | 3.812 | 3.838
0 | 5411 | 3.839 | 3.813 | 3.837
0 | 5416 | 3.838 | 3.813 | 3.837
0 | 5421 | 3.84 | 3.811 | 3.84
0 | 5426 | 3.839 | 3.809 | 3.839
0 | 5431 | 3.838 | 3.812 | 3.84
0 | 5436 | 3.841 | 3.812 | 3.841
0 | 5441 | 3.841 | 3.81 | 3.84
0 | 5446 | 3.841 | 3.811 | 3.838
0 | 5451 | 3.839 | 3.811 | 3.84
0 | 5456 | 3.838 | 3.812 | 3.84
0 | 5461 | 3.838 | 3.811 | 3.84
0 | 5466 | 3.838 | 3.813 | 3.839
0 | 5471 | 3.838 | 3.812 | 3.84
0 | 5476 | 3.841 | 3.812 | 3.84
0 | 5481 | 3.84 | 3.811 | 3.837
0 | 5486 | 3.84 | 3.811 | 3.84
0 | 5491 | 3.84 | 3.812 | 3.842
0 | 5496 | 3.839 | 3.812 | 3.84
0 | 5501 | 3.839 | 3.813 | 3.84
0 | 5506 | 3.835 | 3.811 | 3.839
0 | 5512 | 3.841 | 3.809 | 3.841
0 | 5517 | 3.839 | 3.812 | 3.839
0 | 5522 | 3.839 | 3.811 | 3.84
0 | 5527 | 3.839 | 3.809 | 3.842
0 | 5532 | 3.839 | 3.81 | 3.841
0 | 5537 | 3.84 | 3.811 | 3.839
0 | 5542 | 3.838 | 3.813 | 3.839
0 | 5547 | 3.839 | 3.811 | 3.839
0 | 5552 | 3.837 | 3.812 | 3.839
0 | 5557 | 3.84 | 3.811 | 3.837
0 | 5562 | 3.84 | 3.809 | 3.838
0 | 5567 | 3.84 | 3.81 | 3.841
0 | 5572 | 3.836 | 3.811 | 3.838
0 | 5577 | 3.837 | 3.81 | 3.839
0 | 5582 | 3.838 | 3.813 | 3.84
0 | 5587 | 3.84 | 3.81 | 3.836
0 | 5592 | 3.838 | 3.811 | 3.84
0 | 5597 | 3.839 | 3.81 | 3.841
0 | 5602 | 3.84 | 3.81 | 3.84
0 | 5607 | 3.84 | 3.812 | 3.838
0 | 5612 | 3.837 | 3.81 | 3.84
0 | 5617 | 3.837 | 3.81 | 3.841
0 | 5622 | 3.84 | 3.811 | 3.839
0 | 5627 | 3.837 | 3.812 | 3.839
0 | 5632 | 3.838 | 3.811 | 3.838
0 | 5637 | 3.839 | 3.811 | 3.839
0 | 5642 | 3.839 | 3.809 | 3.841
0 | 5648 | 3.84 | 3.812 | 3.841
0 | 5653 | 3.839 | 3.814 | 3.839
0 | 5658 | 3.838 | 3.811 | 3.838
0 | 5663 | 3.838 | 3.812 | 3.84
0 | 5668 | 3.838 | 3.81 | 3.84
0 | 5673 | 3.84 | 3.808 | 3.842
0 | 5678 | 3.839 | 3.813 | 3.839
0 | 5683 | 3.838 | 3.812 | 3.84
0 | 5688 | 3.841 | 3.812 | 3.839
0 | 5693 | 3.836 | 3.81 | 3.838
0 | 5698 | 3.84 | 3.811 | 3.839
0 | 5703 | 3.839 | 3.812 | 3.839
0 | 5708 | 3.839 | 3.81 | 3.84
0 | 5713 | 3.839 | 3.808 | 3.842
0 | 5718 | 3.839 | 3.809 | 3.842
0 | 5723 | 3.839 | 3.81 | 3.836
0 | 5728 | 3.838 | 3.81 | 3.839
0 | 5733 | 3.84 | 3.811 | 3.84
0 | 5738 | 3.838 | 3.813 | 3.84
0 | 5743 | 3.839 | 3.81 | 3.84
0 | 5748 | 3.84 | 3.813 | 3.838
0 | 5753 | 3.84 | 3.812 | 3.842
0 | 5758 | 3.839 | 3.814 | 3.84
0 | 5763 | 3.838 | 3.811 | 3.84
0 | 5768 | 3.839 | 3.813 | 3.839
0 | 5773 | 3.838 | 3.812 | 3.839
0 | 5778 | 3.838 | 3.811 | 3.839
0 | 5784 | 3.839 | 3.81 | 3.841
0 | 5789 | 3.841 | 3.809 | 3.842
0 | 5794 | 3.837 | 3.81 | 3.84
0 | 5799 | 3.838 | 3.813 | 3.836
0 | 5804 | 3.84 | 3.809 | 3.84
0 | 5809 | 3.839 | 3.811 | 3.841
0 | 5814 | 3.839 | 3.81 | 3.84
0 | 5819 | 3.838 | 3.812 | 3.841
0 | 5824 | 3.839 | 3.811 | 3.84
0 | 5829 | 3.839 | 3.809 | 3.84
0 | 5834 | 3.84 | 3.811 | 3.842
0 | 5839 | 3.839 | 3.812 | 3.84
0 | 5844 | 3.839 | 3.807 | 3.839
0 | 5849 | 3.839 | 3.812 | 3.84
0 | 5854 | 3.839 | 3.812 | 3.841
0 | 5859 | 3.84 | 3.811 | 3.841
0 | 5864 | 3.84 | 3.812 | 3.838
0 | 5869 | 3.841 | 3.808 | 3.84
0 | 5874 | 3.838 | 3.81 | 3.84
0 | 5879 | 3.837 | 3.813 | 3.842
0 | 5884 | 3.839 | 3.811 | 3.84
0 | 5889 | 3.84 | 3.811 | 3.839
0 | 5894 | 3.84 | 3.809 | 3.838
0 | 5899 | 3.837 | 3.811 | 3.839
0 | 5904 | 3.839 | 3.813 | 3.84
0 | 5910 | 3.839 | 3.811 | 3.839
0 | 5915 | 3.841 | 3.809 | 3.838
0 | 5920 | 3.839 | 3.812 | 3.837
0 | 5925 | 3.84 | 3.81 | 3.839
0 | 5930 | 3.838 | 3.809 | 3.84
0 | 5935 | 3.839 | 3.811 | 3.84
0 | 5940 | 3.841 | 3.811 | 3.842
0 | 5945 | 3.838 | 3.812 | 3.839
0 | 5950 | 3.839 | 3.812 | 3.839
0 | 5955 | 3.839 | 3.813 | 3.84
0 | 5960 | 3.838 | 3.81 | 3.842
0 | 5965 | 3.839 | 3.81 | 3.841
0 | 5970 | 3.839 | 3.811 | 3.839
0 | 5975 | 3.836 | 3.813 | 3.839
0 | 5980 | 3.837 | 3.813 | 3.839
0 | 5985 | 3.839 | 3.81 | 3.84
0 | 5990 | 3.84 | 3.808 | 3.84
0 | 5995 | 3.84 | 3.811 | 3.839
0 | 6000 | 3.84 | 3.807 | 3.84
0 | 6005 | 3.838 | 3.812 | 3.839
0 | 6010 | 3.84 | 3.811 | 3.838
0 | 6015 | 3.839 | 3.81 | 3.841
0 | 6020 | 3.838 | 3.811 | 3.839
0 | 6025 | 3.838 | 3.81 | 3.84
0 | 6030 | 3.841 | 3.809 | 3.838
0 | 6035 | 3.838 | 3.812 | 3.839
0 | 6040 | 3.841 | 3.81 | 3.841
0 | 6046 | 3.84 | 3.811 | 3.836
0 | 6051 | 3.837 | 3.81 | 3.84
0 | 6056 | 3.839 | 3.811 | 3.84
0 | 6061 | 3.84 | 3.81 | 3.838
0 | 6066 | 3.839 | 3.809 | 3.841
0 | 6071 | 3.84 | 3.809 | 3.838
0 | 6076 | 3.84 | 3.811 | 3.84
0 | 6081 | 3.84 | 3.809 | 3.841
0 | 6086 | 3.838 | 3.81 | 3.839
0 | 6091 | 3.839 | 3.812 | 3.839
0 | 6096 | 3.839 | 3.811 | 3.841
0 | 6101 | 3.839 | 3.812 | 3.839
0 | 6106 | 3.84 | 3.81 | 3.84
0 | 6111 | 3.84 | 3.809 | 3.839
0 | 6116 | 3.839 | 3.81 | 3.839
0 | 6121 | 3.838 | 3.813 | 3.839
0 | 6126 | 3.838 | 3.81 | 3.839
0 | 6131 | 3.838 | 3.81 | 3.839
0 | 6136 | 3.84 | 3.81 | 3.84
0 | 6141 | 3.839 | 3.809 | 3.838
0 | 6146 | 3.841 | 3.81 | 3.842
0 | 6151 | 3.84 | 3.809 | 3.839
0 | 6156 | 3.838 | 3.811 | 3.84
0 | 6161 | 3.839 | 3.811 | 3.843
0 | 6166 | 3.84 | 3.811 | 3.838
0 | 6171 | 3.838 | 3.81 | 3.843
0 | 6176 | 3.84 | 3.81 | 3.84
0 | 6182 | 3.839 | 3.811 | 3.838
0 | 6187 | 3.837 | 3.811 | 3.839
0 | 6192 | 3.835 | 3.811 | 3.839
0 | 6197 | 3.838 | 3.814 | 3.84
0 | 6202 | 3.836 | 3.811 | 3.841
0 | 6207 | 3.838 | 3.81 | 3.84
0 | 6212 | 3.842 | 3.81 | 3.839
0 | 6217 | 3.84 | 3.809 | 3.84
0 | 6222 | 3.838 | 3.81 | 3.839
0 | 6227 | 3.838 | 3.811 | 3.839
0 | 6232 | 3.84 | 3.811 | 3.839
0 | 6237 | 3.84 | 3.811 | 3.839
0 | 6242 | 3.837 | 3.813 | 3.836
0 | 6247 | 3.839 | 3.809 | 3.839
0 | 6252 | 3.84 | 3.811 | 3.841
0 | 6257 | 3.837 | 3.811 | 3.84
0 | 6262 | 3.84 | 3.811 | 3.839
0 | 6267 | 3.839 | 3.813 | 3.839
0 | 6272 | 3.84 | 3.81 | 3.837
0 | 6277 | 3.838 | 3.811 | 3.839
0 | 6282 | 3.839 | 3.812 | 3.839
0 | 6287 | 3.839 | 3.813 | 3.839
0 | 6292 | 3.837 | 3.812 | 3.838
0 | 6297 | 3.84 | 3.81 | 3.839
0 | 6302 | 3.838 | 3.812 | 3.842
0 | 6307 | 3.84 | 3.81 | 3.841
0 | 6313 | 3.84 | 3.811 | 3.84
0 | 6318 | 3.838 | 3.809 | 3.839
0 | 6323 | 3.838 | 3.813 | 3.84
0 | 6328 | 3.839 | 3.809 | 3.839
0 | 6333 | 3.837 | 3.814 | 3.836
0 | 6338 | 3.839 | 3.812 | 3.841
0 | 6343 | 3.84 | 3.811 | 3.839
0 | 6348 | 3.837 | 3.811 | 3.839
0 | 6353 | 3.84 | 3.806 | 3.842
0 | 6358 | 3.84 | 3.81 | 3.841
0 | 6363 | 3.838 | 3.813 | 3.841
0 | 6368 | 3.84 | 3.811 | 3.842
0 | 6373 | 3.839 | 3.811 | 3.842
0 | 6378 | 3.84 | 3.811 | 3.837
0 | 6383 | 3.84 | 3.811 | 3.838
0 | 6388 | 3.836 | 3.81 | 3.84
0 | 6393 | 3.839 | 3.812 | 3.842
0 | 6398 | 3.838 | 3.811 | 3.841
0 | 6403 | 3.837 | 3.81 | 3.842
0 | 6408 | 3.837 | 3.809 | 3.838
0 | 6413 | 3.839 | 3.813 | 3.842
0 | 6418 | 3.841 | 3.812 | 3.84
0 | 6423 | 3.841 | 3.81 | 3.842
0 | 6428 | 3.838 | 3.81 | 3.838
0 | 6434 | 3.839 | 3.809 | 3.841
0 | 6439 | 3.839 | 3.811 | 3.838
0 | 6444 | 3.839 | 3.808 | 3.842
0 | 6449 | 3.84 | 3.81 | 3.839
0 | 6454 | 3.839 | 3.81 | 3.839
0 | 6459 | 3.84 | 3.812 | 3.842
0 | 6464 | 3.84 | 3.809 | 3.84
0 | 6469 | 3.838 | 3.815 | 3.842
0 | 6474 | 3.84 | 3.812 | 3.838
0 | 6479 | 3.836 | 3.81 | 3.839
0 | 6484 | 3.839 | 3.813 | 3.841
0 | 6489 | 3.839 | 3.811 | 3.841
0 | 6494 | 3.838 | 3.811 | 3.838
0 | 6499 | 3.838 | 3.812 | 3.84
0 | 6504 | 3.84 | 3.811 | 3.839
0 | 6509 | 3.841 | 3.815 | 3.838
0 | 6514 | 3.839 | 3.811 | 3.842
0 | 6519 | 3.842 | 3.811 | 3.841
0 | 6524 | 3.839 | 3.808 | 3.839
0 | 6529 | 3.841 | 3.81 | 3.841
0 | 6534 | 3.837 | 3.812 | 3.84
0 | 6539 | 3.837 | 3.812 | 3.837
0 | 6544 | 3.84 | 3.812 | 3.838
0 | 6549 | 3.841 | 3.811 | 3.841
0 | 6554 | 3.84 | 3.809 | 3.84
0 | 6559 | 3.84 | 3.81 | 3.84
0 | 6564 | 3.838 | 3.812 | 3.84
0 | 6570 | 3.838 | 3.81 | 3.84
0 | 6575 | 3.837 | 3.814 | 3.84
0 | 6580 | 3.839 | 3.814 | 3.842
0 | 6585 | 3.839 | 3.811 | 3.84
0 | 6590 | 3.841 | 3.81 | 3.842
0 | 6595 | 3.84 | 3.812 | 3.84
0 | 6600 | 3.838 | 3.811 | 3.842
0 | 6605 | 3.84 | 3.812 | 3.839
0 | 6610 | 3.837 | 3.809 | 3.841
0 | 6615 | 3.837 | 3.81 | 3.839
0 | 6620 | 3.838 | 3.809 | 3.84
0 | 6625 | 3.839 | 3.811 | 3.839
0 | 6630 | 3.838 | 3.81 | 3.84
0 | 6635 | 3.837 | 3.811 | 3.838
0 | 6640 | 3.836 | 3.811 | 3.839
0 | 6645 | 3.839 | 3.809 | 3.838
0 | 6650 | 3.836 | 3.812 | 3.838
0 | 6655 | 3.838 | 3.811 | 3.84
0 | 6660 | 3.839 | 3.812 | 3.84
0 | 6665 | 3.841 | 3.809 | 3.84
0 | 6670 | 3.839 | 3.81 | 3.839
0 | 6675 | 3.837 | 3.81 | 3.838
0 | 6680 | 3.839 | 3.813 | 3.839
0 | 6685 | 3.841 | 3.811 | 3.838
0 | 6690 | 3.84 | 3.809 | 3.841
0 | 6695 | 3.84 | 3.81 | 3.839
0 | 6701 | 3.837 | 3.813 | 3.84
0 | 6706 | 3.838 | 3.811 | 3.841
0 | 6711 | 3.837 | 3.811 | 3.841
0 | 6716 | 3.835 | 3.812 | 3.838
0 | 6721 | 3.839 | 3.81 | 3.84
0 | 6726 | 3.839 | 3.811 | 3.841
0 | 6731 | 3.839 | 3.811 | 3.84
0 | 6736 | 3.839 | 3.813 | 3.84
0 | 6741 | 3.836 | 3.812 | 3.838
0 | 6746 | 3.838 | 3.814 | 3.839
0 | 6751 | 3.84 | 3.811 | 3.841
0 | 6756 | 3.838 | 3.812 | 3.839
0 | 6761 | 3.838 | 3.812 | 3.839
0 | 6766 | 3.841 | 3.81 | 3.84
0 | 6771 | 3.839 | 3.811 | 3.838
0 | 6776 | 3.838 | 3.808 | 3.84
0 | 6781 | 3.841 | 3.809 | 3.839
0 | 6786 | 3.838 | 3.809 | 3.84
0 | 6791 | 3.84 | 3.81 | 3.84
0 | 6796 | 3.838 | 3.809 | 3.84
0 | 6801 | 3.84 | 3.81 | 3.839
0 | 6806 | 3.839 | 3.811 | 3.838
0 | 6811 | 3.839 | 3.811 | 3.837
0 | 6816 | 3.839 | 3.811 | 3.842
0 | 6821 | 3.839 | 3.81 | 3.841
0 | 6826 | 3.839 | 3.809 | 3.837
0 | 6831 | 3.841 | 3.81 | 3.84
0 | 6837 | 3.839 | 3.81 | 3.839
0 | 6842 | 3.838 | 3.811 | 3.842
0 | 6847 | 3.838 | 3.812 | 3.839
0 | 6852 | 3.839 | 3.811 | 3.839
0 | 6857 | 3.839 | 3.809 | 3.839
0 | 6862 | 3.84 | 3.81 | 3.839
0 | 6867 | 3.84 | 3.812 | 3.838
0 | 6872 | 3.836 | 3.81 | 3.84
0 | 6877 | 3.838 | 3.811 | 3.84
0 | 6882 | 3.838 | 3.81 | 3.839
0 | 6887 | 3.839 | 3.809 | 3.838
0 | 6892 | 3.841 | 3.81 | 3.842
0 | 6897 | 3.84 | 3.81 | 3.837
0 | 6902 | 3.838 | 3.81 | 3.838
0 | 6907 | 3.84 | 3.809 | 3.837
0 | 6912 | 3.838 | 3.809 | 3.84
0 | 6917 | 3.839 | 3.811 | 3.84
0 | 6922 | 3.839 | 3.81 | 3.839
0 | 6927 | 3.839 | 3.81 | 3.841
0 | 6932 | 3.838 | 3.809 | 3.839
0 | 6937 | 3.838 | 3.809 | 3.841
0 | 6942 | 3.839 | 3.811 | 3.84
0 | 6947 | 3.84 | 3.814 | 3.837
0 | 6952 | 3.837 | 3.81 | 3.842
0 | 6957 | 3.839 | 3.809 | 3.841
0 | 6962 | 3.838 | 3.811 | 3.838
0 | 6967 | 3.84 | 3.812 | 3.841
0 | 6972 | 3.838 | 3.81 | 3.839
0 | 6978 | 3.841 | 3.812 | 3.838
0 | 6983 | 3.838 | 3.815 | 3.84
0 | 6988 | 3.841 | 3.808 | 3.84
0 | 6993 | 3.839 | 3.811 | 3.84
0 | 6998 | 3.839 | 3.812 | 3.84
0 | 7003 | 3.837 | 3.812 | 3.842
0 | 7008 | 3.839 | 3.814 | 3.839
0 | 7013 | 3.839 | 3.811 | 3.839
0 | 7018 | 3.84 | 3.812 | 3.84
0 | 7023 | 3.84 | 3.812 | 3.838
0 | 7028 | 3.838 | 3.813 | 3.839
0 | 7033 | 3.842 | 3.813 | 3.838
0 | 7038 | 3.839 | 3.81 | 3.839
0 | 7043 | 3.838 | 3.81 | 3.841
0 | 7048 | 3.839 | 3.811 | 3.84
0 | 7053 | 3.837 | 3.811 | 3.839
0 | 7058 | 3.84 | 3.811 | 3.84
0 | 7063 | 3.84 | 3.809 | 3.841
0 | 7068 | 3.839 | 3.812 | 3.836
0 | 7073 | 3.838 | 3.811 | 3.838
0 | 7078 | 3.839 | 3.81 | 3.841
0 | 7083 | 3.837 | 3.811 | 3.838
0 | 7088 | 3.837 | 3.812 | 3.839
0 | 7093 | 3.837 | 3.812 | 3.842
0 | 7098 | 3.836 | 3.81 | 3.84
0 | 7103 | 3.839 | 3.811 | 3.839
0 | 7109 | 3.839 | 3.809 | 3.84
0 | 7114 | 3.839 | 3.812 | 3.838
0 | 7119 | 3.838 | 3.812 | 3.84
0 | 7124 | 3.84 | 3.814 | 3.839
0 | 7129 | 3.837 | 3.81 | 3.841
0 | 7134 | 3.837 | 3.813 | 3.841
0 | 7139 | 3.838 | 3.81 | 3.841
0 | 7144 | 3.84 | 3.81 | 3.84
0 | 7149 | 3.839 | 3.811 | 3.841
0 | 7154 | 3.838 | 3.809 | 3.837
0 | 7159 | 3.839 | 3.813 | 3.841
0 | 7164 | 3.838 | 3.812 | 3.841
0 | 7169 | 3.84 | 3.812 | 3.839
0 | 7174 | 3.838 | 3.81 | 3.841
0 | 7179 | 3.84 | 3.811 | 3.839
0 | 7184 | 3.839 | 3.809 | 3.841
0 | 7189 | 3.841 | 3.812 | 3.837
0 | 7194 | 3.839 | 3.812 | 3.84
0 | 7199 | 3.84 | 3.81 | 3.842
0.3 | 1.008 | 3.842 | 3.812 | 3.839
0.3 | 1.165 | 3.81 | 3.773 | 3.814
0.3 | 5.083 | 3.809 | 3.769 | 3.813
0.3 | 10.1 | 3.807 | 3.767 | 3.811
0.3 | 15.14 | 3.804 | 3.767 | 3.807
0.3 | 20.18 | 3.802 | 3.765 | 3.808
0.3 | 25.21 | 3.803 | 3.767 | 3.806
0.3 | 30.24 | 3.803 | 3.767 | 3.805
0.3 | 35.26 | 3.802 | 3.767 | 3.805
0.3 | 40.3 | 3.801 | 3.763 | 3.804
0.3 | 45.32 | 3.801 | 3.764 | 3.805
0.3 | 50.36 | 3.799 | 3.763 | 3.804
0.3 | 55.39 | 3.798 | 3.763 | 3.803
0.3 | 60.43 | 3.799 | 3.761 | 3.801
0.3 | 65.45 | 3.798 | 3.763 | 3.801
0.3 | 70.47 | 3.8 | 3.761 | 3.801
0.3 | 75.5 | 3.798 | 3.763 | 3.801
0.3 | 80.53 | 3.796 | 3.761 | 3.8
0.3 | 85.55 | 3.796 | 3.76 | 3.801
0.3 | 90.58 | 3.796 | 3.76 | 3.799
0.3 | 95.61 | 3.794 | 3.761 | 3.799
0.3 | 100.6 | 3.794 | 3.762 | 3.797
0.3 | 105.7 | 3.794 | 3.761 | 3.795
0.3 | 110.7 | 3.792 | 3.76 | 3.798
0.3 | 115.7 | 3.792 | 3.76 | 3.796
0.3 | 120.7 | 3.791 | 3.76 | 3.795
0.3 | 125.8 | 3.791 | 3.76 | 3.794
0.3 | 130.8 | 3.791 | 3.759 | 3.799
0.3 | 135.8 | 3.789 | 3.758 | 3.796
0.3 | 140.8 | 3.789 | 3.759 | 3.794
0.3 | 145.9 | 3.79 | 3.757 | 3.797
0.3 | 150.9 | 3.787 | 3.761 | 3.793
0.3 | 155.9 | 3.789 | 3.758 | 3.794
0.3 | 161 | 3.791 | 3.759 | 3.79
0.3 | 166 | 3.788 | 3.759 | 3.791
0.3 | 171 | 3.786 | 3.761 | 3.792
0.3 | 176.1 | 3.788 | 3.76 | 3.792
0.3 | 181.2 | 3.785 | 3.756 | 3.793
0.3 | 186.2 | 3.788 | 3.758 | 3.789
0.3 | 191.2 | 3.788 | 3.757 | 3.788
0.3 | 196.3 | 3.79 | 3.756 | 3.789
0.3 | 201.3 | 3.789 | 3.758 | 3.792
0.3 | 206.3 | 3.783 | 3.756 | 3.788
0.3 | 211.4 | 3.787 | 3.757 | 3.79
0.3 | 216.4 | 3.785 | 3.761 | 3.789
0.3 | 221.5 | 3.783 | 3.754 | 3.789
0.3 | 226.5 | 3.785 | 3.757 | 3.791
0.3 | 231.5 | 3.783 | 3.756 | 3.788
0.3 | 236.6 | 3.783 | 3.753 | 3.788
0.3 | 241.6 | 3.784 | 3.757 | 3.787
0.3 | 246.7 | 3.782 | 3.756 | 3.788
0.3 | 251.7 | 3.781 | 3.754 | 3.788
0.3 | 256.7 | 3.785 | 3.755 | 3.79
0.3 | 261.8 | 3.782 | 3.755 | 3.788
0.3 | 266.8 | 3.781 | 3.756 | 3.788
0.3 | 271.9 | 3.779 | 3.757 | 3.786
0.3 | 276.9 | 3.783 | 3.756 | 3.785
0.3 | 281.9 | 3.782 | 3.755 | 3.786
0.3 | 287 | 3.782 | 3.757 | 3.785
0.3 | 292 | 3.78 | 3.755 | 3.785
0.3 | 297 | 3.781 | 3.754 | 3.785
0.3 | 302.1 | 3.781 | 3.757 | 3.786
0.3 | 307.1 | 3.779 | 3.753 | 3.785
0.3 | 312.1 | 3.78 | 3.755 | 3.785
0.3 | 317.2 | 3.781 | 3.754 | 3.784
0.3 | 322.2 | 3.78 | 3.754 | 3.784
0.3 | 327.3 | 3.778 | 3.758 | 3.781
0.3 | 332.3 | 3.778 | 3.754 | 3.783
0.3 | 337.3 | 3.778 | 3.754 | 3.783
0.3 | 342.3 | 3.779 | 3.756 | 3.781
0.3 | 347.4 | 3.778 | 3.754 | 3.782
0.3 | 352.4 | 3.78 | 3.755 | 3.78
0.3 | 357.5 | 3.778 | 3.755 | 3.779
0.3 | 362.5 | 3.777 | 3.754 | 3.784
0.3 | 367.6 | 3.776 | 3.753 | 3.782
0.3 | 372.6 | 3.775 | 3.753 | 3.782
0.3 | 377.6 | 3.776 | 3.752 | 3.779
0.3 | 382.7 | 3.777 | 3.754 | 3.781
0.3 | 387.7 | 3.776 | 3.752 | 3.782
0.3 | 392.8 | 3.777 | 3.754 | 3.778
0.3 | 397.8 | 3.777 | 3.751 | 3.782
0.3 | 402.8 | 3.775 | 3.753 | 3.783
0.3 | 407.9 | 3.779 | 3.754 | 3.78
0.3 | 412.9 | 3.773 | 3.751 | 3.782
0.3 | 417.9 | 3.776 | 3.753 | 3.78
0.3 | 422.9 | 3.775 | 3.752 | 3.78
0.3 | 428 | 3.776 | 3.751 | 3.78
0.3 | 433 | 3.775 | 3.753 | 3.781
0.3 | 438.1 | 3.775 | 3.753 | 3.78
0.3 | 443.1 | 3.771 | 3.755 | 3.779
0.3 | 448.2 | 3.774 | 3.752 | 3.778
0.3 | 453.2 | 3.775 | 3.753 | 3.778
0.3 | 458.2 | 3.775 | 3.752 | 3.778
0.3 | 463.2 | 3.775 | 3.751 | 3.778
0.3 | 468.3 | 3.774 | 3.752 | 3.779
0.3 | 473.3 | 3.771 | 3.752 | 3.779
0.3 | 478.4 | 3.772 | 3.751 | 3.776
0.3 | 483.4 | 3.772 | 3.751 | 3.78
0.3 | 488.5 | 3.771 | 3.753 | 3.775
0.3 | 493.5 | 3.771 | 3.75 | 3.777
0.3 | 498.5 | 3.771 | 3.75 | 3.777
0.3 | 503.6 | 3.77 | 3.75 | 3.777
0.3 | 508.6 | 3.77 | 3.749 | 3.778
0.3 | 513.6 | 3.771 | 3.75 | 3.779
0.3 | 518.7 | 3.771 | 3.754 | 3.776
0.3 | 523.7 | 3.772 | 3.75 | 3.776
0.3 | 528.8 | 3.767 | 3.753 | 3.778
0.3 | 533.8 | 3.77 | 3.749 | 3.775
0.3 | 538.8 | 3.772 | 3.751 | 3.776
0.3 | 543.9 | 3.77 | 3.752 | 3.776
0.3 | 548.9 | 3.772 | 3.752 | 3.777
0.3 | 553.9 | 3.771 | 3.75 | 3.773
0.3 | 559 | 3.772 | 3.75 | 3.777
0.3 | 564 | 3.77 | 3.75 | 3.773
0.3 | 569.1 | 3.768 | 3.754 | 3.774
0.3 | 574.1 | 3.773 | 3.748 | 3.775
0.3 | 579.1 | 3.771 | 3.749 | 3.775
0.3 | 584.2 | 3.767 | 3.749 | 3.774
0.3 | 589.2 | 3.766 | 3.752 | 3.771
0.3 | 594.3 | 3.77 | 3.75 | 3.775
0.3 | 599.3 | 3.768 | 3.753 | 3.773
0.3 | 604.3 | 3.768 | 3.749 | 3.773
0.3 | 609.4 | 3.768 | 3.751 | 3.775
0.3 | 614.4 | 3.768 | 3.748 | 3.776
0.3 | 619.4 | 3.766 | 3.752 | 3.774
0.3 | 624.5 | 3.767 | 3.751 | 3.773
0.3 | 629.5 | 3.769 | 3.75 | 3.77
0.3 | 634.6 | 3.766 | 3.751 | 3.772
0.3 | 639.6 | 3.766 | 3.75 | 3.771
0.3 | 644.7 | 3.769 | 3.749 | 3.772
0.3 | 649.7 | 3.767 | 3.748 | 3.774
0.3 | 654.7 | 3.765 | 3.75 | 3.772
0.3 | 659.8 | 3.768 | 3.75 | 3.772
0.3 | 664.8 | 3.768 | 3.747 | 3.771
0.3 | 669.8 | 3.766 | 3.751 | 3.772
0.3 | 674.9 | 3.767 | 3.749 | 3.77
0.3 | 679.9 | 3.766 | 3.747 | 3.771
0.3 | 684.9 | 3.765 | 3.749 | 3.771
0.3 | 689.9 | 3.764 | 3.749 | 3.773
0.3 | 695 | 3.764 | 3.75 | 3.769
0.3 | 700 | 3.763 | 3.749 | 3.772
0.3 | 705.1 | 3.765 | 3.751 | 3.771
0.3 | 710.1 | 3.764 | 3.748 | 3.772
0.3 | 715.1 | 3.766 | 3.748 | 3.771
0.3 | 720.2 | 3.764 | 3.747 | 3.772
0.3 | 725.2 | 3.764 | 3.748 | 3.77
0.3 | 730.2 | 3.764 | 3.746 | 3.77
0.3 | 735.3 | 3.765 | 3.747 | 3.771
0.3 | 740.3 | 3.766 | 3.745 | 3.771
0.3 | 745.4 | 3.762 | 3.749 | 3.77
0.3 | 750.4 | 3.765 | 3.748 | 3.77
0.3 | 755.4 | 3.76 | 3.747 | 3.769
0.3 | 760.5 | 3.763 | 3.747 | 3.768
0.3 | 765.5 | 3.763 | 3.749 | 3.769
0.3 | 770.6 | 3.763 | 3.746 | 3.766
0.3 | 775.6 | 3.761 | 3.748 | 3.77
0.3 | 780.6 | 3.762 | 3.747 | 3.771
0.3 | 785.7 | 3.762 | 3.744 | 3.768
0.3 | 790.7 | 3.761 | 3.748 | 3.768
0.3 | 795.8 | 3.762 | 3.746 | 3.769
0.3 | 800.8 | 3.761 | 3.749 | 3.768
0.3 | 805.8 | 3.761 | 3.751 | 3.767
0.3 | 810.9 | 3.763 | 3.747 | 3.768
0.3 | 815.9 | 3.763 | 3.745 | 3.768
0.3 | 820.9 | 3.76 | 3.751 | 3.765
0.3 | 826 | 3.761 | 3.746 | 3.767
0.3 | 831 | 3.763 | 3.747 | 3.765
0.3 | 836.1 | 3.761 | 3.75 | 3.767
0.3 | 841.1 | 3.76 | 3.746 | 3.766
0.3 | 846.1 | 3.761 | 3.748 | 3.767
0.3 | 851.2 | 3.762 | 3.747 | 3.765
0.3 | 856.2 | 3.764 | 3.747 | 3.767
0.3 | 861.3 | 3.759 | 3.745 | 3.766
0.3 | 866.3 | 3.76 | 3.746 | 3.769
0.3 | 871.4 | 3.76 | 3.745 | 3.766
0.3 | 876.4 | 3.758 | 3.744 | 3.766
0.3 | 881.4 | 3.759 | 3.745 | 3.767
0.3 | 886.5 | 3.761 | 3.747 | 3.767
0.3 | 891.5 | 3.762 | 3.746 | 3.765
0.3 | 896.6 | 3.761 | 3.746 | 3.768
0.3 | 901.6 | 3.759 | 3.746 | 3.766
0.3 | 906.6 | 3.76 | 3.747 | 3.762
0.3 | 911.7 | 3.758 | 3.745 | 3.763
0.3 | 916.7 | 3.76 | 3.744 | 3.764
0.3 | 921.7 | 3.757 | 3.748 | 3.765
0.3 | 926.8 | 3.756 | 3.746 | 3.763
0.3 | 931.8 | 3.759 | 3.746 | 3.764
0.3 | 936.8 | 3.758 | 3.744 | 3.764
0.3 | 941.9 | 3.76 | 3.746 | 3.765
0.3 | 946.9 | 3.758 | 3.746 | 3.763
0.3 | 952 | 3.757 | 3.746 | 3.763
0.3 | 957 | 3.757 | 3.746 | 3.762
0.3 | 962 | 3.76 | 3.745 | 3.763
0.3 | 967.1 | 3.758 | 3.744 | 3.764
0.3 | 972.1 | 3.756 | 3.746 | 3.763
0.3 | 977.1 | 3.756 | 3.745 | 3.765
0.3 | 982.2 | 3.757 | 3.744 | 3.762
0.3 | 987.2 | 3.756 | 3.745 | 3.762
0.3 | 992.3 | 3.756 | 3.747 | 3.761
0.3 | 997.3 | 3.756 | 3.745 | 3.763
0.3 | 1002 | 3.758 | 3.746 | 3.76
0.3 | 1007 | 3.754 | 3.745 | 3.761
0.3 | 1012 | 3.758 | 3.744 | 3.761
0.3 | 1017 | 3.755 | 3.744 | 3.762
0.3 | 1022 | 3.755 | 3.744 | 3.762
0.3 | 1028 | 3.757 | 3.742 | 3.761
0.3 | 1033 | 3.758 | 3.743 | 3.764
0.3 | 1038 | 3.757 | 3.744 | 3.76
0.3 | 1043 | 3.755 | 3.744 | 3.763
0.3 | 1048 | 3.755 | 3.745 | 3.762
0.3 | 1053 | 3.754 | 3.743 | 3.759
0.3 | 1058 | 3.755 | 3.742 | 3.761
0.3 | 1063 | 3.754 | 3.743 | 3.761
0.3 | 1068 | 3.755 | 3.742 | 3.759
0.3 | 1073 | 3.755 | 3.746 | 3.759
0.3 | 1078 | 3.754 | 3.744 | 3.759
0.3 | 1083 | 3.755 | 3.745 | 3.758
0.3 | 1088 | 3.754 | 3.744 | 3.759
0.3 | 1093 | 3.753 | 3.744 | 3.758
0.3 | 1098 | 3.753 | 3.741 | 3.759
0.3 | 1103 | 3.753 | 3.742 | 3.758
0.3 | 1108 | 3.754 | 3.743 | 3.761
0.3 | 1113 | 3.752 | 3.743 | 3.757
0.3 | 1118 | 3.751 | 3.743 | 3.759
0.3 | 1123 | 3.753 | 3.742 | 3.76
0.3 | 1128 | 3.753 | 3.745 | 3.758
0.3 | 1133 | 3.751 | 3.743 | 3.759
0.3 | 1138 | 3.752 | 3.747 | 3.759
0.3 | 1143 | 3.753 | 3.744 | 3.757
0.3 | 1148 | 3.754 | 3.743 | 3.757
0.3 | 1153 | 3.752 | 3.744 | 3.76
0.3 | 1159 | 3.754 | 3.743 | 3.759
0.3 | 1164 | 3.751 | 3.743 | 3.761
0.3 | 1169 | 3.75 | 3.742 | 3.757
0.3 | 1174 | 3.75 | 3.744 | 3.757
0.3 | 1179 | 3.75 | 3.743 | 3.757
0.3 | 1184 | 3.75 | 3.743 | 3.756
0.3 | 1189 | 3.749 | 3.742 | 3.756
0.3 | 1194 | 3.751 | 3.743 | 3.755
0.3 | 1199 | 3.75 | 3.743 | 3.757
0.3 | 1204 | 3.753 | 3.744 | 3.757
0.3 | 1209 | 3.752 | 3.742 | 3.753
0.3 | 1214 | 3.749 | 3.744 | 3.759
0.3 | 1219 | 3.751 | 3.743 | 3.757
0.3 | 1224 | 3.752 | 3.741 | 3.756
0.3 | 1229 | 3.749 | 3.742 | 3.756
0.3 | 1234 | 3.752 | 3.742 | 3.757
0.3 | 1239 | 3.748 | 3.742 | 3.754
0.3 | 1244 | 3.75 | 3.742 | 3.756
0.3 | 1249 | 3.749 | 3.745 | 3.755
0.3 | 1254 | 3.747 | 3.74 | 3.754
0.3 | 1259 | 3.749 | 3.742 | 3.756
0.3 | 1264 | 3.748 | 3.742 | 3.757
0.3 | 1269 | 3.75 | 3.74 | 3.756
0.3 | 1274 | 3.747 | 3.741 | 3.755
0.3 | 1279 | 3.749 | 3.741 | 3.753
0.3 | 1284 | 3.75 | 3.74 | 3.757
0.3 | 1289 | 3.748 | 3.742 | 3.752
0.3 | 1294 | 3.751 | 3.742 | 3.754
0.3 | 1300 | 3.745 | 3.741 | 3.754
0.3 | 1305 | 3.75 | 3.74 | 3.752
0.3 | 1310 | 3.746 | 3.74 | 3.752
0.3 | 1315 | 3.746 | 3.74 | 3.753
0.3 | 1320 | 3.746 | 3.744 | 3.753
0.3 | 1325 | 3.743 | 3.743 | 3.751
0.3 | 1330 | 3.747 | 3.743 | 3.753
0.3 | 1335 | 3.744 | 3.741 | 3.753
0.3 | 1340 | 3.746 | 3.742 | 3.754
0.3 | 1345 | 3.744 | 3.741 | 3.753
0.3 | 1350 | 3.746 | 3.74 | 3.752
0.3 | 1355 | 3.747 | 3.741 | 3.751
0.3 | 1360 | 3.744 | 3.741 | 3.753
0.3 | 1365 | 3.747 | 3.74 | 3.753
0.3 | 1370 | 3.745 | 3.74 | 3.748
0.3 | 1375 | 3.747 | 3.741 | 3.752
0.3 | 1380 | 3.746 | 3.74 | 3.752
0.3 | 1385 | 3.746 | 3.741 | 3.75
0.3 | 1390 | 3.744 | 3.742 | 3.751
0.3 | 1395 | 3.744 | 3.742 | 3.749
0.3 | 1400 | 3.745 | 3.743 | 3.752
0.3 | 1405 | 3.744 | 3.74 | 3.752
0.3 | 1410 | 3.744 | 3.738 | 3.75
0.3 | 1415 | 3.744 | 3.74 | 3.75
0.3 | 1420 | 3.746 | 3.741 | 3.751
0.3 | 1425 | 3.742 | 3.74 | 3.752
0.3 | 1430 | 3.747 | 3.74 | 3.752
0.3 | 1436 | 3.743 | 3.74 | 3.749
0 | 0.9967 | 3.773 | 3.78 | 3.774
0 | 1.148 | 3.772 | 3.78 | 3.777
0 | 5.071 | 3.774 | 3.779 | 3.777
0 | 10.11 | 3.772 | 3.783 | 3.777
0 | 15.16 | 3.775 | 3.783 | 3.779
0 | 20.19 | 3.777 | 3.785 | 3.779
0 | 25.22 | 3.777 | 3.785 | 3.778
0 | 30.28 | 3.78 | 3.783 | 3.782
0 | 35.31 | 3.779 | 3.786 | 3.781
0 | 40.34 | 3.779 | 3.787 | 3.783
0 | 45.37 | 3.781 | 3.785 | 3.784
0 | 50.43 | 3.783 | 3.783 | 3.785
0 | 55.44 | 3.783 | 3.785 | 3.785
0 | 60.49 | 3.782 | 3.786 | 3.786
0 | 65.59 | 3.783 | 3.789 | 3.787
0 | 70.62 | 3.783 | 3.787 | 3.786
0 | 75.64 | 3.784 | 3.785 | 3.787
0 | 80.66 | 3.782 | 3.79 | 3.784
0 | 85.71 | 3.784 | 3.789 | 3.787
0 | 90.76 | 3.785 | 3.788 | 3.789
0 | 95.79 | 3.787 | 3.786 | 3.786
0 | 100.8 | 3.784 | 3.789 | 3.786
0 | 105.9 | 3.785 | 3.789 | 3.789
0 | 110.9 | 3.785 | 3.789 | 3.788
0 | 116 | 3.784 | 3.79 | 3.786
0 | 121 | 3.785 | 3.789 | 3.788
0 | 126 | 3.786 | 3.79 | 3.79
0 | 131.1 | 3.789 | 3.788 | 3.789
0 | 136.1 | 3.785 | 3.789 | 3.789
0 | 141.2 | 3.787 | 3.789 | 3.791
0 | 146.2 | 3.789 | 3.791 | 3.79
0 | 151.3 | 3.785 | 3.788 | 3.791
0 | 156.3 | 3.786 | 3.79 | 3.789
0 | 161.3 | 3.789 | 3.787 | 3.791
0 | 166.4 | 3.789 | 3.788 | 3.793
0 | 171.4 | 3.789 | 3.787 | 3.791
0 | 176.4 | 3.79 | 3.788 | 3.792
0 | 181.5 | 3.789 | 3.792 | 3.791
0 | 186.5 | 3.789 | 3.789 | 3.792
0 | 191.6 | 3.786 | 3.79 | 3.795
0 | 196.6 | 3.791 | 3.788 | 3.793
0 | 201.6 | 3.79 | 3.79 | 3.792
0 | 206.7 | 3.791 | 3.79 | 3.792
0 | 211.7 | 3.793 | 3.788 | 3.796
0 | 216.7 | 3.792 | 3.789 | 3.792
0 | 221.8 | 3.794 | 3.789 | 3.793
0 | 226.8 | 3.792 | 3.788 | 3.793
0 | 231.8 | 3.79 | 3.789 | 3.796
0 | 236.9 | 3.789 | 3.791 | 3.794
0 | 241.9 | 3.791 | 3.791 | 3.794
0 | 246.9 | 3.792 | 3.787 | 3.796
0 | 252 | 3.79 | 3.789 | 3.795
0 | 257 | 3.794 | 3.79 | 3.794
0 | 262 | 3.792 | 3.791 | 3.796
0 | 267.1 | 3.793 | 3.791 | 3.794
0 | 272.1 | 3.792 | 3.79 | 3.795
0 | 277.2 | 3.791 | 3.792 | 3.797
0 | 282.2 | 3.794 | 3.79 | 3.795
0 | 287.3 | 3.791 | 3.791 | 3.793
0 | 292.3 | 3.79 | 3.79 | 3.798
0 | 297.3 | 3.79 | 3.79 | 3.797
0 | 302.4 | 3.793 | 3.792 | 3.796
0 | 307.4 | 3.794 | 3.791 | 3.795
0 | 312.4 | 3.793 | 3.788 | 3.797
0 | 317.5 | 3.792 | 3.791 | 3.794
0 | 322.5 | 3.794 | 3.791 | 3.796
0 | 327.6 | 3.795 | 3.791 | 3.797
0 | 332.6 | 3.792 | 3.792 | 3.797
0 | 337.6 | 3.792 | 3.791 | 3.795
0 | 342.7 | 3.793 | 3.79 | 3.797
0 | 347.8 | 3.793 | 3.791 | 3.797
0 | 352.8 | 3.795 | 3.79 | 3.798
0 | 357.8 | 3.795 | 3.791 | 3.8
0 | 362.9 | 3.795 | 3.789 | 3.795
0 | 367.9 | 3.795 | 3.791 | 3.794
0 | 372.9 | 3.794 | 3.791 | 3.795
0 | 378 | 3.795 | 3.791 | 3.799
0 | 383 | 3.795 | 3.794 | 3.797
0 | 388 | 3.796 | 3.792 | 3.796
0 | 393.1 | 3.795 | 3.794 | 3.799
0 | 398.1 | 3.795 | 3.791 | 3.796
0 | 403.2 | 3.797 | 3.789 | 3.796
0 | 408.2 | 3.797 | 3.789 | 3.798
0 | 413.2 | 3.794 | 3.793 | 3.797
0 | 418.2 | 3.792 | 3.791 | 3.8
0 | 423.3 | 3.796 | 3.792 | 3.799
0 | 428.3 | 3.795 | 3.791 | 3.799
0 | 433.3 | 3.795 | 3.789 | 3.795
0 | 438.4 | 3.795 | 3.794 | 3.798
0 | 443.4 | 3.796 | 3.791 | 3.798
0 | 448.5 | 3.797 | 3.79 | 3.799
0 | 453.5 | 3.795 | 3.792 | 3.797
0 | 458.6 | 3.795 | 3.793 | 3.797
0 | 463.6 | 3.792 | 3.793 | 3.799
0 | 468.6 | 3.798 | 3.789 | 3.799
0 | 473.6 | 3.798 | 3.793 | 3.799
0 | 478.7 | 3.798 | 3.792 | 3.798
0 | 483.7 | 3.796 | 3.789 | 3.8
0 | 488.7 | 3.797 | 3.793 | 3.799
0 | 493.8 | 3.798 | 3.793 | 3.799
0 | 498.8 | 3.793 | 3.795 | 3.796
0 | 503.9 | 3.797 | 3.791 | 3.798
0 | 508.9 | 3.798 | 3.789 | 3.799
0 | 513.9 | 3.796 | 3.791 | 3.801
0 | 519 | 3.796 | 3.79 | 3.8
0 | 524 | 3.797 | 3.793 | 3.797
0 | 529.1 | 3.798 | 3.79 | 3.796
0 | 534.1 | 3.795 | 3.792 | 3.797
0 | 539.1 | 3.797 | 3.792 | 3.798
0 | 544.1 | 3.798 | 3.791 | 3.798
0 | 549.2 | 3.798 | 3.792 | 3.795
0 | 554.2 | 3.796 | 3.792 | 3.8
0 | 559.3 | 3.798 | 3.793 | 3.799
0 | 564.3 | 3.796 | 3.791 | 3.799
0 | 569.4 | 3.796 | 3.79 | 3.797
0 | 574.4 | 3.796 | 3.792 | 3.798
0 | 579.4 | 3.799 | 3.789 | 3.8
0 | 584.5 | 3.8 | 3.789 | 3.799
0 | 589.5 | 3.798 | 3.792 | 3.8
0 | 594.5 | 3.797 | 3.792 | 3.798
0 | 599.6 | 3.799 | 3.794 | 3.8
0 | 604.6 | 3.799 | 3.794 | 3.797
0 | 609.7 | 3.796 | 3.792 | 3.798
0 | 614.7 | 3.799 | 3.79 | 3.8
0 | 619.7 | 3.799 | 3.791 | 3.802
0 | 624.8 | 3.796 | 3.793 | 3.798
0 | 629.8 | 3.797 | 3.791 | 3.798
0 | 634.8 | 3.795 | 3.793 | 3.8
0 | 639.9 | 3.795 | 3.792 | 3.797
0 | 644.9 | 3.798 | 3.793 | 3.801
0 | 650 | 3.798 | 3.792 | 3.801
0 | 655 | 3.797 | 3.791 | 3.801
0 | 660 | 3.797 | 3.791 | 3.797
0 | 665.1 | 3.799 | 3.793 | 3.797
0 | 670.1 | 3.796 | 3.794 | 3.797
0 | 675.1 | 3.8 | 3.791 | 3.799
0 | 680.1 | 3.797 | 3.792 | 3.798
0 | 685.2 | 3.798 | 3.791 | 3.802
0 | 690.2 | 3.796 | 3.793 | 3.802
0 | 695.3 | 3.798 | 3.792 | 3.799
0 | 700.3 | 3.799 | 3.792 | 3.801
0 | 705.3 | 3.796 | 3.793 | 3.8
0 | 710.4 | 3.799 | 3.793 | 3.799
0 | 715.4 | 3.797 | 3.794 | 3.802
0 | 720.4 | 3.798 | 3.791 | 3.798
0 | 725.5 | 3.798 | 3.794 | 3.8
0 | 730.5 | 3.798 | 3.791 | 3.8
0 | 735.5 | 3.798 | 3.794 | 3.799
0 | 740.6 | 3.797 | 3.794 | 3.798
0 | 745.6 | 3.8 | 3.793 | 3.8
0 | 750.6 | 3.799 | 3.796 | 3.797
0 | 755.7 | 3.797 | 3.793 | 3.8
0 | 760.7 | 3.799 | 3.791 | 3.802
0 | 765.7 | 3.798 | 3.791 | 3.798
0 | 770.8 | 3.798 | 3.792 | 3.799
0 | 775.8 | 3.799 | 3.792 | 3.8
0 | 780.9 | 3.797 | 3.794 | 3.8
0 | 785.9 | 3.8 | 3.791 | 3.803
0 | 790.9 | 3.8 | 3.795 | 3.803
0 | 796 | 3.798 | 3.792 | 3.801
0 | 801 | 3.799 | 3.794 | 3.801
0 | 806 | 3.802 | 3.793 | 3.801
0 | 811.1 | 3.797 | 3.793 | 3.8
0 | 816.1 | 3.799 | 3.792 | 3.801
0 | 821.2 | 3.797 | 3.793 | 3.799
0 | 826.2 | 3.799 | 3.791 | 3.8
0 | 831.3 | 3.801 | 3.791 | 3.803
0 | 836.3 | 3.799 | 3.793 | 3.798
0 | 841.4 | 3.798 | 3.791 | 3.802
0 | 846.4 | 3.801 | 3.794 | 3.8
0 | 851.4 | 3.798 | 3.793 | 3.798
0 | 856.5 | 3.798 | 3.792 | 3.797
0 | 861.5 | 3.797 | 3.793 | 3.8
0 | 866.6 | 3.798 | 3.796 | 3.802
0 | 871.6 | 3.799 | 3.794 | 3.8
0 | 876.6 | 3.801 | 3.794 | 3.799
0 | 881.7 | 3.799 | 3.795 | 3.801
0 | 886.7 | 3.8 | 3.793 | 3.799
0 | 891.7 | 3.799 | 3.791 | 3.8
0 | 896.8 | 3.798 | 3.793 | 3.799
0 | 901.8 | 3.799 | 3.794 | 3.797
0 | 906.9 | 3.801 | 3.792 | 3.8
0 | 911.9 | 3.803 | 3.792 | 3.801
0 | 917 | 3.799 | 3.793 | 3.799
0 | 922 | 3.801 | 3.796 | 3.803
0 | 927 | 3.798 | 3.794 | 3.801
0 | 932.1 | 3.799 | 3.794 | 3.802
0 | 937.1 | 3.799 | 3.793 | 3.799
0 | 942.1 | 3.801 | 3.791 | 3.802
0 | 947.2 | 3.8 | 3.793 | 3.799
0 | 952.2 | 3.802 | 3.793 | 3.802
0 | 957.2 | 3.801 | 3.793 | 3.802
0 | 962.3 | 3.798 | 3.793 | 3.803
0 | 967.3 | 3.801 | 3.791 | 3.802
0 | 972.3 | 3.8 | 3.791 | 3.801
0 | 977.4 | 3.799 | 3.795 | 3.797
0 | 982.4 | 3.8 | 3.792 | 3.801
0 | 987.5 | 3.799 | 3.794 | 3.801
0 | 992.5 | 3.798 | 3.794 | 3.801
0 | 997.5 | 3.801 | 3.794 | 3.802
0 | 1003 | 3.797 | 3.792 | 3.803
0 | 1008 | 3.802 | 3.793 | 3.802
0 | 1013 | 3.798 | 3.794 | 3.801
0 | 1018 | 3.799 | 3.791 | 3.803
0 | 1023 | 3.8 | 3.794 | 3.801
0 | 1028 | 3.799 | 3.793 | 3.801
0 | 1033 | 3.8 | 3.794 | 3.801
0 | 1038 | 3.8 | 3.793 | 3.801
0 | 1043 | 3.803 | 3.793 | 3.803
0 | 1048 | 3.798 | 3.797 | 3.802
0 | 1053 | 3.801 | 3.795 | 3.802
0 | 1058 | 3.803 | 3.792 | 3.802
0 | 1063 | 3.799 | 3.791 | 3.803
0 | 1068 | 3.801 | 3.794 | 3.801
0 | 1073 | 3.801 | 3.791 | 3.803
0 | 1078 | 3.799 | 3.794 | 3.802
0 | 1083 | 3.801 | 3.793 | 3.804
0 | 1088 | 3.798 | 3.795 | 3.801
0 | 1093 | 3.8 | 3.794 | 3.801
0 | 1098 | 3.8 | 3.79 | 3.801
0 | 1103 | 3.8 | 3.792 | 3.801
0 | 1108 | 3.799 | 3.793 | 3.801
0 | 1113 | 3.8 | 3.79 | 3.803
0 | 1118 | 3.798 | 3.796 | 3.803
0 | 1123 | 3.801 | 3.791 | 3.803
0 | 1129 | 3.799 | 3.793 | 3.803
0 | 1134 | 3.802 | 3.792 | 3.803
0 | 1139 | 3.801 | 3.793 | 3.804
0 | 1144 | 3.8 | 3.795 | 3.802
0 | 1149 | 3.8 | 3.796 | 3.802
0 | 1154 | 3.797 | 3.794 | 3.803
0 | 1159 | 3.801 | 3.793 | 3.801
0 | 1164 | 3.802 | 3.792 | 3.8
0 | 1169 | 3.798 | 3.796 | 3.8
0 | 1174 | 3.801 | 3.794 | 3.802
0 | 1179 | 3.799 | 3.792 | 3.8
0 | 1184 | 3.8 | 3.793 | 3.802
0 | 1189 | 3.797 | 3.796 | 3.801
0 | 1194 | 3.799 | 3.794 | 3.801
0 | 1199 | 3.801 | 3.793 | 3.803
0 | 1204 | 3.8 | 3.793 | 3.8
0 | 1209 | 3.8 | 3.793 | 3.8
0 | 1214 | 3.8 | 3.794 | 3.8
0 | 1219 | 3.802 | 3.793 | 3.802
0 | 1224 | 3.799 | 3.794 | 3.8
0 | 1229 | 3.799 | 3.794 | 3.803
0 | 1234 | 3.801 | 3.792 | 3.803
0 | 1239 | 3.799 | 3.795 | 3.802
0 | 1244 | 3.801 | 3.795 | 3.803
0 | 1249 | 3.802 | 3.793 | 3.802
0 | 1254 | 3.8 | 3.795 | 3.802
0 | 1259 | 3.8 | 3.794 | 3.801
0 | 1264 | 3.799 | 3.796 | 3.801
0 | 1270 | 3.802 | 3.791 | 3.802
0 | 1275 | 3.801 | 3.795 | 3.801
0 | 1280 | 3.798 | 3.795 | 3.8
0 | 1285 | 3.803 | 3.794 | 3.801
0 | 1290 | 3.801 | 3.793 | 3.804
0 | 1295 | 3.799 | 3.794 | 3.801
0 | 1300 | 3.802 | 3.792 | 3.804
0 | 1305 | 3.798 | 3.794 | 3.803
0 | 1310 | 3.801 | 3.792 | 3.804
0 | 1315 | 3.799 | 3.793 | 3.802
0 | 1320 | 3.8 | 3.796 | 3.799
0 | 1325 | 3.799 | 3.795 | 3.801
0 | 1330 | 3.8 | 3.795 | 3.801
0 | 1335 | 3.802 | 3.795 | 3.8
0 | 1340 | 3.803 | 3.791 | 3.803
0 | 1345 | 3.801 | 3.792 | 3.803
0 | 1350 | 3.798 | 3.793 | 3.802
0 | 1355 | 3.801 | 3.792 | 3.803
0 | 1360 | 3.801 | 3.794 | 3.804
0 | 1365 | 3.799 | 3.796 | 3.803
0 | 1370 | 3.799 | 3.792 | 3.801
0 | 1375 | 3.802 | 3.794 | 3.803
0 | 1380 | 3.799 | 3.794 | 3.801
0 | 1385 | 3.803 | 3.793 | 3.8
0 | 1390 | 3.798 | 3.795 | 3.801
0 | 1396 | 3.802 | 3.793 | 3.801
0 | 1401 | 3.8 | 3.792 | 3.8
0 | 1406 | 3.804 | 3.792 | 3.805
0 | 1411 | 3.801 | 3.794 | 3.802
0 | 1416 | 3.799 | 3.793 | 3.802
0 | 1421 | 3.803 | 3.793 | 3.801
0 | 1426 | 3.802 | 3.792 | 3.801
0 | 1431 | 3.799 | 3.793 | 3.802
0 | 1436 | 3.8 | 3.792 | 3.804
0 | 1441 | 3.802 | 3.795 | 3.803
0 | 1446 | 3.801 | 3.794 | 3.799
0 | 1451 | 3.802 | 3.792 | 3.801
0 | 1456 | 3.8 | 3.795 | 3.804
0 | 1461 | 3.8 | 3.793 | 3.803
0 | 1466 | 3.801 | 3.793 | 3.801
0 | 1471 | 3.799 | 3.796 | 3.802
0 | 1476 | 3.8 | 3.797 | 3.801
0 | 1481 | 3.799 | 3.795 | 3.801
0 | 1486 | 3.804 | 3.792 | 3.802
0 | 1491 | 3.801 | 3.795 | 3.804
0 | 1496 | 3.8 | 3.794 | 3.805
0 | 1501 | 3.8 | 3.795 | 3.805
0 | 1506 | 3.801 | 3.794 | 3.802
0 | 1511 | 3.801 | 3.793 | 3.802
0 | 1516 | 3.804 | 3.793 | 3.803
0 | 1521 | 3.8 | 3.794 | 3.801
0 | 1526 | 3.801 | 3.794 | 3.803
0 | 1532 | 3.803 | 3.795 | 3.8
0 | 1537 | 3.799 | 3.794 | 3.802
0 | 1542 | 3.803 | 3.793 | 3.803
0 | 1547 | 3.804 | 3.794 | 3.803
0 | 1552 | 3.801 | 3.796 | 3.803
0 | 1557 | 3.802 | 3.794 | 3.8
0 | 1562 | 3.804 | 3.795 | 3.801
0 | 1567 | 3.8 | 3.794 | 3.8
0 | 1572 | 3.801 | 3.795 | 3.803
0 | 1577 | 3.802 | 3.794 | 3.804
0 | 1582 | 3.801 | 3.794 | 3.804
0 | 1587 | 3.8 | 3.793 | 3.804
0 | 1592 | 3.802 | 3.794 | 3.804
0 | 1597 | 3.802 | 3.794 | 3.802
0 | 1602 | 3.799 | 3.796 | 3.803
0 | 1607 | 3.802 | 3.792 | 3.801
0 | 1612 | 3.802 | 3.795 | 3.8
0 | 1617 | 3.8 | 3.795 | 3.803
0 | 1622 | 3.799 | 3.795 | 3.801
0 | 1627 | 3.802 | 3.794 | 3.804
0 | 1632 | 3.801 | 3.796 | 3.803
0 | 1637 | 3.8 | 3.794 | 3.804
0 | 1642 | 3.802 | 3.792 | 3.803
0 | 1647 | 3.801 | 3.795 | 3.8
0 | 1652 | 3.801 | 3.795 | 3.804
0 | 1657 | 3.8 | 3.792 | 3.803
0 | 1662 | 3.802 | 3.795 | 3.804
0 | 1668 | 3.802 | 3.795 | 3.803
0 | 1673 | 3.802 | 3.794 | 3.805
0 | 1678 | 3.803 | 3.793 | 3.804
0 | 1683 | 3.799 | 3.796 | 3.801
0 | 1688 | 3.803 | 3.791 | 3.802
0 | 1693 | 3.801 | 3.793 | 3.803
0 | 1698 | 3.8 | 3.794 | 3.801
0 | 1703 | 3.803 | 3.793 | 3.803
0 | 1708 | 3.801 | 3.795 | 3.804
0 | 1713 | 3.801 | 3.795 | 3.803
0 | 1718 | 3.799 | 3.794 | 3.803
0 | 1723 | 3.801 | 3.792 | 3.8
0 | 1728 | 3.802 | 3.794 | 3.803
0 | 1733 | 3.803 | 3.794 | 3.804
0 | 1738 | 3.801 | 3.796 | 3.801
0 | 1743 | 3.802 | 3.794 | 3.8
0 | 1748 | 3.802 | 3.793 | 3.803
0 | 1753 | 3.802 | 3.794 | 3.802
0 | 1758 | 3.803 | 3.795 | 3.801
0 | 1763 | 3.801 | 3.793 | 3.804
0 | 1768 | 3.801 | 3.793 | 3.802
0 | 1773 | 3.8 | 3.793 | 3.801
0 | 1778 | 3.8 | 3.795 | 3.801
0 | 1783 | 3.8 | 3.791 | 3.803
0 | 1788 | 3.8 | 3.795 | 3.802
0 | 1793 | 3.803 | 3.794 | 3.803
0 | 1799 | 3.8 | 3.794 | 3.803
0 | 1804 | 3.801 | 3.796 | 3.803
0 | 1809 | 3.803 | 3.794 | 3.803
0 | 1814 | 3.804 | 3.796 | 3.802
0 | 1819 | 3.802 | 3.794 | 3.803
0 | 1824 | 3.804 | 3.792 | 3.804
0 | 1829 | 3.801 | 3.795 | 3.804
0 | 1834 | 3.801 | 3.794 | 3.802
0 | 1839 | 3.804 | 3.794 | 3.806
0 | 1844 | 3.805 | 3.793 | 3.802
0 | 1849 | 3.802 | 3.795 | 3.802
0 | 1854 | 3.8 | 3.799 | 3.801
0 | 1859 | 3.801 | 3.793 | 3.802
0 | 1864 | 3.801 | 3.795 | 3.8
0 | 1869 | 3.804 | 3.793 | 3.802
0 | 1874 | 3.803 | 3.793 | 3.805
0 | 1879 | 3.803 | 3.792 | 3.801
0 | 1884 | 3.803 | 3.793 | 3.805
0 | 1889 | 3.8 | 3.793 | 3.805
0 | 1894 | 3.803 | 3.794 | 3.805
0 | 1899 | 3.801 | 3.797 | 3.801
0 | 1904 | 3.802 | 3.793 | 3.802
0 | 1909 | 3.802 | 3.792 | 3.803
0 | 1914 | 3.801 | 3.795 | 3.805
0 | 1919 | 3.801 | 3.794 | 3.803
0 | 1924 | 3.803 | 3.795 | 3.803
0 | 1930 | 3.802 | 3.794 | 3.802
0 | 1935 | 3.8 | 3.792 | 3.807
0 | 1940 | 3.804 | 3.794 | 3.803
0 | 1945 | 3.803 | 3.795 | 3.802
0 | 1950 | 3.803 | 3.795 | 3.803
0 | 1955 | 3.801 | 3.795 | 3.804
0 | 1960 | 3.802 | 3.792 | 3.805
0 | 1965 | 3.803 | 3.794 | 3.803
0 | 1970 | 3.803 | 3.794 | 3.804
0 | 1975 | 3.8 | 3.794 | 3.801
0 | 1980 | 3.802 | 3.794 | 3.805
0 | 1985 | 3.801 | 3.793 | 3.804
0 | 1990 | 3.801 | 3.793 | 3.806
0 | 1995 | 3.801 | 3.793 | 3.803
0 | 2000 | 3.802 | 3.794 | 3.803
0 | 2005 | 3.801 | 3.793 | 3.804
0 | 2010 | 3.801 | 3.794 | 3.806
0 | 2015 | 3.8 | 3.795 | 3.801
0 | 2020 | 3.801 | 3.793 | 3.801
0 | 2025 | 3.803 | 3.795 | 3.802
0 | 2030 | 3.803 | 3.793 | 3.803
0 | 2035 | 3.804 | 3.794 | 3.804
0 | 2040 | 3.801 | 3.795 | 3.803
0 | 2045 | 3.801 | 3.793 | 3.805
0 | 2050 | 3.801 | 3.794 | 3.802
0 | 2055 | 3.803 | 3.796 | 3.804
0 | 2060 | 3.799 | 3.796 | 3.802
0 | 2065 | 3.802 | 3.796 | 3.802
0 | 2071 | 3.804 | 3.795 | 3.804
0 | 2076 | 3.803 | 3.795 | 3.801
0 | 2081 | 3.803 | 3.793 | 3.806
0 | 2086 | 3.801 | 3.795 | 3.803
0 | 2091 | 3.803 | 3.794 | 3.801
0 | 2096 | 3.802 | 3.794 | 3.802
0 | 2101 | 3.801 | 3.794 | 3.805
0 | 2106 | 3.802 | 3.795 | 3.803
0 | 2111 | 3.801 | 3.792 | 3.805
0 | 2116 | 3.801 | 3.793 | 3.803
0 | 2121 | 3.798 | 3.794 | 3.804
0 | 2126 | 3.802 | 3.793 | 3.803
0 | 2131 | 3.804 | 3.792 | 3.804
0 | 2136 | 3.802 | 3.793 | 3.803
0 | 2141 | 3.801 | 3.796 | 3.805
0 | 2146 | 3.804 | 3.792 | 3.801
0 | 2151 | 3.803 | 3.794 | 3.8
0 | 2156 | 3.803 | 3.794 | 3.803
0 | 2161 | 3.802 | 3.796 | 3.804
0 | 2166 | 3.802 | 3.798 | 3.803
0 | 2171 | 3.803 | 3.793 | 3.805
0 | 2176 | 3.803 | 3.793 | 3.803
0 | 2181 | 3.799 | 3.795 | 3.801
0 | 2186 | 3.803 | 3.794 | 3.804
0 | 2191 | 3.802 | 3.796 | 3.8
0 | 2196 | 3.804 | 3.794 | 3.803
0 | 2201 | 3.802 | 3.794 | 3.802
0 | 2206 | 3.801 | 3.792 | 3.804
0 | 2211 | 3.803 | 3.794 | 3.802
0 | 2217 | 3.802 | 3.792 | 3.803
0 | 2222 | 3.8 | 3.794 | 3.804
0 | 2227 | 3.804 | 3.793 | 3.803
0 | 2232 | 3.802 | 3.796 | 3.802
0 | 2237 | 3.8 | 3.795 | 3.803
0 | 2242 | 3.803 | 3.794 | 3.8
0 | 2247 | 3.802 | 3.793 | 3.801
0 | 2252 | 3.803 | 3.791 | 3.804
0 | 2257 | 3.802 | 3.794 | 3.802
0 | 2262 | 3.801 | 3.795 | 3.804
0 | 2267 | 3.798 | 3.797 | 3.801
0 | 2272 | 3.801 | 3.794 | 3.804
0 | 2277 | 3.803 | 3.792 | 3.804
0 | 2282 | 3.805 | 3.791 | 3.805
0 | 2287 | 3.803 | 3.796 | 3.803
0 | 2292 | 3.804 | 3.793 | 3.803
0 | 2297 | 3.801 | 3.796 | 3.803
0 | 2302 | 3.802 | 3.794 | 3.803
0 | 2307 | 3.802 | 3.795 | 3.803
0 | 2312 | 3.803 | 3.794 | 3.805
0 | 2317 | 3.801 | 3.795 | 3.802
0 | 2322 | 3.804 | 3.795 | 3.799
0 | 2327 | 3.804 | 3.791 | 3.805
0 | 2332 | 3.804 | 3.793 | 3.805
0 | 2337 | 3.802 | 3.791 | 3.803
0 | 2342 | 3.804 | 3.796 | 3.8
0 | 2347 | 3.802 | 3.794 | 3.801
0 | 2352 | 3.801 | 3.795 | 3.804
0 | 2357 | 3.803 | 3.794 | 3.804
0 | 2362 | 3.801 | 3.794 | 3.804
0 | 2368 | 3.804 | 3.793 | 3.802
0 | 2373 | 3.802 | 3.795 | 3.803
0 | 2378 | 3.8 | 3.795 | 3.801
0 | 2383 | 3.803 | 3.791 | 3.804
0 | 2388 | 3.802 | 3.793 | 3.805
0 | 2393 | 3.803 | 3.793 | 3.803
0 | 2398 | 3.801 | 3.794 | 3.804
0 | 2403 | 3.803 | 3.796 | 3.802
0 | 2408 | 3.802 | 3.793 | 3.804
0 | 2413 | 3.799 | 3.795 | 3.804
0 | 2418 | 3.803 | 3.793 | 3.805
0 | 2423 | 3.8 | 3.795 | 3.802
0 | 2428 | 3.802 | 3.794 | 3.802
0 | 2433 | 3.802 | 3.796 | 3.802
0 | 2438 | 3.799 | 3.797 | 3.801
0 | 2443 | 3.802 | 3.792 | 3.802
0 | 2448 | 3.802 | 3.794 | 3.803
0 | 2453 | 3.802 | 3.793 | 3.803
0 | 2458 | 3.805 | 3.794 | 3.803
0 | 2463 | 3.803 | 3.793 | 3.803
0 | 2468 | 3.802 | 3.795 | 3.805
0 | 2473 | 3.801 | 3.793 | 3.803
0 | 2478 | 3.804 | 3.795 | 3.803
0 | 2483 | 3.799 | 3.793 | 3.805
0 | 2488 | 3.802 | 3.792 | 3.802
0 | 2493 | 3.803 | 3.794 | 3.804
0 | 2499 | 3.802 | 3.794 | 3.805
0 | 2504 | 3.801 | 3.795 | 3.803
0 | 2509 | 3.802 | 3.794 | 3.804
0 | 2514 | 3.8 | 3.795 | 3.802
0 | 2519 | 3.801 | 3.795 | 3.805
0 | 2524 | 3.802 | 3.793 | 3.803
0 | 2529 | 3.802 | 3.796 | 3.802
0 | 2534 | 3.802 | 3.794 | 3.803
0 | 2539 | 3.801 | 3.795 | 3.804
0 | 2544 | 3.803 | 3.796 | 3.804
0 | 2549 | 3.801 | 3.794 | 3.805
0 | 2554 | 3.802 | 3.793 | 3.803
0 | 2559 | 3.802 | 3.794 | 3.802
0 | 2564 | 3.801 | 3.794 | 3.802
0 | 2569 | 3.801 | 3.799 | 3.799
0 | 2574 | 3.8 | 3.795 | 3.801
0 | 2579 | 3.803 | 3.795 | 3.805
0 | 2584 | 3.802 | 3.794 | 3.802
0 | 2589 | 3.805 | 3.793 | 3.805
0 | 2594 | 3.801 | 3.796 | 3.799
0 | 2599 | 3.8 | 3.795 | 3.801
0 | 2604 | 3.801 | 3.792 | 3.8
0 | 2609 | 3.802 | 3.796 | 3.803
0 | 2614 | 3.805 | 3.793 | 3.802
0 | 2619 | 3.801 | 3.793 | 3.803
0 | 2624 | 3.802 | 3.799 | 3.804
0 | 2629 | 3.803 | 3.794 | 3.804
0 | 2635 | 3.8 | 3.793 | 3.802
0 | 2640 | 3.801 | 3.795 | 3.806
0 | 2645 | 3.802 | 3.793 | 3.803
0 | 2650 | 3.803 | 3.793 | 3.803
0 | 2655 | 3.802 | 3.794 | 3.802
0 | 2660 | 3.803 | 3.793 | 3.804
0 | 2665 | 3.802 | 3.794 | 3.804
0 | 2670 | 3.8 | 3.795 | 3.804
0 | 2675 | 3.801 | 3.793 | 3.806
0 | 2680 | 3.803 | 3.792 | 3.805
0 | 2685 | 3.804 | 3.794 | 3.803
0 | 2690 | 3.801 | 3.795 | 3.803
0 | 2695 | 3.804 | 3.793 | 3.802
0 | 2700 | 3.801 | 3.797 | 3.801
0 | 2705 | 3.802 | 3.794 | 3.802
0 | 2710 | 3.804 | 3.793 | 3.806
0 | 2715 | 3.802 | 3.797 | 3.804
0 | 2720 | 3.803 | 3.795 | 3.804
0 | 2725 | 3.802 | 3.793 | 3.803
0 | 2730 | 3.803 | 3.796 | 3.802
0 | 2735 | 3.801 | 3.796 | 3.804
0 | 2740 | 3.802 | 3.794 | 3.802
0 | 2745 | 3.802 | 3.797 | 3.801
0 | 2750 | 3.801 | 3.793 | 3.803
0 | 2755 | 3.802 | 3.793 | 3.804
0 | 2760 | 3.8 | 3.795 | 3.804
0 | 2765 | 3.802 | 3.795 | 3.801
0 | 2770 | 3.801 | 3.795 | 3.804
0 | 2776 | 3.803 | 3.798 | 3.803
0 | 2781 | 3.799 | 3.796 | 3.801
0 | 2786 | 3.801 | 3.794 | 3.804
0 | 2791 | 3.8 | 3.794 | 3.803
0 | 2796 | 3.804 | 3.793 | 3.803
0 | 2801 | 3.799 | 3.797 | 3.802
0 | 2806 | 3.802 | 3.796 | 3.803
0 | 2811 | 3.802 | 3.795 | 3.802
0 | 2816 | 3.8 | 3.793 | 3.804
0 | 2821 | 3.8 | 3.794 | 3.804
0 | 2826 | 3.802 | 3.794 | 3.803
0 | 2831 | 3.799 | 3.795 | 3.8
0 | 2836 | 3.805 | 3.793 | 3.805
0 | 2841 | 3.802 | 3.794 | 3.803
0 | 2846 | 3.802 | 3.793 | 3.803
0 | 2851 | 3.803 | 3.791 | 3.802
0 | 2856 | 3.802 | 3.793 | 3.804
0 | 2861 | 3.801 | 3.797 | 3.802
0 | 2866 | 3.802 | 3.795 | 3.8
0 | 2871 | 3.801 | 3.795 | 3.802
0 | 2876 | 3.801 | 3.796 | 3.8
0 | 2881 | 3.803 | 3.796 | 3.805
0 | 2886 | 3.802 | 3.792 | 3.806
0 | 2891 | 3.802 | 3.796 | 3.804
0 | 2896 | 3.803 | 3.793 | 3.801
0 | 2901 | 3.803 | 3.794 | 3.805
0 | 2907 | 3.805 | 3.795 | 3.804
0 | 2912 | 3.802 | 3.792 | 3.803
0 | 2917 | 3.801 | 3.794 | 3.804
0 | 2922 | 3.802 | 3.797 | 3.802
0 | 2927 | 3.8 | 3.797 | 3.805
0 | 2932 | 3.802 | 3.795 | 3.807
0 | 2937 | 3.801 | 3.795 | 3.803
0 | 2942 | 3.801 | 3.794 | 3.8
0 | 2947 | 3.801 | 3.794 | 3.804
0 | 2952 | 3.801 | 3.794 | 3.803
0 | 2957 | 3.803 | 3.792 | 3.804
0 | 2962 | 3.802 | 3.796 | 3.806
0 | 2967 | 3.803 | 3.797 | 3.803
0 | 2972 | 3.803 | 3.792 | 3.805
0 | 2977 | 3.801 | 3.797 | 3.802
0 | 2982 | 3.803 | 3.794 | 3.804
0 | 2987 | 3.8 | 3.796 | 3.804
0 | 2992 | 3.801 | 3.799 | 3.802
0 | 2997 | 3.801 | 3.795 | 3.803
0 | 3002 | 3.803 | 3.797 | 3.801
0 | 3007 | 3.802 | 3.795 | 3.806
0 | 3012 | 3.802 | 3.794 | 3.802
0 | 3017 | 3.804 | 3.794 | 3.802
0 | 3022 | 3.801 | 3.795 | 3.801
0 | 3027 | 3.803 | 3.794 | 3.802
0 | 3032 | 3.8 | 3.795 | 3.804
0 | 3038 | 3.801 | 3.795 | 3.806
0 | 3043 | 3.803 | 3.794 | 3.804
0 | 3048 | 3.804 | 3.796 | 3.804
0 | 3053 | 3.803 | 3.793 | 3.803
0 | 3058 | 3.803 | 3.792 | 3.804
0 | 3063 | 3.803 | 3.794 | 3.803
0 | 3068 | 3.803 | 3.793 | 3.803
0 | 3073 | 3.802 | 3.794 | 3.806
0 | 3078 | 3.8 | 3.792 | 3.806
0 | 3083 | 3.802 | 3.796 | 3.802
0 | 3088 | 3.802 | 3.797 | 3.803
0 | 3093 | 3.802 | 3.795 | 3.803
0 | 3098 | 3.801 | 3.793 | 3.803
0 | 3103 | 3.802 | 3.797 | 3.803
0 | 3108 | 3.802 | 3.794 | 3.803
0 | 3113 | 3.803 | 3.793 | 3.801
0 | 3118 | 3.801 | 3.797 | 3.803
0 | 3123 | 3.802 | 3.797 | 3.805
0 | 3128 | 3.801 | 3.794 | 3.804
0 | 3133 | 3.802 | 3.793 | 3.804
0 | 3138 | 3.806 | 3.792 | 3.803
0 | 3143 | 3.799 | 3.796 | 3.804
0 | 3148 | 3.799 | 3.797 | 3.803
0 | 3153 | 3.8 | 3.795 | 3.802
0 | 3158 | 3.8 | 3.796 | 3.803
0 | 3163 | 3.802 | 3.793 | 3.803
0 | 3168 | 3.804 | 3.795 | 3.804
0 | 3173 | 3.8 | 3.795 | 3.803
0 | 3178 | 3.805 | 3.792 | 3.806
0 | 3184 | 3.801 | 3.795 | 3.805
0 | 3189 | 3.804 | 3.793 | 3.802
0 | 3194 | 3.803 | 3.792 | 3.802
0 | 3199 | 3.804 | 3.794 | 3.802
0 | 3204 | 3.803 | 3.797 | 3.801
0 | 3209 | 3.803 | 3.794 | 3.803
0 | 3214 | 3.804 | 3.794 | 3.804
0 | 3219 | 3.802 | 3.795 | 3.804
0 | 3224 | 3.802 | 3.796 | 3.805
0 | 3229 | 3.803 | 3.794 | 3.804
0 | 3234 | 3.8 | 3.795 | 3.801
0 | 3239 | 3.801 | 3.792 | 3.802
0 | 3244 | 3.802 | 3.795 | 3.801
0 | 3249 | 3.805 | 3.793 | 3.804
0 | 3254 | 3.804 | 3.793 | 3.807
0 | 3259 | 3.801 | 3.797 | 3.801
0 | 3264 | 3.803 | 3.795 | 3.807
0 | 3269 | 3.8 | 3.796 | 3.8
0 | 3274 | 3.803 | 3.794 | 3.806
0 | 3279 | 3.803 | 3.796 | 3.802
0 | 3284 | 3.801 | 3.793 | 3.803
0 | 3289 | 3.802 | 3.792 | 3.802
0 | 3294 | 3.803 | 3.794 | 3.806
0 | 3299 | 3.802 | 3.795 | 3.804
0 | 3305 | 3.803 | 3.793 | 3.802
0 | 3310 | 3.803 | 3.795 | 3.804
0 | 3315 | 3.804 | 3.793 | 3.804
0 | 3320 | 3.802 | 3.796 | 3.804
0 | 3325 | 3.801 | 3.797 | 3.802
0 | 3330 | 3.803 | 3.797 | 3.802
0 | 3335 | 3.801 | 3.796 | 3.805
0 | 3340 | 3.802 | 3.794 | 3.804
0 | 3345 | 3.801 | 3.799 | 3.8
0 | 3350 | 3.805 | 3.791 | 3.807
0 | 3355 | 3.802 | 3.794 | 3.803
0 | 3360 | 3.803 | 3.793 | 3.804
0 | 3365 | 3.803 | 3.795 | 3.801
0 | 3370 | 3.802 | 3.793 | 3.803
0 | 3375 | 3.799 | 3.795 | 3.802
0 | 3380 | 3.801 | 3.796 | 3.803
0 | 3385 | 3.803 | 3.793 | 3.803
0 | 3390 | 3.802 | 3.794 | 3.803
0 | 3395 | 3.804 | 3.792 | 3.802
0 | 3400 | 3.804 | 3.791 | 3.805
0 | 3405 | 3.803 | 3.797 | 3.805
0 | 3410 | 3.805 | 3.792 | 3.803
0 | 3415 | 3.802 | 3.795 | 3.803
0 | 3420 | 3.799 | 3.795 | 3.805
0 | 3425 | 3.802 | 3.795 | 3.802
0 | 3430 | 3.804 | 3.795 | 3.803
0 | 3435 | 3.804 | 3.793 | 3.805
0 | 3441 | 3.802 | 3.794 | 3.803
0 | 3446 | 3.8 | 3.797 | 3.803
0 | 3451 | 3.801 | 3.794 | 3.804
0 | 3456 | 3.805 | 3.795 | 3.802
0 | 3461 | 3.804 | 3.791 | 3.805
0 | 3466 | 3.802 | 3.795 | 3.805
0 | 3471 | 3.803 | 3.796 | 3.804
0 | 3476 | 3.802 | 3.794 | 3.801
0 | 3481 | 3.8 | 3.796 | 3.803
0 | 3486 | 3.804 | 3.797 | 3.801
0 | 3491 | 3.802 | 3.794 | 3.804
0 | 3496 | 3.804 | 3.797 | 3.804
0 | 3501 | 3.801 | 3.797 | 3.802
0 | 3506 | 3.8 | 3.795 | 3.804
0 | 3511 | 3.8 | 3.797 | 3.803
0 | 3516 | 3.802 | 3.797 | 3.801
0 | 3521 | 3.803 | 3.796 | 3.801
0 | 3526 | 3.805 | 3.795 | 3.803
0 | 3531 | 3.802 | 3.796 | 3.801
0 | 3536 | 3.802 | 3.794 | 3.802
0 | 3541 | 3.801 | 3.797 | 3.803
0 | 3546 | 3.805 | 3.795 | 3.805
0 | 3551 | 3.802 | 3.794 | 3.804
0 | 3556 | 3.8 | 3.796 | 3.802
0 | 3562 | 3.801 | 3.794 | 3.804
0 | 3567 | 3.801 | 3.792 | 3.802
0 | 3572 | 3.802 | 3.794 | 3.802
0 | 3577 | 3.804 | 3.794 | 3.802
0 | 3582 | 3.799 | 3.795 | 3.801
0 | 3587 | 3.802 | 3.796 | 3.803
0 | 3592 | 3.803 | 3.796 | 3.804
0 | 3597 | 3.803 | 3.796 | 3.8
0 | 3602 | 3.802 | 3.797 | 3.803
0 | 3607 | 3.802 | 3.795 | 3.804
0 | 3612 | 3.802 | 3.793 | 3.803
0 | 3617 | 3.804 | 3.796 | 3.802
0 | 3622 | 3.801 | 3.796 | 3.804
0 | 3627 | 3.802 | 3.793 | 3.805
0 | 3632 | 3.802 | 3.791 | 3.805
0 | 3637 | 3.802 | 3.795 | 3.805
0 | 3642 | 3.803 | 3.797 | 3.804
0 | 3647 | 3.802 | 3.794 | 3.803
0 | 3652 | 3.802 | 3.797 | 3.804
0 | 3657 | 3.804 | 3.796 | 3.807
0 | 3662 | 3.802 | 3.795 | 3.8
0 | 3667 | 3.801 | 3.797 | 3.801
0 | 3672 | 3.801 | 3.796 | 3.804
0 | 3677 | 3.805 | 3.795 | 3.803
0 | 3682 | 3.802 | 3.795 | 3.804
0 | 3687 | 3.801 | 3.797 | 3.802
0 | 3693 | 3.803 | 3.795 | 3.804
0 | 3698 | 3.802 | 3.793 | 3.802
0 | 3703 | 3.803 | 3.797 | 3.803
0 | 3708 | 3.804 | 3.795 | 3.804
0 | 3713 | 3.801 | 3.797 | 3.803
0 | 3718 | 3.801 | 3.795 | 3.804
0 | 3723 | 3.804 | 3.791 | 3.804
0 | 3728 | 3.804 | 3.796 | 3.802
0 | 3733 | 3.801 | 3.796 | 3.802
0 | 3738 | 3.804 | 3.795 | 3.804
0 | 3743 | 3.802 | 3.796 | 3.804
0 | 3748 | 3.804 | 3.793 | 3.805
0 | 3753 | 3.802 | 3.796 | 3.803
0 | 3758 | 3.804 | 3.795 | 3.801
0 | 3763 | 3.803 | 3.796 | 3.803
0 | 3768 | 3.804 | 3.794 | 3.804
0 | 3773 | 3.801 | 3.796 | 3.801
0 | 3778 | 3.803 | 3.794 | 3.803
0 | 3783 | 3.802 | 3.795 | 3.8
0 | 3788 | 3.8 | 3.795 | 3.802
0 | 3793 | 3.806 | 3.794 | 3.804
0 | 3798 | 3.803 | 3.797 | 3.802
0 | 3803 | 3.801 | 3.794 | 3.804
0 | 3808 | 3.801 | 3.797 | 3.802
0 | 3813 | 3.802 | 3.796 | 3.801
0 | 3818 | 3.801 | 3.796 | 3.802
0 | 3824 | 3.804 | 3.793 | 3.803
0 | 3829 | 3.803 | 3.792 | 3.803
0 | 3834 | 3.801 | 3.793 | 3.804
0 | 3839 | 3.8 | 3.794 | 3.803
0 | 3844 | 3.801 | 3.795 | 3.804
0 | 3849 | 3.802 | 3.796 | 3.805
0 | 3854 | 3.802 | 3.795 | 3.803
0 | 3859 | 3.8 | 3.793 | 3.801
0 | 3864 | 3.801 | 3.793 | 3.803
0 | 3869 | 3.802 | 3.793 | 3.805
0 | 3874 | 3.802 | 3.796 | 3.804
0 | 3879 | 3.801 | 3.795 | 3.803
0 | 3884 | 3.802 | 3.794 | 3.802
0 | 3889 | 3.802 | 3.796 | 3.803
0 | 3894 | 3.802 | 3.795 | 3.805
0 | 3899 | 3.804 | 3.793 | 3.802
0 | 3904 | 3.801 | 3.793 | 3.804
0 | 3909 | 3.803 | 3.797 | 3.803
0 | 3914 | 3.805 | 3.795 | 3.805
0 | 3919 | 3.802 | 3.794 | 3.804
0 | 3924 | 3.804 | 3.792 | 3.805
0 | 3929 | 3.805 | 3.793 | 3.803
0 | 3934 | 3.801 | 3.794 | 3.802
0 | 3939 | 3.802 | 3.796 | 3.802
0 | 3944 | 3.804 | 3.794 | 3.802
0 | 3949 | 3.799 | 3.798 | 3.799
0 | 3955 | 3.802 | 3.795 | 3.803
0 | 3960 | 3.801 | 3.796 | 3.804
0 | 3965 | 3.801 | 3.795 | 3.805
0 | 3970 | 3.802 | 3.794 | 3.803
0 | 3975 | 3.802 | 3.792 | 3.806
0 | 3980 | 3.802 | 3.793 | 3.803
0 | 3985 | 3.804 | 3.793 | 3.803
0 | 3990 | 3.8 | 3.8 | 3.802
0 | 3995 | 3.802 | 3.796 | 3.804
0 | 4000 | 3.803 | 3.79 | 3.801
0 | 4005 | 3.803 | 3.798 | 3.804
0 | 4010 | 3.802 | 3.792 | 3.804
0 | 4015 | 3.801 | 3.795 | 3.804
0 | 4020 | 3.8 | 3.793 | 3.803
0 | 4025 | 3.803 | 3.797 | 3.802
0 | 4030 | 3.801 | 3.793 | 3.804
0 | 4035 | 3.801 | 3.796 | 3.805
0 | 4040 | 3.802 | 3.796 | 3.805
0 | 4045 | 3.804 | 3.796 | 3.803
0 | 4050 | 3.804 | 3.792 | 3.802
0 | 4055 | 3.802 | 3.792 | 3.803
0 | 4060 | 3.803 | 3.798 | 3.803
0 | 4065 | 3.801 | 3.795 | 3.801
0 | 4070 | 3.803 | 3.794 | 3.804
0 | 4075 | 3.804 | 3.794 | 3.802
0 | 4080 | 3.801 | 3.794 | 3.801
0 | 4085 | 3.802 | 3.796 | 3.802
0 | 4091 | 3.804 | 3.797 | 3.804
0 | 4096 | 3.8 | 3.797 | 3.802
0 | 4101 | 3.8 | 3.794 | 3.805
0 | 4106 | 3.804 | 3.793 | 3.802
0 | 4111 | 3.802 | 3.798 | 3.804
0 | 4116 | 3.805 | 3.794 | 3.805
0 | 4121 | 3.803 | 3.794 | 3.802
0 | 4126 | 3.801 | 3.797 | 3.805
0 | 4131 | 3.801 | 3.796 | 3.803
0 | 4136 | 3.801 | 3.794 | 3.803
0 | 4141 | 3.805 | 3.796 | 3.803
0 | 4146 | 3.804 | 3.794 | 3.803
0 | 4151 | 3.803 | 3.794 | 3.802
0 | 4156 | 3.803 | 3.792 | 3.803
0 | 4161 | 3.8 | 3.793 | 3.803
0 | 4166 | 3.802 | 3.793 | 3.804
0 | 4171 | 3.802 | 3.797 | 3.801
0 | 4176 | 3.801 | 3.794 | 3.804
0 | 4181 | 3.801 | 3.796 | 3.802
0 | 4186 | 3.802 | 3.797 | 3.803
0 | 4191 | 3.802 | 3.794 | 3.802
0 | 4196 | 3.802 | 3.796 | 3.802
0 | 4201 | 3.802 | 3.794 | 3.806
0 | 4206 | 3.803 | 3.795 | 3.803
0 | 4211 | 3.803 | 3.793 | 3.803
0 | 4216 | 3.804 | 3.794 | 3.804
0 | 4222 | 3.801 | 3.795 | 3.802
0 | 4227 | 3.803 | 3.794 | 3.805
0 | 4232 | 3.803 | 3.794 | 3.801
0 | 4237 | 3.802 | 3.792 | 3.803
0 | 4242 | 3.8 | 3.796 | 3.804
0 | 4247 | 3.805 | 3.79 | 3.804
0 | 4252 | 3.799 | 3.794 | 3.802
0 | 4257 | 3.805 | 3.792 | 3.804
0 | 4262 | 3.802 | 3.793 | 3.803
0 | 4267 | 3.803 | 3.796 | 3.802
0 | 4272 | 3.799 | 3.795 | 3.804
0 | 4277 | 3.804 | 3.792 | 3.804
0 | 4282 | 3.802 | 3.796 | 3.804
0 | 4287 | 3.802 | 3.795 | 3.802
0 | 4292 | 3.801 | 3.795 | 3.803
0 | 4297 | 3.805 | 3.792 | 3.804
0 | 4302 | 3.802 | 3.795 | 3.804
0 | 4307 | 3.801 | 3.793 | 3.803
0 | 4312 | 3.803 | 3.793 | 3.805
0 | 4317 | 3.801 | 3.793 | 3.8
0 | 4322 | 3.806 | 3.796 | 3.801
0 | 4327 | 3.802 | 3.795 | 3.801
0 | 4332 | 3.801 | 3.794 | 3.803
0 | 4337 | 3.805 | 3.793 | 3.804
0 | 4342 | 3.803 | 3.793 | 3.804
0 | 4347 | 3.8 | 3.793 | 3.807
0 | 4352 | 3.805 | 3.795 | 3.803
0 | 4358 | 3.802 | 3.792 | 3.804
0 | 4363 | 3.804 | 3.791 | 3.805
0 | 4368 | 3.804 | 3.794 | 3.802
0 | 4373 | 3.804 | 3.794 | 3.804
0 | 4378 | 3.805 | 3.792 | 3.804
0 | 4383 | 3.804 | 3.796 | 3.802
0 | 4388 | 3.804 | 3.793 | 3.804
0 | 4393 | 3.8 | 3.795 | 3.801
0 | 4398 | 3.802 | 3.795 | 3.8
0 | 4403 | 3.8 | 3.792 | 3.803
0 | 4408 | 3.806 | 3.795 | 3.804
0 | 4413 | 3.801 | 3.795 | 3.803
0 | 4418 | 3.805 | 3.795 | 3.804
0 | 4423 | 3.804 | 3.792 | 3.805
0 | 4428 | 3.803 | 3.794 | 3.805
0 | 4433 | 3.803 | 3.794 | 3.802
0 | 4438 | 3.802 | 3.792 | 3.802
0 | 4443 | 3.804 | 3.797 | 3.802
0 | 4448 | 3.802 | 3.793 | 3.803
0 | 4453 | 3.805 | 3.793 | 3.804
0 | 4458 | 3.803 | 3.797 | 3.803
0 | 4463 | 3.801 | 3.794 | 3.804
0 | 4468 | 3.801 | 3.793 | 3.804
0 | 4473 | 3.804 | 3.794 | 3.805
0 | 4478 | 3.8 | 3.796 | 3.801
0 | 4484 | 3.802 | 3.796 | 3.8
0 | 4489 | 3.804 | 3.796 | 3.801
0 | 4494 | 3.802 | 3.797 | 3.803
0 | 4499 | 3.801 | 3.797 | 3.804
0 | 4504 | 3.802 | 3.794 | 3.801
0 | 4509 | 3.802 | 3.795 | 3.803
0 | 4514 | 3.801 | 3.793 | 3.804
0 | 4519 | 3.801 | 3.798 | 3.8
0 | 4524 | 3.803 | 3.794 | 3.804
0 | 4529 | 3.804 | 3.795 | 3.802
0 | 4534 | 3.802 | 3.794 | 3.801
0 | 4539 | 3.802 | 3.795 | 3.801
0 | 4544 | 3.802 | 3.794 | 3.8
0 | 4549 | 3.803 | 3.795 | 3.802
0 | 4554 | 3.802 | 3.793 | 3.8
0 | 4559 | 3.805 | 3.791 | 3.804
0 | 4564 | 3.802 | 3.793 | 3.806
0 | 4569 | 3.805 | 3.791 | 3.805
0 | 4574 | 3.802 | 3.793 | 3.804
0 | 4579 | 3.802 | 3.793 | 3.806
0 | 4584 | 3.803 | 3.794 | 3.805
0 | 4589 | 3.803 | 3.796 | 3.803
0 | 4594 | 3.801 | 3.795 | 3.803
0 | 4599 | 3.804 | 3.791 | 3.803
0 | 4604 | 3.802 | 3.794 | 3.804
0 | 4609 | 3.804 | 3.794 | 3.801
0 | 4615 | 3.8 | 3.794 | 3.802
0 | 4620 | 3.802 | 3.797 | 3.804
0 | 4625 | 3.803 | 3.798 | 3.803
0 | 4630 | 3.802 | 3.795 | 3.803
0 | 4635 | 3.804 | 3.794 | 3.804
0 | 4640 | 3.804 | 3.795 | 3.802
0 | 4645 | 3.803 | 3.793 | 3.802
0 | 4650 | 3.803 | 3.793 | 3.805
0 | 4655 | 3.802 | 3.795 | 3.801
0 | 4660 | 3.801 | 3.795 | 3.805
0 | 4665 | 3.802 | 3.797 | 3.804
0 | 4670 | 3.802 | 3.793 | 3.804
0 | 4675 | 3.804 | 3.795 | 3.802
0 | 4680 | 3.801 | 3.793 | 3.805
0 | 4685 | 3.803 | 3.795 | 3.802
0 | 4690 | 3.802 | 3.795 | 3.802
0 | 4695 | 3.801 | 3.794 | 3.802
0 | 4700 | 3.802 | 3.792 | 3.804
0 | 4705 | 3.804 | 3.791 | 3.805
0 | 4710 | 3.804 | 3.794 | 3.803
0 | 4715 | 3.8 | 3.795 | 3.801
0 | 4720 | 3.803 | 3.795 | 3.802
0 | 4725 | 3.804 | 3.794 | 3.803
0 | 4730 | 3.803 | 3.795 | 3.802
0 | 4735 | 3.801 | 3.796 | 3.804
0 | 4740 | 3.801 | 3.795 | 3.804
0 | 4745 | 3.801 | 3.797 | 3.805
0 | 4751 | 3.802 | 3.795 | 3.802
0 | 4756 | 3.802 | 3.793 | 3.802
0 | 4761 | 3.803 | 3.795 | 3.804
0 | 4766 | 3.802 | 3.797 | 3.8
0 | 4771 | 3.801 | 3.794 | 3.803
0 | 4776 | 3.802 | 3.796 | 3.806
0 | 4781 | 3.8 | 3.793 | 3.803
0 | 4786 | 3.803 | 3.794 | 3.801
0 | 4791 | 3.803 | 3.794 | 3.801
0 | 4796 | 3.8 | 3.795 | 3.805
0 | 4801 | 3.801 | 3.796 | 3.803
0 | 4806 | 3.802 | 3.796 | 3.802
0 | 4811 | 3.802 | 3.795 | 3.803
0 | 4816 | 3.801 | 3.797 | 3.803
0 | 4821 | 3.802 | 3.795 | 3.801
0 | 4826 | 3.801 | 3.794 | 3.803
0 | 4831 | 3.802 | 3.794 | 3.804
0 | 4836 | 3.804 | 3.793 | 3.803
0 | 4841 | 3.804 | 3.793 | 3.8
0 | 4846 | 3.801 | 3.795 | 3.802
0 | 4851 | 3.803 | 3.794 | 3.806
0 | 4856 | 3.805 | 3.793 | 3.804
0 | 4861 | 3.805 | 3.796 | 3.803
0 | 4866 | 3.803 | 3.792 | 3.805
0 | 4871 | 3.801 | 3.797 | 3.806
0 | 4876 | 3.803 | 3.793 | 3.802
0 | 4881 | 3.801 | 3.795 | 3.801
0 | 4886 | 3.8 | 3.794 | 3.804
0 | 4892 | 3.803 | 3.794 | 3.804
0 | 4897 | 3.803 | 3.795 | 3.803
0 | 4902 | 3.804 | 3.793 | 3.803
0 | 4907 | 3.803 | 3.794 | 3.802
0 | 4912 | 3.803 | 3.795 | 3.801
0 | 4917 | 3.803 | 3.795 | 3.803
0 | 4922 | 3.803 | 3.793 | 3.805
0 | 4927 | 3.803 | 3.79 | 3.802
0 | 4932 | 3.802 | 3.795 | 3.801
0 | 4937 | 3.803 | 3.797 | 3.803
0 | 4942 | 3.802 | 3.794 | 3.804
0 | 4947 | 3.803 | 3.794 | 3.803
0 | 4952 | 3.803 | 3.795 | 3.802
0 | 4957 | 3.804 | 3.793 | 3.806
0 | 4962 | 3.804 | 3.796 | 3.803
0 | 4967 | 3.804 | 3.795 | 3.802
0 | 4972 | 3.802 | 3.795 | 3.805
0 | 4977 | 3.804 | 3.795 | 3.802
0 | 4982 | 3.802 | 3.794 | 3.801
0 | 4987 | 3.805 | 3.793 | 3.801
0 | 4992 | 3.803 | 3.795 | 3.805
0 | 4997 | 3.801 | 3.794 | 3.801
0 | 5002 | 3.802 | 3.794 | 3.805
0 | 5007 | 3.8 | 3.796 | 3.802
0 | 5012 | 3.801 | 3.795 | 3.802
0 | 5017 | 3.802 | 3.792 | 3.802
0 | 5023 | 3.799 | 3.794 | 3.804
0 | 5028 | 3.799 | 3.793 | 3.803
0 | 5033 | 3.802 | 3.796 | 3.802
0 | 5038 | 3.802 | 3.793 | 3.803
0 | 5043 | 3.802 | 3.793 | 3.804
0 | 5048 | 3.801 | 3.794 | 3.802
0 | 5053 | 3.804 | 3.792 | 3.804
0 | 5058 | 3.801 | 3.793 | 3.799
0 | 5063 | 3.8 | 3.793 | 3.804
0 | 5068 | 3.804 | 3.796 | 3.802
0 | 5073 | 3.805 | 3.793 | 3.804
0 | 5078 | 3.801 | 3.796 | 3.803
0 | 5083 | 3.804 | 3.793 | 3.803
0 | 5088 | 3.802 | 3.793 | 3.803
0 | 5093 | 3.801 | 3.794 | 3.801
0 | 5098 | 3.804 | 3.791 | 3.807
0 | 5103 | 3.804 | 3.794 | 3.803
0 | 5108 | 3.802 | 3.796 | 3.802
0 | 5113 | 3.802 | 3.794 | 3.802
0 | 5118 | 3.801 | 3.795 | 3.805
0 | 5123 | 3.806 | 3.796 | 3.802
0 | 5128 | 3.802 | 3.794 | 3.802
0 | 5133 | 3.801 | 3.793 | 3.803
0 | 5138 | 3.803 | 3.793 | 3.803
0 | 5143 | 3.799 | 3.799 | 3.803
0 | 5148 | 3.802 | 3.794 | 3.802
0 | 5154 | 3.8 | 3.796 | 3.803
0 | 5159 | 3.8 | 3.795 | 3.802
0 | 5164 | 3.802 | 3.796 | 3.801
0 | 5169 | 3.802 | 3.797 | 3.801
0 | 5174 | 3.802 | 3.797 | 3.801
0 | 5179 | 3.802 | 3.794 | 3.803
0 | 5184 | 3.805 | 3.794 | 3.801
0 | 5189 | 3.802 | 3.795 | 3.803
0 | 5194 | 3.804 | 3.794 | 3.802
0 | 5199 | 3.802 | 3.794 | 3.803
0 | 5204 | 3.803 | 3.793 | 3.804
0 | 5209 | 3.801 | 3.793 | 3.804
0 | 5214 | 3.799 | 3.797 | 3.802
0 | 5219 | 3.801 | 3.795 | 3.802
0 | 5224 | 3.804 | 3.794 | 3.802
0 | 5229 | 3.802 | 3.797 | 3.802
0 | 5234 | 3.802 | 3.798 | 3.802
0 | 5239 | 3.8 | 3.794 | 3.806
0 | 5244 | 3.802 | 3.794 | 3.802
0 | 5249 | 3.801 | 3.796 | 3.803
0 | 5254 | 3.802 | 3.796 | 3.803
0 | 5259 | 3.802 | 3.795 | 3.801
0 | 5264 | 3.8 | 3.793 | 3.804
0 | 5269 | 3.802 | 3.795 | 3.803
0 | 5274 | 3.803 | 3.794 | 3.8
0 | 5279 | 3.802 | 3.794 | 3.801
0 | 5285 | 3.802 | 3.796 | 3.805
0 | 5290 | 3.803 | 3.795 | 3.802
0 | 5295 | 3.802 | 3.796 | 3.804
0 | 5300 | 3.804 | 3.793 | 3.805
0 | 5305 | 3.801 | 3.794 | 3.804
0 | 5310 | 3.806 | 3.792 | 3.804
0 | 5315 | 3.8 | 3.794 | 3.801
0 | 5320 | 3.802 | 3.795 | 3.802
0 | 5325 | 3.804 | 3.794 | 3.804
0 | 5330 | 3.804 | 3.797 | 3.802
0 | 5335 | 3.804 | 3.794 | 3.803
0 | 5340 | 3.806 | 3.792 | 3.806
0 | 5345 | 3.799 | 3.795 | 3.804
0 | 5350 | 3.805 | 3.792 | 3.803
0 | 5355 | 3.802 | 3.792 | 3.806
0 | 5360 | 3.802 | 3.794 | 3.801
0 | 5365 | 3.801 | 3.794 | 3.804
0 | 5370 | 3.803 | 3.794 | 3.804
0 | 5375 | 3.8 | 3.792 | 3.805
0 | 5380 | 3.801 | 3.795 | 3.8
0 | 5385 | 3.803 | 3.796 | 3.801
0 | 5390 | 3.801 | 3.799 | 3.802
0 | 5395 | 3.804 | 3.793 | 3.803
0 | 5400 | 3.803 | 3.796 | 3.798
0 | 5405 | 3.803 | 3.793 | 3.803
0 | 5410 | 3.804 | 3.795 | 3.799
0 | 5415 | 3.8 | 3.797 | 3.799
0 | 5421 | 3.805 | 3.794 | 3.802
0 | 5426 | 3.799 | 3.794 | 3.804
0 | 5431 | 3.803 | 3.791 | 3.804
0 | 5436 | 3.802 | 3.792 | 3.803
0 | 5441 | 3.801 | 3.795 | 3.804
0 | 5446 | 3.801 | 3.794 | 3.803
0 | 5451 | 3.801 | 3.796 | 3.804
0 | 5456 | 3.802 | 3.796 | 3.8
0 | 5461 | 3.8 | 3.794 | 3.802
0 | 5466 | 3.801 | 3.797 | 3.803
0 | 5471 | 3.804 | 3.79 | 3.804
0 | 5476 | 3.801 | 3.797 | 3.802
0 | 5481 | 3.802 | 3.794 | 3.801
0 | 5486 | 3.804 | 3.794 | 3.803
0 | 5491 | 3.801 | 3.794 | 3.8
0 | 5496 | 3.805 | 3.795 | 3.806
0 | 5501 | 3.803 | 3.795 | 3.804
0 | 5506 | 3.802 | 3.793 | 3.804
0 | 5511 | 3.802 | 3.798 | 3.8
0 | 5516 | 3.8 | 3.794 | 3.803
0 | 5521 | 3.802 | 3.793 | 3.802
0 | 5526 | 3.805 | 3.791 | 3.805
0 | 5531 | 3.803 | 3.793 | 3.803
0 | 5536 | 3.804 | 3.795 | 3.805
0 | 5541 | 3.803 | 3.795 | 3.802
0 | 5546 | 3.804 | 3.792 | 3.803
0 | 5552 | 3.805 | 3.793 | 3.803
0 | 5557 | 3.803 | 3.796 | 3.802
0 | 5562 | 3.803 | 3.796 | 3.804
0 | 5567 | 3.802 | 3.797 | 3.802
0 | 5572 | 3.802 | 3.796 | 3.8
0 | 5577 | 3.801 | 3.794 | 3.806
0 | 5582 | 3.801 | 3.795 | 3.8
0 | 5587 | 3.801 | 3.793 | 3.803
0 | 5592 | 3.804 | 3.791 | 3.803
0 | 5597 | 3.804 | 3.794 | 3.804
0 | 5602 | 3.803 | 3.792 | 3.805
0 | 5607 | 3.801 | 3.794 | 3.804
0 | 5612 | 3.802 | 3.794 | 3.801
0 | 5617 | 3.801 | 3.793 | 3.803
0 | 5622 | 3.801 | 3.794 | 3.803
0 | 5627 | 3.802 | 3.796 | 3.803
0 | 5632 | 3.801 | 3.795 | 3.803
0 | 5637 | 3.802 | 3.793 | 3.806
0 | 5642 | 3.801 | 3.797 | 3.803
0 | 5647 | 3.803 | 3.794 | 3.802
0 | 5652 | 3.801 | 3.792 | 3.802
0 | 5657 | 3.801 | 3.794 | 3.802
0 | 5662 | 3.801 | 3.794 | 3.804
0 | 5667 | 3.802 | 3.792 | 3.805
0 | 5672 | 3.801 | 3.797 | 3.804
0 | 5677 | 3.8 | 3.793 | 3.804
0 | 5682 | 3.801 | 3.794 | 3.804
0 | 5687 | 3.803 | 3.796 | 3.8
0 | 5693 | 3.802 | 3.793 | 3.803
0 | 5698 | 3.803 | 3.796 | 3.803
0 | 5703 | 3.804 | 3.794 | 3.803
0 | 5708 | 3.805 | 3.791 | 3.807
0 | 5713 | 3.802 | 3.794 | 3.801
0 | 5718 | 3.802 | 3.795 | 3.802
0 | 5723 | 3.801 | 3.791 | 3.805
0 | 5728 | 3.8 | 3.792 | 3.804
0 | 5733 | 3.8 | 3.794 | 3.801
0 | 5738 | 3.801 | 3.795 | 3.802
0 | 5743 | 3.801 | 3.793 | 3.801
0 | 5748 | 3.804 | 3.793 | 3.799
0 | 5753 | 3.799 | 3.795 | 3.801
0 | 5758 | 3.804 | 3.792 | 3.802
0 | 5763 | 3.8 | 3.798 | 3.802
0 | 5768 | 3.804 | 3.795 | 3.8
0 | 5773 | 3.801 | 3.795 | 3.805
0 | 5778 | 3.803 | 3.793 | 3.801
0 | 5783 | 3.802 | 3.793 | 3.802
0 | 5788 | 3.803 | 3.795 | 3.803
0 | 5793 | 3.804 | 3.794 | 3.802
0 | 5798 | 3.805 | 3.792 | 3.803
0 | 5803 | 3.801 | 3.793 | 3.802
0 | 5808 | 3.801 | 3.795 | 3.802
0 | 5813 | 3.803 | 3.795 | 3.801
0 | 5818 | 3.804 | 3.795 | 3.799
0 | 5823 | 3.803 | 3.793 | 3.802
0 | 5829 | 3.802 | 3.795 | 3.801
0 | 5834 | 3.798 | 3.796 | 3.802
0 | 5839 | 3.802 | 3.797 | 3.802
0 | 5844 | 3.801 | 3.796 | 3.804
0 | 5849 | 3.804 | 3.795 | 3.802
0 | 5854 | 3.803 | 3.795 | 3.803
0 | 5859 | 3.803 | 3.796 | 3.806
0 | 5864 | 3.802 | 3.796 | 3.802
0 | 5869 | 3.801 | 3.795 | 3.802
0 | 5874 | 3.801 | 3.794 | 3.804
0 | 5879 | 3.8 | 3.796 | 3.803
0 | 5884 | 3.799 | 3.796 | 3.802
0 | 5889 | 3.799 | 3.795 | 3.8
0 | 5894 | 3.799 | 3.796 | 3.806
0 | 5899 | 3.804 | 3.794 | 3.803
0 | 5904 | 3.8 | 3.794 | 3.801
0 | 5909 | 3.8 | 3.794 | 3.802
0 | 5914 | 3.804 | 3.795 | 3.802
0 | 5919 | 3.804 | 3.796 | 3.804
0 | 5924 | 3.801 | 3.794 | 3.8
0 | 5929 | 3.804 | 3.795 | 3.802
0 | 5934 | 3.799 | 3.794 | 3.803
0 | 5939 | 3.802 | 3.794 | 3.803
0 | 5944 | 3.803 | 3.794 | 3.804
0 | 5950 | 3.803 | 3.794 | 3.804
0 | 5955 | 3.802 | 3.794 | 3.804
0 | 5960 | 3.802 | 3.797 | 3.8
0 | 5965 | 3.802 | 3.797 | 3.8
0 | 5970 | 3.802 | 3.796 | 3.804
0 | 5975 | 3.8 | 3.794 | 3.802
0 | 5980 | 3.802 | 3.796 | 3.801
0 | 5985 | 3.802 | 3.794 | 3.801
0 | 5990 | 3.8 | 3.794 | 3.801
0 | 5995 | 3.801 | 3.795 | 3.803
0 | 6000 | 3.801 | 3.794 | 3.805
0 | 6005 | 3.801 | 3.797 | 3.805
0 | 6010 | 3.803 | 3.793 | 3.8
0 | 6015 | 3.802 | 3.795 | 3.803
0 | 6020 | 3.801 | 3.793 | 3.801
0 | 6025 | 3.802 | 3.796 | 3.803
0 | 6030 | 3.803 | 3.793 | 3.803
0 | 6035 | 3.801 | 3.796 | 3.8
0 | 6040 | 3.801 | 3.793 | 3.806
0 | 6045 | 3.798 | 3.793 | 3.802
0 | 6050 | 3.799 | 3.795 | 3.802
0 | 6055 | 3.8 | 3.796 | 3.801
0 | 6060 | 3.803 | 3.796 | 3.803
0 | 6065 | 3.802 | 3.793 | 3.804
0 | 6070 | 3.803 | 3.793 | 3.803
0 | 6075 | 3.804 | 3.793 | 3.805
0 | 6080 | 3.803 | 3.791 | 3.803
0 | 6086 | 3.804 | 3.793 | 3.805
0 | 6091 | 3.805 | 3.793 | 3.803
0 | 6096 | 3.799 | 3.793 | 3.803
0 | 6101 | 3.802 | 3.795 | 3.801
0 | 6106 | 3.802 | 3.797 | 3.803
0 | 6111 | 3.803 | 3.794 | 3.803
0 | 6116 | 3.799 | 3.796 | 3.802
0 | 6121 | 3.802 | 3.794 | 3.802
0 | 6126 | 3.802 | 3.793 | 3.802
0 | 6131 | 3.802 | 3.796 | 3.802
0 | 6136 | 3.802 | 3.793 | 3.806
0 | 6141 | 3.803 | 3.796 | 3.801
0 | 6146 | 3.805 | 3.793 | 3.801
0 | 6151 | 3.801 | 3.792 | 3.804
0 | 6156 | 3.802 | 3.795 | 3.805
0 | 6161 | 3.804 | 3.791 | 3.801
0 | 6166 | 3.802 | 3.796 | 3.804
0 | 6171 | 3.801 | 3.791 | 3.803
0 | 6176 | 3.802 | 3.795 | 3.802
0 | 6181 | 3.804 | 3.796 | 3.803
0 | 6186 | 3.8 | 3.794 | 3.803
0 | 6191 | 3.8 | 3.794 | 3.8
0 | 6196 | 3.799 | 3.795 | 3.803
0 | 6201 | 3.803 | 3.794 | 3.806
0 | 6206 | 3.802 | 3.795 | 3.8
0 | 6211 | 3.802 | 3.793 | 3.802
0 | 6216 | 3.802 | 3.795 | 3.803
0 | 6222 | 3.804 | 3.793 | 3.804
0 | 6227 | 3.799 | 3.798 | 3.801
0 | 6232 | 3.803 | 3.797 | 3.801
0 | 6237 | 3.803 | 3.794 | 3.803
0 | 6242 | 3.801 | 3.795 | 3.8
0 | 6247 | 3.799 | 3.795 | 3.801
0 | 6252 | 3.802 | 3.796 | 3.803
0 | 6257 | 3.804 | 3.793 | 3.801
0 | 6262 | 3.801 | 3.797 | 3.804
0 | 6267 | 3.803 | 3.791 | 3.806
0 | 6272 | 3.8 | 3.797 | 3.801
0 | 6277 | 3.799 | 3.797 | 3.805
0 | 6282 | 3.801 | 3.795 | 3.804
0 | 6287 | 3.803 | 3.794 | 3.8
0 | 6292 | 3.801 | 3.794 | 3.803
0 | 6297 | 3.801 | 3.796 | 3.801
0 | 6302 | 3.802 | 3.792 | 3.802
0 | 6307 | 3.801 | 3.795 | 3.801
0 | 6312 | 3.804 | 3.795 | 3.803
0 | 6317 | 3.804 | 3.796 | 3.803
0 | 6322 | 3.802 | 3.793 | 3.801
0 | 6327 | 3.806 | 3.796 | 3.801
0 | 6332 | 3.801 | 3.797 | 3.802
0 | 6337 | 3.803 | 3.793 | 3.802
0 | 6342 | 3.801 | 3.795 | 3.804
0 | 6347 | 3.8 | 3.792 | 3.804
0 | 6353 | 3.8 | 3.795 | 3.804
0 | 6358 | 3.802 | 3.795 | 3.805
0 | 6363 | 3.802 | 3.796 | 3.805
0 | 6368 | 3.804 | 3.792 | 3.802
0 | 6373 | 3.799 | 3.796 | 3.802
0 | 6378 | 3.802 | 3.795 | 3.804
0 | 6383 | 3.801 | 3.798 | 3.801
0 | 6388 | 3.801 | 3.796 | 3.801
0 | 6393 | 3.805 | 3.792 | 3.805
0 | 6398 | 3.804 | 3.794 | 3.802
0 | 6403 | 3.799 | 3.797 | 3.803
0 | 6408 | 3.804 | 3.794 | 3.805
0 | 6413 | 3.802 | 3.793 | 3.802
0 | 6418 | 3.799 | 3.795 | 3.803
0 | 6423 | 3.8 | 3.799 | 3.801
0 | 6428 | 3.801 | 3.795 | 3.803
0 | 6433 | 3.804 | 3.793 | 3.802
0 | 6438 | 3.802 | 3.794 | 3.802
0 | 6443 | 3.803 | 3.795 | 3.802
0 | 6448 | 3.8 | 3.793 | 3.802
0 | 6453 | 3.8 | 3.795 | 3.802
0 | 6458 | 3.802 | 3.797 | 3.802
0 | 6463 | 3.801 | 3.794 | 3.801
0 | 6468 | 3.804 | 3.794 | 3.802
0 | 6473 | 3.8 | 3.793 | 3.804
0 | 6478 | 3.801 | 3.795 | 3.802
0 | 6483 | 3.802 | 3.795 | 3.802
0 | 6488 | 3.801 | 3.797 | 3.803
0 | 6493 | 3.805 | 3.796 | 3.802
0 | 6499 | 3.803 | 3.795 | 3.8
0 | 6504 | 3.799 | 3.797 | 3.802
0 | 6509 | 3.802 | 3.797 | 3.804
0 | 6514 | 3.802 | 3.795 | 3.805
0 | 6519 | 3.804 | 3.792 | 3.802
0 | 6524 | 3.804 | 3.795 | 3.803
0 | 6529 | 3.801 | 3.798 | 3.803
0 | 6534 | 3.801 | 3.795 | 3.802
0 | 6539 | 3.802 | 3.793 | 3.802
0 | 6544 | 3.802 | 3.793 | 3.803
0 | 6549 | 3.801 | 3.795 | 3.804
0 | 6554 | 3.801 | 3.794 | 3.802
0 | 6559 | 3.797 | 3.797 | 3.8
0 | 6564 | 3.804 | 3.793 | 3.806
0 | 6569 | 3.801 | 3.796 | 3.801
0 | 6574 | 3.803 | 3.799 | 3.803
0 | 6579 | 3.801 | 3.794 | 3.803
0 | 6584 | 3.801 | 3.797 | 3.805
0 | 6589 | 3.8 | 3.795 | 3.799
0 | 6594 | 3.8 | 3.796 | 3.803
0 | 6599 | 3.801 | 3.794 | 3.803
0 | 6604 | 3.802 | 3.794 | 3.805
0 | 6609 | 3.802 | 3.792 | 3.8
0 | 6614 | 3.801 | 3.792 | 3.804
0 | 6619 | 3.799 | 3.795 | 3.799
0 | 6624 | 3.8 | 3.793 | 3.802
0 | 6629 | 3.805 | 3.792 | 3.802
0 | 6635 | 3.804 | 3.793 | 3.801
0 | 6640 | 3.802 | 3.794 | 3.807
0 | 6645 | 3.801 | 3.793 | 3.802
0 | 6650 | 3.801 | 3.797 | 3.799
0 | 6655 | 3.805 | 3.794 | 3.803
0 | 6660 | 3.8 | 3.799 | 3.801
0 | 6665 | 3.804 | 3.791 | 3.805
0 | 6670 | 3.803 | 3.795 | 3.801
0 | 6675 | 3.8 | 3.795 | 3.8
0 | 6680 | 3.801 | 3.796 | 3.802
0 | 6685 | 3.801 | 3.795 | 3.803
0 | 6690 | 3.802 | 3.794 | 3.802
0 | 6695 | 3.802 | 3.796 | 3.802
0 | 6700 | 3.803 | 3.796 | 3.802
0 | 6705 | 3.804 | 3.795 | 3.801
0 | 6710 | 3.803 | 3.795 | 3.802
0 | 6715 | 3.8 | 3.795 | 3.802
0 | 6720 | 3.801 | 3.793 | 3.801
0 | 6725 | 3.802 | 3.794 | 3.804
0 | 6730 | 3.803 | 3.794 | 3.801
0 | 6735 | 3.802 | 3.791 | 3.802
0 | 6740 | 3.801 | 3.797 | 3.801
0 | 6745 | 3.799 | 3.795 | 3.8
0 | 6750 | 3.799 | 3.794 | 3.801
0 | 6755 | 3.801 | 3.796 | 3.802
0 | 6760 | 3.803 | 3.794 | 3.801
0 | 6765 | 3.799 | 3.794 | 3.8
0 | 6770 | 3.801 | 3.792 | 3.804
0 | 6776 | 3.803 | 3.796 | 3.803
0 | 6781 | 3.799 | 3.795 | 3.803
0 | 6786 | 3.801 | 3.794 | 3.802
0 | 6791 | 3.802 | 3.794 | 3.803
0 | 6796 | 3.799 | 3.797 | 3.801
0 | 6801 | 3.801 | 3.797 | 3.802
0 | 6806 | 3.8 | 3.794 | 3.802
0 | 6811 | 3.805 | 3.794 | 3.804
0 | 6816 | 3.802 | 3.795 | 3.802
0 | 6821 | 3.799 | 3.794 | 3.802
0 | 6826 | 3.802 | 3.795 | 3.804
0 | 6831 | 3.801 | 3.795 | 3.802
0 | 6836 | 3.805 | 3.797 | 3.8
0 | 6841 | 3.801 | 3.796 | 3.804
0 | 6846 | 3.802 | 3.796 | 3.8
0 | 6851 | 3.804 | 3.795 | 3.8
0 | 6856 | 3.8 | 3.793 | 3.804
0 | 6861 | 3.802 | 3.796 | 3.8
0 | 6866 | 3.799 | 3.793 | 3.802
0 | 6871 | 3.799 | 3.799 | 3.801
0 | 6876 | 3.801 | 3.793 | 3.801
0 | 6881 | 3.798 | 3.796 | 3.802
0 | 6886 | 3.803 | 3.796 | 3.8
0 | 6891 | 3.802 | 3.796 | 3.8
0 | 6896 | 3.802 | 3.794 | 3.803
0 | 6901 | 3.801 | 3.793 | 3.801
0 | 6907 | 3.801 | 3.795 | 3.8
0 | 6912 | 3.804 | 3.793 | 3.803
0 | 6917 | 3.8 | 3.796 | 3.803
0 | 6922 | 3.803 | 3.796 | 3.802
0 | 6927 | 3.803 | 3.794 | 3.802
0 | 6932 | 3.801 | 3.795 | 3.806
0 | 6937 | 3.799 | 3.795 | 3.802
0 | 6942 | 3.801 | 3.795 | 3.801
0 | 6947 | 3.802 | 3.795 | 3.8
0 | 6952 | 3.805 | 3.792 | 3.803
0 | 6957 | 3.802 | 3.793 | 3.803
0 | 6962 | 3.801 | 3.796 | 3.8
0 | 6967 | 3.802 | 3.793 | 3.803
0 | 6972 | 3.799 | 3.794 | 3.804
0 | 6977 | 3.806 | 3.795 | 3.803
0 | 6982 | 3.8 | 3.793 | 3.801
0 | 6987 | 3.8 | 3.797 | 3.803
0 | 6992 | 3.801 | 3.796 | 3.8
0 | 6997 | 3.802 | 3.794 | 3.803
0 | 7002 | 3.801 | 3.793 | 3.804
0 | 7007 | 3.803 | 3.796 | 3.803
0 | 7012 | 3.802 | 3.795 | 3.802
0 | 7017 | 3.801 | 3.793 | 3.802
0 | 7022 | 3.8 | 3.795 | 3.804
0 | 7027 | 3.799 | 3.797 | 3.799
0 | 7032 | 3.799 | 3.794 | 3.8
0 | 7037 | 3.801 | 3.794 | 3.8
0 | 7043 | 3.8 | 3.796 | 3.799
0 | 7048 | 3.8 | 3.796 | 3.803
0 | 7053 | 3.802 | 3.795 | 3.805
0 | 7058 | 3.805 | 3.792 | 3.802
0 | 7063 | 3.801 | 3.794 | 3.803
0 | 7068 | 3.803 | 3.794 | 3.801
0 | 7073 | 3.803 | 3.793 | 3.802
0 | 7078 | 3.803 | 3.794 | 3.802
0 | 7083 | 3.802 | 3.795 | 3.8
0 | 7088 | 3.802 | 3.792 | 3.802
0 | 7093 | 3.802 | 3.793 | 3.804
0 | 7098 | 3.803 | 3.794 | 3.8
0 | 7103 | 3.802 | 3.794 | 3.803
0 | 7108 | 3.803 | 3.795 | 3.804
0 | 7113 | 3.804 | 3.793 | 3.8
0 | 7118 | 3.799 | 3.793 | 3.802
0 | 7123 | 3.802 | 3.793 | 3.801
0 | 7128 | 3.803 | 3.793 | 3.803
0 | 7133 | 3.803 | 3.794 | 3.804
0 | 7138 | 3.799 | 3.795 | 3.801
0 | 7143 | 3.803 | 3.794 | 3.802
0 | 7148 | 3.804 | 3.793 | 3.804
0 | 7153 | 3.804 | 3.795 | 3.801
0 | 7158 | 3.803 | 3.792 | 3.804
0 | 7163 | 3.804 | 3.794 | 3.802
0 | 7168 | 3.801 | 3.794 | 3.803
0 | 7174 | 3.802 | 3.795 | 3.802
0 | 7179 | 3.803 | 3.794 | 3.803
0 | 7184 | 3.802 | 3.795 | 3.801
0 | 7189 | 3.801 | 3.793 | 3.802
0 | 7194 | 3.801 | 3.794 | 3.801
0 | 7199 | 3.801 | 3.795 | 3.801
0.3 | 1.073 | 3.804 | 3.796 | 3.806
0.3 | 1.227 | 3.775 | 3.761 | 3.78
0.3 | 5.068 | 3.772 | 3.758 | 3.775
0.3 | 10.13 | 3.773 | 3.755 | 3.775
0.3 | 15.15 | 3.768 | 3.753 | 3.775
0.3 | 20.18 | 3.77 | 3.754 | 3.771
0.3 | 25.21 | 3.768 | 3.753 | 3.77
0.3 | 30.26 | 3.764 | 3.751 | 3.772
0.3 | 35.3 | 3.763 | 3.75 | 3.766
0.3 | 40.34 | 3.762 | 3.749 | 3.769
0.3 | 45.38 | 3.764 | 3.749 | 3.769
0.3 | 50.42 | 3.761 | 3.748 | 3.764
0.3 | 55.46 | 3.763 | 3.748 | 3.767
0.3 | 60.51 | 3.76 | 3.746 | 3.765
0.3 | 65.53 | 3.763 | 3.746 | 3.763
0.3 | 70.58 | 3.76 | 3.748 | 3.764
0.3 | 75.61 | 3.757 | 3.748 | 3.765
0.3 | 80.64 | 3.759 | 3.745 | 3.764
0.3 | 85.69 | 3.762 | 3.746 | 3.764
0.3 | 90.7 | 3.76 | 3.745 | 3.761
0.3 | 95.76 | 3.756 | 3.745 | 3.76
0.3 | 100.8 | 3.758 | 3.742 | 3.762
0.3 | 105.8 | 3.754 | 3.746 | 3.76
0.3 | 110.8 | 3.755 | 3.749 | 3.756
0.3 | 115.9 | 3.756 | 3.746 | 3.757
0.3 | 120.9 | 3.755 | 3.744 | 3.759
0.3 | 126 | 3.755 | 3.745 | 3.758
0.3 | 131.1 | 3.752 | 3.744 | 3.755
0.3 | 136.1 | 3.754 | 3.741 | 3.759
0.3 | 141.1 | 3.754 | 3.744 | 3.757
0.3 | 146.2 | 3.753 | 3.744 | 3.758
0.3 | 151.2 | 3.754 | 3.742 | 3.754
0.3 | 156.2 | 3.752 | 3.741 | 3.758
0.3 | 161.3 | 3.751 | 3.744 | 3.752
0.3 | 166.3 | 3.751 | 3.742 | 3.753
0.3 | 171.4 | 3.75 | 3.742 | 3.753
0.3 | 176.4 | 3.744 | 3.745 | 3.753
0.3 | 181.4 | 3.747 | 3.743 | 3.755
0.3 | 186.4 | 3.748 | 3.744 | 3.755
0.3 | 191.5 | 3.747 | 3.744 | 3.749
0.3 | 196.5 | 3.746 | 3.741 | 3.755
0.3 | 201.6 | 3.747 | 3.743 | 3.75
0.3 | 206.6 | 3.744 | 3.745 | 3.75
0.3 | 211.6 | 3.745 | 3.74 | 3.752
0.3 | 216.7 | 3.743 | 3.744 | 3.75
0.3 | 221.7 | 3.746 | 3.739 | 3.752
0.3 | 226.8 | 3.746 | 3.738 | 3.752
0.3 | 231.8 | 3.745 | 3.741 | 3.748
0.3 | 236.8 | 3.744 | 3.74 | 3.747
0.3 | 241.9 | 3.742 | 3.741 | 3.749
0.3 | 246.9 | 3.744 | 3.742 | 3.751
0.3 | 251.9 | 3.745 | 3.739 | 3.746
0.3 | 257 | 3.744 | 3.738 | 3.748
0.3 | 262 | 3.742 | 3.742 | 3.746
0.3 | 267.1 | 3.743 | 3.741 | 3.747
0.3 | 272.1 | 3.745 | 3.74 | 3.745
0.3 | 277.1 | 3.741 | 3.742 | 3.745
0.3 | 282.2 | 3.742 | 3.739 | 3.743
0.3 | 287.2 | 3.742 | 3.741 | 3.746
0.3 | 292.3 | 3.741 | 3.737 | 3.745
0.3 | 297.3 | 3.74 | 3.738 | 3.744
0.3 | 302.3 | 3.74 | 3.739 | 3.743
0.3 | 307.3 | 3.74 | 3.737 | 3.745
0.3 | 312.4 | 3.74 | 3.736 | 3.746
0.3 | 317.4 | 3.739 | 3.739 | 3.745
0.3 | 322.5 | 3.739 | 3.74 | 3.745
0.3 | 327.5 | 3.74 | 3.737 | 3.743
0.3 | 332.5 | 3.738 | 3.738 | 3.743
0.3 | 337.6 | 3.738 | 3.736 | 3.744
0.3 | 342.6 | 3.739 | 3.737 | 3.741
0.3 | 347.7 | 3.738 | 3.742 | 3.741
0.3 | 352.7 | 3.736 | 3.738 | 3.743
0.3 | 357.7 | 3.739 | 3.737 | 3.743
0.3 | 362.8 | 3.737 | 3.738 | 3.744
0.3 | 367.8 | 3.736 | 3.738 | 3.74
0.3 | 372.9 | 3.736 | 3.738 | 3.74
0.3 | 377.9 | 3.737 | 3.737 | 3.74
0.3 | 382.9 | 3.737 | 3.734 | 3.742
0.3 | 388 | 3.736 | 3.736 | 3.742
0.3 | 393 | 3.734 | 3.737 | 3.739
0.3 | 398 | 3.735 | 3.734 | 3.741
0.3 | 403.1 | 3.733 | 3.741 | 3.74
0.3 | 408.1 | 3.735 | 3.736 | 3.74
0.3 | 413.1 | 3.735 | 3.734 | 3.74
0.3 | 418.1 | 3.733 | 3.735 | 3.741
0.3 | 423.2 | 3.733 | 3.739 | 3.74
0.3 | 428.2 | 3.731 | 3.736 | 3.739
0.3 | 433.2 | 3.731 | 3.738 | 3.739
0.3 | 438.3 | 3.733 | 3.738 | 3.738
0.3 | 443.3 | 3.733 | 3.735 | 3.741
0.3 | 448.4 | 3.735 | 3.735 | 3.739
0.3 | 453.4 | 3.732 | 3.733 | 3.739
0.3 | 458.4 | 3.734 | 3.734 | 3.737
0.3 | 463.5 | 3.733 | 3.736 | 3.738
0.3 | 468.5 | 3.73 | 3.734 | 3.739
0.3 | 473.5 | 3.731 | 3.735 | 3.737
0.3 | 478.6 | 3.731 | 3.734 | 3.735
0.3 | 483.6 | 3.732 | 3.737 | 3.738
0.3 | 488.7 | 3.734 | 3.735 | 3.736
0.3 | 493.7 | 3.731 | 3.734 | 3.736
0.3 | 498.8 | 3.73 | 3.739 | 3.735
0.3 | 503.8 | 3.726 | 3.739 | 3.734
0.3 | 508.8 | 3.731 | 3.736 | 3.735
0.3 | 513.8 | 3.728 | 3.739 | 3.734
0.3 | 518.9 | 3.727 | 3.738 | 3.734
0.3 | 523.9 | 3.731 | 3.735 | 3.736
0.3 | 529 | 3.729 | 3.734 | 3.734
0.3 | 534 | 3.73 | 3.734 | 3.735
0.3 | 539.1 | 3.729 | 3.737 | 3.734
0.3 | 544.1 | 3.728 | 3.738 | 3.732
0.3 | 549.1 | 3.73 | 3.735 | 3.733
0.3 | 554.2 | 3.728 | 3.734 | 3.732
0.3 | 559.2 | 3.725 | 3.737 | 3.735
0.3 | 564.3 | 3.727 | 3.736 | 3.731
0.3 | 569.3 | 3.729 | 3.734 | 3.734
0.3 | 574.3 | 3.729 | 3.734 | 3.735
0.3 | 579.4 | 3.723 | 3.737 | 3.731
0.3 | 584.4 | 3.727 | 3.734 | 3.732
0.3 | 589.4 | 3.726 | 3.733 | 3.731
0.3 | 594.5 | 3.725 | 3.735 | 3.731
0.3 | 599.5 | 3.727 | 3.734 | 3.732
0.3 | 604.5 | 3.727 | 3.735 | 3.729
0.3 | 609.6 | 3.726 | 3.734 | 3.732
0.3 | 614.6 | 3.722 | 3.736 | 3.731
0.3 | 619.7 | 3.724 | 3.735 | 3.729
0.3 | 624.7 | 3.728 | 3.734 | 3.731
0.3 | 629.8 | 3.726 | 3.734 | 3.729
0.3 | 634.8 | 3.727 | 3.733 | 3.729
0.3 | 639.8 | 3.726 | 3.733 | 3.729
0.3 | 644.9 | 3.725 | 3.733 | 3.729
0.3 | 649.9 | 3.724 | 3.731 | 3.727
0.3 | 655 | 3.723 | 3.734 | 3.728
0.3 | 660 | 3.724 | 3.735 | 3.727
0.3 | 665 | 3.725 | 3.734 | 3.73
0.3 | 670.1 | 3.722 | 3.734 | 3.729
0.3 | 675.1 | 3.722 | 3.734 | 3.729
0.3 | 680.1 | 3.723 | 3.733 | 3.728
0.3 | 685.2 | 3.722 | 3.734 | 3.728
0.3 | 690.2 | 3.723 | 3.735 | 3.727
0.3 | 695.3 | 3.722 | 3.734 | 3.728
0.3 | 700.3 | 3.722 | 3.732 | 3.727
0.3 | 705.3 | 3.722 | 3.737 | 3.728
0.3 | 710.4 | 3.723 | 3.731 | 3.729
0.3 | 715.4 | 3.722 | 3.734 | 3.727
0.3 | 720.5 | 3.723 | 3.732 | 3.725
0.3 | 725.5 | 3.722 | 3.734 | 3.727
0.3 | 730.5 | 3.722 | 3.732 | 3.726
0.3 | 735.6 | 3.72 | 3.732 | 3.726
0.3 | 740.6 | 3.72 | 3.733 | 3.727
0.3 | 745.7 | 3.721 | 3.733 | 3.725
0.3 | 750.7 | 3.72 | 3.734 | 3.726
0.3 | 755.7 | 3.722 | 3.731 | 3.727
0.3 | 760.8 | 3.721 | 3.735 | 3.725
0.3 | 765.8 | 3.722 | 3.733 | 3.722
0.3 | 770.9 | 3.72 | 3.729 | 3.725
0.3 | 775.9 | 3.719 | 3.734 | 3.726
0.3 | 781 | 3.718 | 3.73 | 3.728
0.3 | 786 | 3.72 | 3.731 | 3.724
0.3 | 791 | 3.719 | 3.732 | 3.725
0.3 | 796.1 | 3.722 | 3.733 | 3.727
0.3 | 801.1 | 3.72 | 3.733 | 3.727
0.3 | 806.1 | 3.718 | 3.734 | 3.724
0.3 | 811.2 | 3.72 | 3.732 | 3.725
0.3 | 816.2 | 3.717 | 3.731 | 3.724
0.3 | 821.2 | 3.718 | 3.733 | 3.724
0.3 | 826.3 | 3.72 | 3.732 | 3.725
0.3 | 831.3 | 3.717 | 3.734 | 3.721
0.3 | 836.3 | 3.718 | 3.731 | 3.726
0.3 | 841.4 | 3.718 | 3.736 | 3.719
0.3 | 846.4 | 3.717 | 3.732 | 3.723
0.3 | 851.5 | 3.717 | 3.734 | 3.721
0.3 | 856.5 | 3.717 | 3.735 | 3.722
0.3 | 861.5 | 3.716 | 3.733 | 3.722
0.3 | 866.6 | 3.717 | 3.733 | 3.725
0.3 | 871.6 | 3.714 | 3.729 | 3.722
0.3 | 876.7 | 3.717 | 3.733 | 3.722
0.3 | 881.7 | 3.715 | 3.732 | 3.718
0.3 | 886.7 | 3.716 | 3.734 | 3.722
0.3 | 891.8 | 3.716 | 3.733 | 3.722
0.3 | 896.8 | 3.714 | 3.73 | 3.721
0.3 | 901.8 | 3.714 | 3.732 | 3.721
0.3 | 906.9 | 3.715 | 3.729 | 3.721
0.3 | 911.9 | 3.717 | 3.732 | 3.721
0.3 | 917 | 3.715 | 3.731 | 3.721
0.3 | 922 | 3.715 | 3.732 | 3.718
0.3 | 927 | 3.714 | 3.732 | 3.72
0.3 | 932.1 | 3.717 | 3.729 | 3.721
0.3 | 937.1 | 3.717 | 3.727 | 3.723
0.3 | 942.1 | 3.716 | 3.729 | 3.719
0.3 | 947.2 | 3.713 | 3.731 | 3.721
0.3 | 952.2 | 3.713 | 3.732 | 3.719
0.3 | 957.3 | 3.715 | 3.729 | 3.719
0.3 | 962.3 | 3.715 | 3.729 | 3.72
0.3 | 967.3 | 3.711 | 3.732 | 3.717
0.3 | 972.4 | 3.714 | 3.73 | 3.72
0.3 | 977.4 | 3.713 | 3.73 | 3.719
0.3 | 982.5 | 3.714 | 3.73 | 3.719
0.3 | 987.5 | 3.715 | 3.726 | 3.721
0.3 | 992.5 | 3.712 | 3.731 | 3.72
0.3 | 997.6 | 3.715 | 3.729 | 3.72
0.3 | 1003 | 3.711 | 3.731 | 3.716
0.3 | 1008 | 3.711 | 3.734 | 3.717
0.3 | 1013 | 3.712 | 3.733 | 3.717
0.3 | 1018 | 3.711 | 3.73 | 3.719
0.3 | 1023 | 3.713 | 3.731 | 3.719
0.3 | 1028 | 3.713 | 3.729 | 3.715
0.3 | 1033 | 3.712 | 3.729 | 3.715
0.3 | 1038 | 3.713 | 3.728 | 3.719
0.3 | 1043 | 3.711 | 3.729 | 3.716
0.3 | 1048 | 3.708 | 3.732 | 3.714
0.3 | 1053 | 3.714 | 3.73 | 3.713
0.3 | 1058 | 3.711 | 3.73 | 3.717
0.3 | 1063 | 3.711 | 3.731 | 3.714
0.3 | 1068 | 3.709 | 3.733 | 3.715
0.3 | 1073 | 3.71 | 3.731 | 3.715
0.3 | 1078 | 3.71 | 3.732 | 3.715
0.3 | 1083 | 3.709 | 3.729 | 3.718
0.3 | 1088 | 3.71 | 3.729 | 3.713
0.3 | 1093 | 3.708 | 3.73 | 3.715
0.3 | 1098 | 3.71 | 3.729 | 3.715
0.3 | 1103 | 3.712 | 3.73 | 3.716
0.3 | 1108 | 3.71 | 3.728 | 3.718
0.3 | 1113 | 3.71 | 3.729 | 3.714
0.3 | 1118 | 3.705 | 3.734 | 3.713
0.3 | 1124 | 3.71 | 3.73 | 3.71
0.3 | 1129 | 3.709 | 3.73 | 3.715
0.3 | 1134 | 3.709 | 3.731 | 3.715
0.3 | 1139 | 3.708 | 3.731 | 3.712
0.3 | 1144 | 3.71 | 3.732 | 3.711
0.3 | 1149 | 3.708 | 3.729 | 3.718
0.3 | 1154 | 3.708 | 3.73 | 3.712
0.3 | 1159 | 3.709 | 3.73 | 3.712
0.3 | 1164 | 3.708 | 3.73 | 3.713
0.3 | 1169 | 3.707 | 3.731 | 3.714
0.3 | 1174 | 3.708 | 3.73 | 3.712
0.3 | 1179 | 3.711 | 3.727 | 3.712
0.3 | 1184 | 3.708 | 3.729 | 3.711
0.3 | 1189 | 3.708 | 3.729 | 3.711
0.3 | 1194 | 3.709 | 3.729 | 3.712
0.3 | 1199 | 3.706 | 3.726 | 3.713
0.3 | 1204 | 3.704 | 3.729 | 3.711
0.3 | 1209 | 3.707 | 3.731 | 3.711
0.3 | 1214 | 3.708 | 3.73 | 3.712
0.3 | 1219 | 3.703 | 3.729 | 3.712
0.3 | 1224 | 3.706 | 3.73 | 3.708
0.3 | 1229 | 3.708 | 3.729 | 3.713
0.3 | 1234 | 3.706 | 3.727 | 3.711
0.3 | 1239 | 3.703 | 3.728 | 3.71
0.3 | 1244 | 3.707 | 3.73 | 3.709
0.3 | 1249 | 3.704 | 3.729 | 3.708
0.3 | 1254 | 3.708 | 3.729 | 3.71
0.3 | 1260 | 3.706 | 3.729 | 3.711
0.3 | 1265 | 3.702 | 3.728 | 3.71
0.3 | 1270 | 3.703 | 3.728 | 3.71
0.3 | 1275 | 3.703 | 3.728 | 3.711
0.3 | 1280 | 3.704 | 3.727 | 3.711
0.3 | 1285 | 3.705 | 3.731 | 3.709
0.3 | 1290 | 3.704 | 3.73 | 3.709
0.3 | 1295 | 3.702 | 3.73 | 3.707
0.3 | 1300 | 3.703 | 3.726 | 3.711
0.3 | 1305 | 3.705 | 3.73 | 3.71
0.3 | 1310 | 3.704 | 3.728 | 3.709
0.3 | 1315 | 3.703 | 3.729 | 3.708
0.3 | 1320 | 3.7 | 3.729 | 3.711
0.3 | 1325 | 3.704 | 3.725 | 3.711
0.3 | 1330 | 3.701 | 3.729 | 3.705
0.3 | 1335 | 3.703 | 3.726 | 3.707
0.3 | 1340 | 3.701 | 3.727 | 3.708
0.3 | 1345 | 3.704 | 3.729 | 3.708
0.3 | 1350 | 3.701 | 3.731 | 3.707
0.3 | 1355 | 3.7 | 3.728 | 3.709
0.3 | 1360 | 3.704 | 3.731 | 3.707
0.3 | 1365 | 3.702 | 3.727 | 3.706
0.3 | 1370 | 3.703 | 3.73 | 3.707
0.3 | 1375 | 3.7 | 3.73 | 3.705
0.3 | 1380 | 3.703 | 3.727 | 3.705
0.3 | 1385 | 3.701 | 3.731 | 3.704
0.3 | 1390 | 3.701 | 3.727 | 3.709
0.3 | 1396 | 3.702 | 3.728 | 3.707
0.3 | 1401 | 3.704 | 3.725 | 3.706
0.3 | 1406 | 3.7 | 3.729 | 3.703
0.3 | 1411 | 3.7 | 3.728 | 3.705
0.3 | 1416 | 3.702 | 3.727 | 3.705
0.3 | 1421 | 3.701 | 3.729 | 3.704
0.3 | 1426 | 3.7 | 3.73 | 3.705
0.3 | 1431 | 3.702 | 3.727 | 3.704
0.3 | 1436 | 3.698 | 3.728 | 3.709
0 | 1.001 | 3.729 | 3.765 | 3.732
0 | 1.154 | 3.728 | 3.767 | 3.731
0 | 5.104 | 3.731 | 3.766 | 3.732
0 | 10.13 | 3.729 | 3.77 | 3.732
0 | 15.16 | 3.731 | 3.772 | 3.732
0 | 20.22 | 3.73 | 3.77 | 3.735
0 | 25.25 | 3.735 | 3.77 | 3.734
0 | 30.29 | 3.734 | 3.77 | 3.736
0 | 35.31 | 3.733 | 3.773 | 3.733
0 | 40.35 | 3.736 | 3.772 | 3.737
0 | 45.38 | 3.735 | 3.772 | 3.736
0 | 50.44 | 3.736 | 3.775 | 3.738
0 | 55.44 | 3.735 | 3.773 | 3.736
0 | 60.47 | 3.733 | 3.773 | 3.738
0 | 65.5 | 3.733 | 3.773 | 3.739
0 | 70.54 | 3.734 | 3.773 | 3.738
0 | 75.58 | 3.735 | 3.775 | 3.738
0 | 80.6 | 3.735 | 3.773 | 3.741
0 | 85.63 | 3.738 | 3.774 | 3.738
0 | 90.69 | 3.738 | 3.775 | 3.739
0 | 95.69 | 3.738 | 3.775 | 3.738
0 | 100.8 | 3.741 | 3.777 | 3.739
0 | 105.8 | 3.738 | 3.777 | 3.739
0 | 110.8 | 3.739 | 3.777 | 3.741
0 | 115.9 | 3.737 | 3.78 | 3.739
0 | 120.9 | 3.737 | 3.777 | 3.737
0 | 125.9 | 3.741 | 3.775 | 3.742
0 | 131 | 3.739 | 3.778 | 3.743
0 | 136 | 3.741 | 3.776 | 3.741
0 | 141 | 3.737 | 3.777 | 3.739
0 | 146.1 | 3.739 | 3.777 | 3.741
0 | 151.1 | 3.741 | 3.772 | 3.745
0 | 156.2 | 3.74 | 3.776 | 3.743
0 | 161.2 | 3.737 | 3.778 | 3.741
0 | 166.2 | 3.74 | 3.776 | 3.742
0 | 171.3 | 3.739 | 3.778 | 3.741
0 | 176.3 | 3.74 | 3.78 | 3.745
0 | 181.3 | 3.741 | 3.778 | 3.743
0 | 186.4 | 3.741 | 3.775 | 3.743
0 | 191.4 | 3.74 | 3.779 | 3.744
0 | 196.5 | 3.739 | 3.777 | 3.744
0 | 201.5 | 3.739 | 3.778 | 3.743
0 | 206.5 | 3.738 | 3.779 | 3.745
0 | 211.6 | 3.743 | 3.778 | 3.74
0 | 216.6 | 3.739 | 3.777 | 3.744
0 | 221.6 | 3.738 | 3.781 | 3.743
0 | 226.7 | 3.739 | 3.779 | 3.746
0 | 231.7 | 3.742 | 3.78 | 3.743
0 | 236.8 | 3.744 | 3.777 | 3.746
0 | 241.8 | 3.743 | 3.777 | 3.746
0 | 246.8 | 3.741 | 3.777 | 3.743
0 | 251.9 | 3.74 | 3.779 | 3.744
0 | 256.9 | 3.741 | 3.778 | 3.744
0 | 261.9 | 3.74 | 3.779 | 3.741
0 | 266.9 | 3.741 | 3.776 | 3.748
0 | 272 | 3.741 | 3.778 | 3.743
0 | 277 | 3.74 | 3.781 | 3.746
0 | 282.1 | 3.739 | 3.78 | 3.744
0 | 287.1 | 3.743 | 3.778 | 3.747
0 | 292.2 | 3.74 | 3.78 | 3.746
0 | 297.2 | 3.74 | 3.781 | 3.747
0 | 302.3 | 3.741 | 3.779 | 3.746
0 | 307.3 | 3.745 | 3.777 | 3.747
0 | 312.4 | 3.743 | 3.78 | 3.746
0 | 317.4 | 3.742 | 3.782 | 3.746
0 | 322.4 | 3.745 | 3.778 | 3.749
0 | 327.5 | 3.743 | 3.779 | 3.743
0 | 332.5 | 3.746 | 3.78 | 3.746
0 | 337.5 | 3.745 | 3.779 | 3.748
0 | 342.6 | 3.742 | 3.781 | 3.748
0 | 347.6 | 3.74 | 3.78 | 3.745
0 | 352.7 | 3.747 | 3.779 | 3.746
0 | 357.7 | 3.743 | 3.781 | 3.747
0 | 362.7 | 3.746 | 3.783 | 3.746
0 | 367.8 | 3.742 | 3.783 | 3.744
0 | 372.8 | 3.744 | 3.779 | 3.751
0 | 377.9 | 3.745 | 3.78 | 3.746
0 | 382.9 | 3.742 | 3.781 | 3.746
0 | 388 | 3.743 | 3.78 | 3.744
0 | 393 | 3.746 | 3.779 | 3.748
0 | 398 | 3.745 | 3.78 | 3.746
0 | 403.1 | 3.742 | 3.778 | 3.746
0 | 408.1 | 3.743 | 3.784 | 3.748
0 | 413.2 | 3.746 | 3.78 | 3.748
0 | 418.2 | 3.744 | 3.779 | 3.746
0 | 423.2 | 3.744 | 3.779 | 3.75
0 | 428.3 | 3.746 | 3.78 | 3.751
0 | 433.3 | 3.748 | 3.78 | 3.749
0 | 438.4 | 3.744 | 3.78 | 3.747
0 | 443.4 | 3.744 | 3.781 | 3.745
0 | 448.4 | 3.745 | 3.779 | 3.748
0 | 453.5 | 3.744 | 3.779 | 3.75
0 | 458.5 | 3.746 | 3.781 | 3.749
0 | 463.5 | 3.747 | 3.779 | 3.751
0 | 468.6 | 3.747 | 3.78 | 3.747
0 | 473.6 | 3.745 | 3.781 | 3.748
0 | 478.7 | 3.745 | 3.779 | 3.747
0 | 483.7 | 3.745 | 3.782 | 3.748
0 | 488.7 | 3.745 | 3.777 | 3.749
0 | 493.8 | 3.748 | 3.781 | 3.75
0 | 498.8 | 3.747 | 3.781 | 3.749
0 | 503.8 | 3.747 | 3.777 | 3.752
0 | 508.9 | 3.745 | 3.78 | 3.75
0 | 513.9 | 3.747 | 3.78 | 3.749
0 | 518.9 | 3.747 | 3.778 | 3.75
0 | 524 | 3.745 | 3.779 | 3.751
0 | 529 | 3.744 | 3.777 | 3.751
0 | 534.1 | 3.744 | 3.782 | 3.749
0 | 539.1 | 3.746 | 3.779 | 3.75
0 | 544.1 | 3.747 | 3.78 | 3.749
0 | 549.2 | 3.747 | 3.778 | 3.749
0 | 554.2 | 3.747 | 3.778 | 3.752
0 | 559.2 | 3.746 | 3.777 | 3.749
0 | 564.3 | 3.746 | 3.779 | 3.752
0 | 569.3 | 3.746 | 3.778 | 3.75
0 | 574.4 | 3.748 | 3.779 | 3.75
0 | 579.4 | 3.747 | 3.781 | 3.752
0 | 584.4 | 3.745 | 3.782 | 3.747
0 | 589.5 | 3.744 | 3.781 | 3.75
0 | 594.5 | 3.744 | 3.781 | 3.753
0 | 599.6 | 3.749 | 3.781 | 3.75
0 | 604.6 | 3.748 | 3.781 | 3.751
0 | 609.6 | 3.746 | 3.781 | 3.75
0 | 614.7 | 3.748 | 3.781 | 3.752
0 | 619.8 | 3.746 | 3.782 | 3.748
0 | 624.8 | 3.745 | 3.783 | 3.751
0 | 629.8 | 3.745 | 3.783 | 3.753
0 | 634.8 | 3.747 | 3.782 | 3.749
0 | 639.9 | 3.747 | 3.78 | 3.752
0 | 644.9 | 3.749 | 3.78 | 3.754
0 | 649.9 | 3.747 | 3.782 | 3.749
0 | 655 | 3.748 | 3.782 | 3.751
0 | 660 | 3.748 | 3.781 | 3.748
0 | 665 | 3.748 | 3.782 | 3.754
0 | 670.1 | 3.747 | 3.778 | 3.753
0 | 675.1 | 3.748 | 3.784 | 3.752
0 | 680.2 | 3.749 | 3.779 | 3.753
0 | 685.2 | 3.748 | 3.779 | 3.751
0 | 690.2 | 3.747 | 3.783 | 3.752
0 | 695.3 | 3.749 | 3.781 | 3.753
0 | 700.3 | 3.749 | 3.782 | 3.751
0 | 705.4 | 3.749 | 3.783 | 3.751
0 | 710.4 | 3.749 | 3.778 | 3.751
0 | 715.4 | 3.749 | 3.779 | 3.752
0 | 720.5 | 3.748 | 3.785 | 3.751
0 | 725.5 | 3.746 | 3.78 | 3.75
0 | 730.6 | 3.747 | 3.779 | 3.753
0 | 735.6 | 3.747 | 3.779 | 3.752
0 | 740.6 | 3.746 | 3.785 | 3.752
0 | 745.7 | 3.75 | 3.779 | 3.752
0 | 750.7 | 3.748 | 3.782 | 3.751
0 | 755.7 | 3.747 | 3.78 | 3.754
0 | 760.8 | 3.746 | 3.781 | 3.752
0 | 765.8 | 3.748 | 3.782 | 3.751
0 | 770.9 | 3.748 | 3.78 | 3.75
0 | 775.9 | 3.749 | 3.782 | 3.753
0 | 780.9 | 3.748 | 3.781 | 3.754
0 | 785.9 | 3.745 | 3.784 | 3.751
0 | 791 | 3.749 | 3.784 | 3.753
0 | 796 | 3.748 | 3.781 | 3.753
0 | 801.1 | 3.746 | 3.782 | 3.75
0 | 806.1 | 3.747 | 3.782 | 3.752
0 | 811.1 | 3.749 | 3.782 | 3.753
0 | 816.2 | 3.749 | 3.784 | 3.753
0 | 821.2 | 3.752 | 3.781 | 3.752
0 | 826.3 | 3.749 | 3.781 | 3.754
0 | 831.3 | 3.75 | 3.783 | 3.753
0 | 836.4 | 3.748 | 3.784 | 3.752
0 | 841.4 | 3.747 | 3.781 | 3.752
0 | 846.4 | 3.75 | 3.783 | 3.751
0 | 851.5 | 3.749 | 3.779 | 3.756
0 | 856.5 | 3.75 | 3.78 | 3.755
0 | 861.5 | 3.75 | 3.782 | 3.755
0 | 866.6 | 3.752 | 3.78 | 3.752
0 | 871.6 | 3.747 | 3.783 | 3.753
0 | 876.7 | 3.749 | 3.783 | 3.753
0 | 881.7 | 3.748 | 3.783 | 3.752
0 | 886.7 | 3.751 | 3.78 | 3.754
0 | 891.8 | 3.748 | 3.781 | 3.755
0 | 896.8 | 3.75 | 3.782 | 3.754
0 | 901.9 | 3.746 | 3.782 | 3.756
0 | 906.9 | 3.748 | 3.781 | 3.751
0 | 911.9 | 3.753 | 3.783 | 3.752
0 | 917 | 3.747 | 3.786 | 3.753
0 | 922 | 3.748 | 3.782 | 3.751
0 | 927.1 | 3.75 | 3.781 | 3.756
0 | 932.1 | 3.748 | 3.783 | 3.755
0 | 937.1 | 3.752 | 3.781 | 3.753
0 | 942.2 | 3.75 | 3.783 | 3.752
0 | 947.2 | 3.748 | 3.783 | 3.751
0 | 952.2 | 3.75 | 3.784 | 3.755
0 | 957.3 | 3.751 | 3.781 | 3.752
0 | 962.3 | 3.75 | 3.782 | 3.751
0 | 967.3 | 3.749 | 3.783 | 3.751
0 | 972.3 | 3.753 | 3.782 | 3.755
0 | 977.4 | 3.75 | 3.78 | 3.755
0 | 982.4 | 3.752 | 3.784 | 3.755
0 | 987.4 | 3.753 | 3.781 | 3.753
0 | 992.5 | 3.748 | 3.781 | 3.752
0 | 997.5 | 3.751 | 3.783 | 3.752
0 | 1003 | 3.751 | 3.783 | 3.754
0 | 1008 | 3.75 | 3.781 | 3.754
0 | 1013 | 3.751 | 3.781 | 3.755
0 | 1018 | 3.749 | 3.781 | 3.756
0 | 1023 | 3.753 | 3.779 | 3.753
0 | 1028 | 3.75 | 3.78 | 3.756
0 | 1033 | 3.749 | 3.781 | 3.753
0 | 1038 | 3.747 | 3.783 | 3.753
0 | 1043 | 3.753 | 3.781 | 3.759
0 | 1048 | 3.751 | 3.783 | 3.752
0 | 1053 | 3.752 | 3.784 | 3.753
0 | 1058 | 3.751 | 3.782 | 3.753
0 | 1063 | 3.751 | 3.783 | 3.755
0 | 1068 | 3.752 | 3.783 | 3.755
0 | 1073 | 3.752 | 3.783 | 3.753
0 | 1078 | 3.748 | 3.782 | 3.754
0 | 1083 | 3.751 | 3.782 | 3.755
0 | 1088 | 3.751 | 3.78 | 3.754
0 | 1093 | 3.75 | 3.782 | 3.756
0 | 1098 | 3.751 | 3.785 | 3.755
0 | 1103 | 3.75 | 3.78 | 3.754
0 | 1108 | 3.75 | 3.782 | 3.752
0 | 1113 | 3.752 | 3.782 | 3.754
0 | 1118 | 3.751 | 3.783 | 3.756
0 | 1123 | 3.75 | 3.78 | 3.757
0 | 1128 | 3.751 | 3.783 | 3.754
0 | 1134 | 3.752 | 3.783 | 3.756
0 | 1139 | 3.751 | 3.781 | 3.756
0 | 1144 | 3.754 | 3.779 | 3.755
0 | 1149 | 3.749 | 3.783 | 3.753
0 | 1154 | 3.753 | 3.778 | 3.756
0 | 1159 | 3.75 | 3.781 | 3.755
0 | 1164 | 3.751 | 3.782 | 3.756
0 | 1169 | 3.751 | 3.785 | 3.752
0 | 1174 | 3.751 | 3.785 | 3.755
0 | 1179 | 3.753 | 3.783 | 3.753
0 | 1184 | 3.754 | 3.78 | 3.757
0 | 1189 | 3.749 | 3.782 | 3.755
0 | 1194 | 3.751 | 3.782 | 3.756
0 | 1199 | 3.754 | 3.783 | 3.754
0 | 1204 | 3.753 | 3.785 | 3.755
0 | 1209 | 3.753 | 3.781 | 3.756
0 | 1214 | 3.75 | 3.78 | 3.759
0 | 1219 | 3.755 | 3.782 | 3.757
0 | 1224 | 3.752 | 3.782 | 3.754
0 | 1229 | 3.751 | 3.783 | 3.756
0 | 1234 | 3.751 | 3.78 | 3.755
0 | 1239 | 3.75 | 3.783 | 3.757
0 | 1244 | 3.753 | 3.785 | 3.756
0 | 1249 | 3.756 | 3.781 | 3.755
0 | 1254 | 3.748 | 3.784 | 3.756
0 | 1259 | 3.75 | 3.782 | 3.755
0 | 1264 | 3.752 | 3.785 | 3.755
0 | 1270 | 3.749 | 3.783 | 3.757
0 | 1275 | 3.754 | 3.781 | 3.758
0 | 1280 | 3.752 | 3.786 | 3.756
0 | 1285 | 3.75 | 3.782 | 3.758
0 | 1290 | 3.752 | 3.781 | 3.755
0 | 1295 | 3.753 | 3.781 | 3.756
0 | 1300 | 3.752 | 3.78 | 3.759
0 | 1305 | 3.75 | 3.785 | 3.756
0 | 1310 | 3.753 | 3.782 | 3.754
0 | 1315 | 3.751 | 3.783 | 3.754
0 | 1320 | 3.753 | 3.784 | 3.754
0 | 1325 | 3.75 | 3.784 | 3.754
0 | 1330 | 3.752 | 3.781 | 3.757
0 | 1335 | 3.752 | 3.782 | 3.756
0 | 1340 | 3.751 | 3.783 | 3.759
0 | 1345 | 3.754 | 3.782 | 3.756
0 | 1350 | 3.751 | 3.782 | 3.758
0 | 1355 | 3.754 | 3.782 | 3.756
0 | 1360 | 3.753 | 3.782 | 3.756
0 | 1365 | 3.752 | 3.78 | 3.757
0 | 1370 | 3.752 | 3.784 | 3.757
0 | 1375 | 3.751 | 3.785 | 3.753
0 | 1380 | 3.752 | 3.784 | 3.756
0 | 1385 | 3.75 | 3.784 | 3.754
0 | 1390 | 3.755 | 3.78 | 3.755
0 | 1395 | 3.754 | 3.783 | 3.758
0 | 1401 | 3.75 | 3.782 | 3.756
0 | 1406 | 3.752 | 3.782 | 3.756
0 | 1411 | 3.752 | 3.784 | 3.754
0 | 1416 | 3.749 | 3.784 | 3.756
0 | 1421 | 3.754 | 3.784 | 3.756
0 | 1426 | 3.754 | 3.782 | 3.756
0 | 1431 | 3.753 | 3.782 | 3.759
0 | 1436 | 3.75 | 3.785 | 3.758
0 | 1441 | 3.753 | 3.781 | 3.758
0 | 1446 | 3.753 | 3.783 | 3.757
0 | 1451 | 3.755 | 3.781 | 3.757
0 | 1456 | 3.753 | 3.78 | 3.757
0 | 1461 | 3.751 | 3.787 | 3.757
0 | 1466 | 3.753 | 3.783 | 3.756
0 | 1471 | 3.752 | 3.783 | 3.757
0 | 1476 | 3.754 | 3.784 | 3.757
0 | 1481 | 3.751 | 3.783 | 3.755
0 | 1486 | 3.755 | 3.782 | 3.757
0 | 1491 | 3.754 | 3.781 | 3.758
0 | 1496 | 3.752 | 3.782 | 3.756
0 | 1501 | 3.754 | 3.783 | 3.757
0 | 1506 | 3.75 | 3.782 | 3.755
0 | 1511 | 3.754 | 3.783 | 3.758
0 | 1516 | 3.754 | 3.782 | 3.759
0 | 1521 | 3.753 | 3.783 | 3.756
0 | 1527 | 3.752 | 3.782 | 3.758
0 | 1532 | 3.754 | 3.782 | 3.759
0 | 1537 | 3.752 | 3.783 | 3.757
0 | 1542 | 3.755 | 3.783 | 3.758
0 | 1547 | 3.753 | 3.784 | 3.756
0 | 1552 | 3.754 | 3.781 | 3.759
0 | 1557 | 3.755 | 3.781 | 3.756
0 | 1562 | 3.754 | 3.781 | 3.757
0 | 1567 | 3.753 | 3.782 | 3.758
0 | 1572 | 3.755 | 3.782 | 3.762
0 | 1577 | 3.751 | 3.783 | 3.759
0 | 1582 | 3.753 | 3.781 | 3.756
0 | 1587 | 3.756 | 3.783 | 3.757
0 | 1592 | 3.752 | 3.784 | 3.758
0 | 1597 | 3.753 | 3.783 | 3.757
0 | 1602 | 3.754 | 3.783 | 3.759
0 | 1607 | 3.754 | 3.784 | 3.759
0 | 1612 | 3.754 | 3.783 | 3.761
0 | 1617 | 3.756 | 3.781 | 3.76
0 | 1622 | 3.754 | 3.786 | 3.757
0 | 1627 | 3.754 | 3.785 | 3.759
0 | 1632 | 3.753 | 3.783 | 3.759
0 | 1637 | 3.756 | 3.78 | 3.759
0 | 1642 | 3.755 | 3.784 | 3.76
0 | 1647 | 3.754 | 3.785 | 3.758
0 | 1652 | 3.753 | 3.782 | 3.757
0 | 1658 | 3.756 | 3.785 | 3.758
0 | 1663 | 3.751 | 3.782 | 3.754
0 | 1668 | 3.757 | 3.782 | 3.758
0 | 1673 | 3.754 | 3.781 | 3.758
0 | 1678 | 3.753 | 3.782 | 3.758
0 | 1683 | 3.756 | 3.784 | 3.76
0 | 1688 | 3.752 | 3.782 | 3.758
0 | 1693 | 3.754 | 3.785 | 3.758
0 | 1698 | 3.752 | 3.785 | 3.755
0 | 1703 | 3.753 | 3.784 | 3.756
0 | 1708 | 3.753 | 3.783 | 3.758
0 | 1713 | 3.755 | 3.783 | 3.761
0 | 1718 | 3.75 | 3.782 | 3.757
0 | 1723 | 3.754 | 3.784 | 3.756
0 | 1728 | 3.752 | 3.783 | 3.759
0 | 1733 | 3.754 | 3.784 | 3.758
0 | 1738 | 3.753 | 3.781 | 3.756
0 | 1743 | 3.755 | 3.783 | 3.758
0 | 1748 | 3.753 | 3.783 | 3.755
0 | 1753 | 3.753 | 3.783 | 3.759
0 | 1758 | 3.755 | 3.78 | 3.759
0 | 1763 | 3.757 | 3.783 | 3.759
0 | 1768 | 3.755 | 3.783 | 3.759
0 | 1773 | 3.755 | 3.782 | 3.76
0 | 1778 | 3.755 | 3.782 | 3.758
0 | 1783 | 3.753 | 3.781 | 3.756
0 | 1789 | 3.752 | 3.785 | 3.756
0 | 1794 | 3.756 | 3.781 | 3.761
0 | 1799 | 3.754 | 3.784 | 3.757
0 | 1804 | 3.752 | 3.785 | 3.756
0 | 1809 | 3.754 | 3.785 | 3.759
0 | 1814 | 3.755 | 3.783 | 3.759
0 | 1819 | 3.757 | 3.784 | 3.759
0 | 1824 | 3.755 | 3.784 | 3.758
0 | 1829 | 3.754 | 3.785 | 3.761
0 | 1834 | 3.755 | 3.78 | 3.761
0 | 1839 | 3.753 | 3.784 | 3.758
0 | 1844 | 3.754 | 3.785 | 3.759
0 | 1849 | 3.754 | 3.783 | 3.759
0 | 1854 | 3.757 | 3.783 | 3.758
0 | 1859 | 3.754 | 3.782 | 3.757
0 | 1864 | 3.753 | 3.784 | 3.758
0 | 1869 | 3.756 | 3.783 | 3.757
0 | 1874 | 3.755 | 3.784 | 3.76
0 | 1879 | 3.754 | 3.785 | 3.757
0 | 1884 | 3.755 | 3.783 | 3.759
0 | 1889 | 3.755 | 3.782 | 3.76
0 | 1894 | 3.754 | 3.783 | 3.759
0 | 1899 | 3.756 | 3.781 | 3.76
0 | 1904 | 3.757 | 3.783 | 3.76
0 | 1909 | 3.757 | 3.784 | 3.76
0 | 1914 | 3.754 | 3.784 | 3.756
0 | 1919 | 3.755 | 3.784 | 3.759
0 | 1925 | 3.757 | 3.784 | 3.76
0 | 1930 | 3.754 | 3.784 | 3.759
0 | 1935 | 3.754 | 3.784 | 3.758
0 | 1940 | 3.753 | 3.784 | 3.755
0 | 1945 | 3.756 | 3.786 | 3.759
0 | 1950 | 3.753 | 3.782 | 3.759
0 | 1955 | 3.754 | 3.784 | 3.76
0 | 1960 | 3.755 | 3.782 | 3.76
0 | 1965 | 3.756 | 3.782 | 3.758
0 | 1970 | 3.756 | 3.783 | 3.759
0 | 1975 | 3.755 | 3.78 | 3.758
0 | 1980 | 3.757 | 3.782 | 3.76
0 | 1985 | 3.754 | 3.785 | 3.757
0 | 1990 | 3.756 | 3.779 | 3.762
0 | 1995 | 3.756 | 3.784 | 3.758
0 | 2000 | 3.756 | 3.783 | 3.759
0 | 2005 | 3.755 | 3.784 | 3.759
0 | 2010 | 3.755 | 3.784 | 3.76
0 | 2015 | 3.754 | 3.785 | 3.759
0 | 2020 | 3.757 | 3.783 | 3.759
0 | 2025 | 3.754 | 3.784 | 3.757
0 | 2030 | 3.758 | 3.783 | 3.759
0 | 2035 | 3.756 | 3.782 | 3.76
0 | 2040 | 3.755 | 3.785 | 3.758
0 | 2045 | 3.757 | 3.782 | 3.759
0 | 2050 | 3.752 | 3.783 | 3.76
0 | 2056 | 3.756 | 3.783 | 3.758
0 | 2061 | 3.754 | 3.783 | 3.759
0 | 2066 | 3.757 | 3.782 | 3.762
0 | 2071 | 3.757 | 3.781 | 3.76
0 | 2076 | 3.754 | 3.784 | 3.76
0 | 2081 | 3.759 | 3.781 | 3.757
0 | 2086 | 3.756 | 3.783 | 3.758
0 | 2091 | 3.755 | 3.784 | 3.761
0 | 2096 | 3.755 | 3.783 | 3.76
0 | 2101 | 3.754 | 3.784 | 3.761
0 | 2106 | 3.754 | 3.784 | 3.759
0 | 2111 | 3.756 | 3.784 | 3.76
0 | 2116 | 3.756 | 3.783 | 3.759
0 | 2121 | 3.755 | 3.785 | 3.756
0 | 2126 | 3.755 | 3.783 | 3.76
0 | 2131 | 3.755 | 3.781 | 3.761
0 | 2136 | 3.753 | 3.782 | 3.759
0 | 2141 | 3.755 | 3.784 | 3.759
0 | 2146 | 3.755 | 3.784 | 3.76
0 | 2151 | 3.758 | 3.782 | 3.76
0 | 2156 | 3.755 | 3.781 | 3.758
0 | 2161 | 3.754 | 3.783 | 3.761
0 | 2166 | 3.754 | 3.784 | 3.755
0 | 2171 | 3.754 | 3.786 | 3.761
0 | 2176 | 3.757 | 3.783 | 3.756
0 | 2181 | 3.756 | 3.782 | 3.763
0 | 2186 | 3.758 | 3.782 | 3.762
0 | 2192 | 3.758 | 3.783 | 3.759
0 | 2197 | 3.755 | 3.785 | 3.757
0 | 2202 | 3.752 | 3.782 | 3.758
0 | 2207 | 3.756 | 3.782 | 3.76
0 | 2212 | 3.754 | 3.782 | 3.759
0 | 2217 | 3.758 | 3.784 | 3.759
0 | 2222 | 3.756 | 3.782 | 3.758
0 | 2227 | 3.756 | 3.785 | 3.759
0 | 2232 | 3.753 | 3.784 | 3.758
0 | 2237 | 3.754 | 3.784 | 3.758
0 | 2242 | 3.756 | 3.781 | 3.758
0 | 2247 | 3.757 | 3.784 | 3.761
0 | 2252 | 3.758 | 3.784 | 3.759
0 | 2257 | 3.755 | 3.784 | 3.76
0 | 2262 | 3.756 | 3.786 | 3.758
0 | 2267 | 3.759 | 3.783 | 3.76
0 | 2272 | 3.755 | 3.783 | 3.76
0 | 2277 | 3.755 | 3.785 | 3.757
0 | 2282 | 3.757 | 3.785 | 3.76
0 | 2287 | 3.755 | 3.783 | 3.758
0 | 2292 | 3.755 | 3.784 | 3.758
0 | 2297 | 3.757 | 3.785 | 3.757
0 | 2302 | 3.759 | 3.782 | 3.76
0 | 2307 | 3.756 | 3.784 | 3.758
0 | 2312 | 3.755 | 3.784 | 3.759
0 | 2317 | 3.756 | 3.784 | 3.76
0 | 2322 | 3.754 | 3.784 | 3.758
0 | 2327 | 3.754 | 3.783 | 3.759
0 | 2332 | 3.755 | 3.784 | 3.758
0 | 2338 | 3.755 | 3.784 | 3.761
0 | 2343 | 3.755 | 3.784 | 3.759
0 | 2348 | 3.754 | 3.786 | 3.76
0 | 2353 | 3.759 | 3.782 | 3.762
0 | 2358 | 3.756 | 3.781 | 3.758
0 | 2363 | 3.755 | 3.786 | 3.759
0 | 2368 | 3.758 | 3.784 | 3.76
0 | 2373 | 3.757 | 3.784 | 3.759
0 | 2378 | 3.754 | 3.783 | 3.76
0 | 2383 | 3.755 | 3.783 | 3.758
0 | 2388 | 3.756 | 3.784 | 3.76
0 | 2393 | 3.757 | 3.783 | 3.758
0 | 2398 | 3.758 | 3.781 | 3.761
0 | 2403 | 3.757 | 3.782 | 3.764
0 | 2408 | 3.758 | 3.783 | 3.759
0 | 2413 | 3.757 | 3.782 | 3.758
0 | 2418 | 3.757 | 3.782 | 3.761
0 | 2423 | 3.756 | 3.781 | 3.76
0 | 2428 | 3.755 | 3.785 | 3.76
0 | 2433 | 3.758 | 3.783 | 3.762
0 | 2438 | 3.756 | 3.783 | 3.761
0 | 2443 | 3.758 | 3.783 | 3.756
0 | 2448 | 3.754 | 3.783 | 3.76
0 | 2453 | 3.757 | 3.785 | 3.761
0 | 2458 | 3.758 | 3.784 | 3.758
0 | 2463 | 3.759 | 3.783 | 3.759
0 | 2468 | 3.756 | 3.783 | 3.763
0 | 2473 | 3.756 | 3.783 | 3.763
0 | 2478 | 3.756 | 3.784 | 3.76
0 | 2484 | 3.755 | 3.786 | 3.757
0 | 2489 | 3.755 | 3.785 | 3.762
0 | 2494 | 3.756 | 3.787 | 3.76
0 | 2499 | 3.757 | 3.784 | 3.761
0 | 2504 | 3.757 | 3.783 | 3.76
0 | 2509 | 3.757 | 3.782 | 3.763
0 | 2514 | 3.757 | 3.783 | 3.761
0 | 2519 | 3.756 | 3.783 | 3.763
0 | 2524 | 3.757 | 3.782 | 3.762
0 | 2529 | 3.754 | 3.786 | 3.76
0 | 2534 | 3.758 | 3.781 | 3.763
0 | 2539 | 3.759 | 3.785 | 3.762
0 | 2544 | 3.756 | 3.785 | 3.759
0 | 2549 | 3.759 | 3.781 | 3.761
0 | 2554 | 3.755 | 3.784 | 3.76
0 | 2559 | 3.756 | 3.783 | 3.762
0 | 2564 | 3.758 | 3.784 | 3.761
0 | 2569 | 3.758 | 3.784 | 3.76
0 | 2574 | 3.758 | 3.782 | 3.758
0 | 2579 | 3.755 | 3.781 | 3.763
0 | 2584 | 3.756 | 3.782 | 3.76
0 | 2589 | 3.756 | 3.786 | 3.758
0 | 2594 | 3.759 | 3.781 | 3.762
0 | 2599 | 3.754 | 3.785 | 3.759
0 | 2604 | 3.757 | 3.782 | 3.761
0 | 2609 | 3.755 | 3.784 | 3.76
0 | 2615 | 3.757 | 3.784 | 3.76
0 | 2620 | 3.756 | 3.783 | 3.759
0 | 2625 | 3.757 | 3.782 | 3.76
0 | 2630 | 3.756 | 3.783 | 3.759
0 | 2635 | 3.756 | 3.785 | 3.757
0 | 2640 | 3.755 | 3.783 | 3.762
0 | 2645 | 3.757 | 3.782 | 3.761
0 | 2650 | 3.758 | 3.786 | 3.76
0 | 2655 | 3.761 | 3.783 | 3.762
0 | 2660 | 3.756 | 3.785 | 3.76
0 | 2665 | 3.758 | 3.782 | 3.761
0 | 2670 | 3.754 | 3.788 | 3.758
0 | 2675 | 3.756 | 3.783 | 3.758
0 | 2680 | 3.758 | 3.786 | 3.758
0 | 2685 | 3.754 | 3.785 | 3.761
0 | 2690 | 3.755 | 3.786 | 3.761
0 | 2695 | 3.759 | 3.78 | 3.761
0 | 2700 | 3.761 | 3.78 | 3.761
0 | 2705 | 3.759 | 3.783 | 3.761
0 | 2710 | 3.755 | 3.784 | 3.761
0 | 2715 | 3.756 | 3.785 | 3.76
0 | 2720 | 3.758 | 3.782 | 3.759
0 | 2725 | 3.756 | 3.784 | 3.761
0 | 2730 | 3.754 | 3.785 | 3.761
0 | 2735 | 3.761 | 3.784 | 3.761
0 | 2740 | 3.76 | 3.783 | 3.761
0 | 2746 | 3.756 | 3.782 | 3.762
0 | 2751 | 3.754 | 3.785 | 3.761
0 | 2756 | 3.758 | 3.782 | 3.762
0 | 2761 | 3.759 | 3.782 | 3.764
0 | 2766 | 3.758 | 3.784 | 3.757
0 | 2771 | 3.757 | 3.787 | 3.76
0 | 2776 | 3.756 | 3.779 | 3.761
0 | 2781 | 3.758 | 3.785 | 3.759
0 | 2786 | 3.755 | 3.785 | 3.758
0 | 2791 | 3.757 | 3.784 | 3.76
0 | 2796 | 3.757 | 3.782 | 3.757
0 | 2801 | 3.757 | 3.785 | 3.761
0 | 2806 | 3.759 | 3.783 | 3.761
0 | 2811 | 3.759 | 3.782 | 3.762
0 | 2816 | 3.755 | 3.784 | 3.758
0 | 2821 | 3.758 | 3.782 | 3.76
0 | 2826 | 3.754 | 3.786 | 3.759
0 | 2831 | 3.759 | 3.783 | 3.761
0 | 2836 | 3.758 | 3.783 | 3.761
0 | 2841 | 3.757 | 3.787 | 3.758
0 | 2846 | 3.756 | 3.786 | 3.76
0 | 2851 | 3.757 | 3.787 | 3.758
0 | 2856 | 3.758 | 3.785 | 3.759
0 | 2861 | 3.756 | 3.784 | 3.76
0 | 2866 | 3.757 | 3.783 | 3.763
0 | 2871 | 3.759 | 3.783 | 3.759
0 | 2876 | 3.758 | 3.785 | 3.76
0 | 2881 | 3.758 | 3.783 | 3.762
0 | 2887 | 3.756 | 3.785 | 3.761
0 | 2892 | 3.758 | 3.781 | 3.76
0 | 2897 | 3.759 | 3.782 | 3.761
0 | 2902 | 3.758 | 3.786 | 3.757
0 | 2907 | 3.757 | 3.785 | 3.761
0 | 2912 | 3.758 | 3.785 | 3.762
0 | 2917 | 3.756 | 3.786 | 3.758
0 | 2922 | 3.754 | 3.785 | 3.761
0 | 2927 | 3.758 | 3.784 | 3.762
0 | 2932 | 3.76 | 3.783 | 3.762
0 | 2937 | 3.757 | 3.785 | 3.762
0 | 2942 | 3.758 | 3.784 | 3.762
0 | 2947 | 3.757 | 3.784 | 3.762
0 | 2952 | 3.757 | 3.784 | 3.762
0 | 2957 | 3.759 | 3.781 | 3.762
0 | 2962 | 3.759 | 3.785 | 3.761
0 | 2967 | 3.76 | 3.782 | 3.762
0 | 2972 | 3.76 | 3.783 | 3.758
0 | 2977 | 3.758 | 3.787 | 3.76
0 | 2982 | 3.757 | 3.783 | 3.76
0 | 2987 | 3.758 | 3.784 | 3.763
0 | 2992 | 3.757 | 3.786 | 3.76
0 | 2997 | 3.759 | 3.782 | 3.762
0 | 3002 | 3.756 | 3.783 | 3.76
0 | 3007 | 3.758 | 3.785 | 3.762
0 | 3012 | 3.759 | 3.785 | 3.761
0 | 3018 | 3.759 | 3.784 | 3.762
0 | 3023 | 3.76 | 3.782 | 3.762
0 | 3028 | 3.755 | 3.783 | 3.76
0 | 3033 | 3.758 | 3.782 | 3.761
0 | 3038 | 3.757 | 3.784 | 3.76
0 | 3043 | 3.758 | 3.784 | 3.761
0 | 3048 | 3.76 | 3.782 | 3.761
0 | 3053 | 3.758 | 3.782 | 3.764
0 | 3058 | 3.757 | 3.782 | 3.764
0 | 3063 | 3.759 | 3.783 | 3.761
0 | 3068 | 3.759 | 3.785 | 3.763
0 | 3073 | 3.755 | 3.785 | 3.759
0 | 3078 | 3.756 | 3.785 | 3.762
0 | 3083 | 3.76 | 3.784 | 3.763
0 | 3088 | 3.759 | 3.784 | 3.76
0 | 3093 | 3.76 | 3.782 | 3.76
0 | 3098 | 3.759 | 3.781 | 3.763
0 | 3103 | 3.758 | 3.784 | 3.762
0 | 3108 | 3.759 | 3.783 | 3.762
0 | 3113 | 3.759 | 3.785 | 3.76
0 | 3118 | 3.76 | 3.782 | 3.761
0 | 3123 | 3.761 | 3.784 | 3.763
0 | 3128 | 3.758 | 3.783 | 3.763
0 | 3133 | 3.755 | 3.783 | 3.76
0 | 3138 | 3.76 | 3.782 | 3.762
0 | 3143 | 3.759 | 3.783 | 3.76
0 | 3149 | 3.758 | 3.783 | 3.761
0 | 3154 | 3.757 | 3.784 | 3.759
0 | 3159 | 3.757 | 3.784 | 3.76
0 | 3164 | 3.759 | 3.783 | 3.762
0 | 3169 | 3.756 | 3.782 | 3.759
0 | 3174 | 3.76 | 3.785 | 3.76
0 | 3179 | 3.758 | 3.785 | 3.759
0 | 3184 | 3.757 | 3.784 | 3.76
0 | 3189 | 3.759 | 3.784 | 3.761
0 | 3194 | 3.755 | 3.784 | 3.761
0 | 3199 | 3.76 | 3.784 | 3.763
0 | 3204 | 3.758 | 3.782 | 3.761
0 | 3209 | 3.759 | 3.781 | 3.761
0 | 3214 | 3.758 | 3.784 | 3.761
0 | 3219 | 3.755 | 3.785 | 3.762
0 | 3224 | 3.761 | 3.785 | 3.763
0 | 3229 | 3.759 | 3.783 | 3.76
0 | 3234 | 3.757 | 3.787 | 3.759
0 | 3239 | 3.759 | 3.784 | 3.763
0 | 3244 | 3.755 | 3.783 | 3.762
0 | 3249 | 3.76 | 3.781 | 3.76
0 | 3254 | 3.758 | 3.783 | 3.762
0 | 3259 | 3.759 | 3.784 | 3.761
0 | 3264 | 3.757 | 3.784 | 3.761
0 | 3269 | 3.76 | 3.783 | 3.762
0 | 3274 | 3.757 | 3.783 | 3.76
0 | 3280 | 3.757 | 3.786 | 3.761
0 | 3285 | 3.756 | 3.784 | 3.759
0 | 3290 | 3.758 | 3.784 | 3.761
0 | 3295 | 3.756 | 3.784 | 3.761
0 | 3300 | 3.759 | 3.786 | 3.761
0 | 3305 | 3.761 | 3.784 | 3.762
0 | 3310 | 3.757 | 3.782 | 3.761
0 | 3315 | 3.759 | 3.782 | 3.76
0 | 3320 | 3.759 | 3.786 | 3.759
0 | 3325 | 3.758 | 3.786 | 3.762
0 | 3330 | 3.759 | 3.783 | 3.761
0 | 3335 | 3.76 | 3.783 | 3.761
0 | 3340 | 3.757 | 3.783 | 3.76
0 | 3345 | 3.76 | 3.783 | 3.76
0 | 3350 | 3.757 | 3.786 | 3.761
0 | 3355 | 3.758 | 3.784 | 3.762
0 | 3360 | 3.76 | 3.782 | 3.763
0 | 3365 | 3.759 | 3.783 | 3.759
0 | 3370 | 3.758 | 3.786 | 3.76
0 | 3375 | 3.756 | 3.785 | 3.762
0 | 3380 | 3.759 | 3.784 | 3.761
0 | 3385 | 3.76 | 3.784 | 3.762
0 | 3390 | 3.758 | 3.784 | 3.762
0 | 3395 | 3.757 | 3.784 | 3.762
0 | 3401 | 3.755 | 3.785 | 3.759
0 | 3406 | 3.757 | 3.783 | 3.759
0 | 3411 | 3.76 | 3.783 | 3.762
0 | 3416 | 3.758 | 3.783 | 3.764
0 | 3421 | 3.759 | 3.783 | 3.761
0 | 3426 | 3.758 | 3.785 | 3.76
0 | 3431 | 3.756 | 3.783 | 3.76
0 | 3436 | 3.756 | 3.784 | 3.762
0 | 3441 | 3.759 | 3.782 | 3.759
0 | 3446 | 3.756 | 3.783 | 3.761
0 | 3451 | 3.759 | 3.783 | 3.761
0 | 3456 | 3.758 | 3.783 | 3.764
0 | 3461 | 3.756 | 3.786 | 3.762
0 | 3466 | 3.761 | 3.785 | 3.761
0 | 3471 | 3.758 | 3.782 | 3.762
0 | 3476 | 3.757 | 3.783 | 3.759
0 | 3481 | 3.759 | 3.784 | 3.761
0 | 3486 | 3.756 | 3.784 | 3.76
0 | 3491 | 3.758 | 3.783 | 3.762
0 | 3496 | 3.76 | 3.783 | 3.762
0 | 3501 | 3.759 | 3.783 | 3.763
0 | 3506 | 3.761 | 3.781 | 3.762
0 | 3511 | 3.756 | 3.784 | 3.759
0 | 3516 | 3.756 | 3.783 | 3.76
0 | 3521 | 3.756 | 3.783 | 3.761
0 | 3526 | 3.758 | 3.784 | 3.761
0 | 3532 | 3.758 | 3.784 | 3.762
0 | 3537 | 3.757 | 3.783 | 3.759
0 | 3542 | 3.759 | 3.782 | 3.763
0 | 3547 | 3.756 | 3.785 | 3.764
0 | 3552 | 3.761 | 3.783 | 3.763
0 | 3557 | 3.758 | 3.782 | 3.762
0 | 3562 | 3.757 | 3.785 | 3.761
0 | 3567 | 3.758 | 3.782 | 3.764
0 | 3572 | 3.757 | 3.785 | 3.762
0 | 3577 | 3.757 | 3.783 | 3.76
0 | 3582 | 3.757 | 3.784 | 3.761
0 | 3587 | 3.758 | 3.786 | 3.761
0 | 3592 | 3.762 | 3.782 | 3.764
0 | 3597 | 3.76 | 3.783 | 3.764
0 | 3602 | 3.758 | 3.784 | 3.76
0 | 3607 | 3.759 | 3.785 | 3.761
0 | 3612 | 3.758 | 3.782 | 3.762
0 | 3617 | 3.758 | 3.782 | 3.763
0 | 3622 | 3.759 | 3.784 | 3.762
0 | 3627 | 3.759 | 3.785 | 3.764
0 | 3632 | 3.758 | 3.781 | 3.763
0 | 3637 | 3.759 | 3.786 | 3.761
0 | 3642 | 3.76 | 3.782 | 3.764
0 | 3647 | 3.76 | 3.785 | 3.76
0 | 3652 | 3.757 | 3.784 | 3.763
0 | 3657 | 3.76 | 3.784 | 3.76
0 | 3662 | 3.759 | 3.788 | 3.76
0 | 3667 | 3.757 | 3.786 | 3.764
0 | 3673 | 3.76 | 3.784 | 3.763
0 | 3678 | 3.757 | 3.787 | 3.76
0 | 3683 | 3.761 | 3.784 | 3.764
0 | 3688 | 3.761 | 3.785 | 3.764
0 | 3693 | 3.758 | 3.786 | 3.761
0 | 3698 | 3.757 | 3.783 | 3.761
0 | 3703 | 3.759 | 3.785 | 3.762
0 | 3708 | 3.758 | 3.784 | 3.762
0 | 3713 | 3.759 | 3.782 | 3.76
0 | 3718 | 3.759 | 3.784 | 3.762
0 | 3723 | 3.755 | 3.786 | 3.761
0 | 3728 | 3.753 | 3.785 | 3.761
0 | 3733 | 3.758 | 3.784 | 3.761
0 | 3738 | 3.757 | 3.786 | 3.763
0 | 3743 | 3.758 | 3.785 | 3.764
0 | 3748 | 3.758 | 3.785 | 3.76
0 | 3753 | 3.758 | 3.784 | 3.761
0 | 3758 | 3.76 | 3.785 | 3.762
0 | 3763 | 3.76 | 3.786 | 3.758
0 | 3768 | 3.759 | 3.782 | 3.761
0 | 3773 | 3.758 | 3.784 | 3.76
0 | 3778 | 3.761 | 3.784 | 3.763
0 | 3783 | 3.758 | 3.784 | 3.761
0 | 3788 | 3.759 | 3.784 | 3.764
0 | 3793 | 3.759 | 3.784 | 3.763
0 | 3798 | 3.757 | 3.783 | 3.764
0 | 3804 | 3.759 | 3.784 | 3.76
0 | 3809 | 3.756 | 3.784 | 3.758
0 | 3814 | 3.758 | 3.786 | 3.76
0 | 3819 | 3.761 | 3.781 | 3.762
0 | 3824 | 3.758 | 3.784 | 3.761
0 | 3829 | 3.759 | 3.784 | 3.761
0 | 3834 | 3.76 | 3.784 | 3.761
0 | 3839 | 3.759 | 3.784 | 3.763
0 | 3844 | 3.758 | 3.781 | 3.76
0 | 3849 | 3.76 | 3.784 | 3.761
0 | 3854 | 3.759 | 3.783 | 3.763
0 | 3859 | 3.76 | 3.785 | 3.759
0 | 3864 | 3.758 | 3.784 | 3.759
0 | 3869 | 3.761 | 3.782 | 3.764
0 | 3874 | 3.76 | 3.783 | 3.763
0 | 3879 | 3.76 | 3.783 | 3.762
0 | 3884 | 3.758 | 3.782 | 3.763
0 | 3889 | 3.759 | 3.784 | 3.764
0 | 3894 | 3.756 | 3.784 | 3.76
0 | 3899 | 3.758 | 3.786 | 3.76
0 | 3904 | 3.758 | 3.781 | 3.76
0 | 3909 | 3.757 | 3.783 | 3.761
0 | 3914 | 3.757 | 3.784 | 3.759
0 | 3919 | 3.757 | 3.785 | 3.76
0 | 3924 | 3.756 | 3.787 | 3.76
0 | 3929 | 3.757 | 3.784 | 3.76
0 | 3935 | 3.756 | 3.785 | 3.762
0 | 3940 | 3.76 | 3.785 | 3.763
0 | 3945 | 3.759 | 3.784 | 3.76
0 | 3950 | 3.759 | 3.786 | 3.762
0 | 3955 | 3.761 | 3.782 | 3.762
0 | 3960 | 3.758 | 3.783 | 3.763
0 | 3965 | 3.759 | 3.783 | 3.761
0 | 3970 | 3.758 | 3.785 | 3.76
0 | 3975 | 3.76 | 3.785 | 3.763
0 | 3980 | 3.758 | 3.783 | 3.764
0 | 3985 | 3.76 | 3.784 | 3.762
0 | 3990 | 3.761 | 3.782 | 3.764
0 | 3995 | 3.759 | 3.784 | 3.762
0 | 4000 | 3.76 | 3.782 | 3.765
0 | 4005 | 3.757 | 3.785 | 3.761
0 | 4010 | 3.761 | 3.783 | 3.76
0 | 4015 | 3.761 | 3.781 | 3.763
0 | 4020 | 3.757 | 3.783 | 3.762
0 | 4025 | 3.759 | 3.786 | 3.76
0 | 4030 | 3.755 | 3.782 | 3.762
0 | 4035 | 3.758 | 3.784 | 3.763
0 | 4040 | 3.761 | 3.783 | 3.762
0 | 4045 | 3.759 | 3.782 | 3.762
0 | 4050 | 3.755 | 3.785 | 3.76
0 | 4056 | 3.759 | 3.784 | 3.762
0 | 4061 | 3.758 | 3.783 | 3.76
0 | 4066 | 3.758 | 3.783 | 3.762
0 | 4071 | 3.758 | 3.782 | 3.763
0 | 4076 | 3.76 | 3.784 | 3.761
0 | 4081 | 3.759 | 3.782 | 3.762
0 | 4086 | 3.757 | 3.785 | 3.759
0 | 4091 | 3.76 | 3.784 | 3.764
0 | 4096 | 3.757 | 3.787 | 3.758
0 | 4101 | 3.757 | 3.786 | 3.764
0 | 4106 | 3.759 | 3.783 | 3.764
0 | 4111 | 3.759 | 3.784 | 3.762
0 | 4116 | 3.76 | 3.783 | 3.762
0 | 4121 | 3.759 | 3.783 | 3.76
0 | 4126 | 3.76 | 3.783 | 3.763
0 | 4131 | 3.757 | 3.783 | 3.763
0 | 4136 | 3.758 | 3.785 | 3.76
0 | 4141 | 3.759 | 3.785 | 3.763
0 | 4146 | 3.756 | 3.787 | 3.762
0 | 4151 | 3.758 | 3.784 | 3.762
0 | 4156 | 3.757 | 3.786 | 3.761
0 | 4161 | 3.759 | 3.783 | 3.763
0 | 4166 | 3.76 | 3.784 | 3.763
0 | 4171 | 3.758 | 3.784 | 3.761
0 | 4176 | 3.76 | 3.783 | 3.762
0 | 4182 | 3.759 | 3.783 | 3.76
0 | 4187 | 3.758 | 3.786 | 3.761
0 | 4192 | 3.761 | 3.785 | 3.763
0 | 4197 | 3.759 | 3.781 | 3.761
0 | 4202 | 3.76 | 3.785 | 3.763
0 | 4207 | 3.761 | 3.782 | 3.761
0 | 4212 | 3.759 | 3.784 | 3.763
0 | 4217 | 3.759 | 3.786 | 3.759
0 | 4222 | 3.76 | 3.781 | 3.761
0 | 4227 | 3.758 | 3.784 | 3.763
0 | 4232 | 3.76 | 3.786 | 3.76
0 | 4237 | 3.76 | 3.782 | 3.76
0 | 4242 | 3.76 | 3.783 | 3.763
0 | 4247 | 3.757 | 3.786 | 3.76
0 | 4252 | 3.76 | 3.783 | 3.763
0 | 4257 | 3.758 | 3.785 | 3.761
0 | 4262 | 3.761 | 3.781 | 3.762
0 | 4267 | 3.758 | 3.784 | 3.761
0 | 4272 | 3.758 | 3.785 | 3.762
0 | 4277 | 3.76 | 3.785 | 3.761
0 | 4282 | 3.759 | 3.785 | 3.762
0 | 4287 | 3.759 | 3.783 | 3.762
0 | 4292 | 3.759 | 3.787 | 3.762
0 | 4297 | 3.76 | 3.784 | 3.761
0 | 4302 | 3.762 | 3.786 | 3.759
0 | 4307 | 3.76 | 3.783 | 3.762
0 | 4312 | 3.757 | 3.785 | 3.761
0 | 4317 | 3.759 | 3.784 | 3.761
0 | 4323 | 3.758 | 3.785 | 3.763
0 | 4328 | 3.758 | 3.785 | 3.76
0 | 4333 | 3.759 | 3.784 | 3.763
0 | 4338 | 3.759 | 3.785 | 3.76
0 | 4343 | 3.759 | 3.786 | 3.762
0 | 4348 | 3.758 | 3.784 | 3.764
0 | 4353 | 3.762 | 3.785 | 3.761
0 | 4358 | 3.76 | 3.786 | 3.76
0 | 4363 | 3.757 | 3.786 | 3.761
0 | 4368 | 3.759 | 3.785 | 3.761
0 | 4373 | 3.756 | 3.786 | 3.761
0 | 4378 | 3.758 | 3.782 | 3.764
0 | 4383 | 3.764 | 3.782 | 3.761
0 | 4388 | 3.758 | 3.786 | 3.762
0 | 4393 | 3.758 | 3.784 | 3.763
0 | 4398 | 3.758 | 3.784 | 3.76
0 | 4403 | 3.76 | 3.785 | 3.762
0 | 4408 | 3.756 | 3.787 | 3.758
0 | 4413 | 3.759 | 3.783 | 3.762
0 | 4418 | 3.758 | 3.783 | 3.76
0 | 4423 | 3.758 | 3.786 | 3.76
0 | 4428 | 3.759 | 3.785 | 3.76
0 | 4433 | 3.761 | 3.787 | 3.762
0 | 4438 | 3.757 | 3.785 | 3.763
0 | 4443 | 3.762 | 3.784 | 3.763
0 | 4449 | 3.756 | 3.786 | 3.762
0 | 4454 | 3.759 | 3.784 | 3.762
0 | 4459 | 3.761 | 3.783 | 3.763
0 | 4464 | 3.759 | 3.785 | 3.762
0 | 4469 | 3.762 | 3.783 | 3.763
0 | 4474 | 3.759 | 3.784 | 3.76
0 | 4479 | 3.757 | 3.785 | 3.763
0 | 4484 | 3.757 | 3.784 | 3.762
0 | 4489 | 3.758 | 3.784 | 3.762
0 | 4494 | 3.759 | 3.782 | 3.76
0 | 4499 | 3.76 | 3.782 | 3.765
0 | 4504 | 3.76 | 3.785 | 3.761
0 | 4509 | 3.76 | 3.784 | 3.76
0 | 4514 | 3.757 | 3.785 | 3.761
0 | 4519 | 3.761 | 3.782 | 3.761
0 | 4524 | 3.759 | 3.783 | 3.763
0 | 4529 | 3.761 | 3.784 | 3.762
0 | 4534 | 3.761 | 3.785 | 3.764
0 | 4539 | 3.761 | 3.781 | 3.765
0 | 4544 | 3.759 | 3.787 | 3.76
0 | 4549 | 3.763 | 3.783 | 3.761
0 | 4554 | 3.755 | 3.783 | 3.763
0 | 4559 | 3.759 | 3.787 | 3.761
0 | 4564 | 3.761 | 3.785 | 3.764
0 | 4569 | 3.758 | 3.782 | 3.761
0 | 4575 | 3.761 | 3.784 | 3.76
0 | 4580 | 3.76 | 3.784 | 3.765
0 | 4585 | 3.759 | 3.785 | 3.761
0 | 4590 | 3.76 | 3.784 | 3.762
0 | 4595 | 3.759 | 3.786 | 3.763
0 | 4600 | 3.761 | 3.781 | 3.764
0 | 4605 | 3.76 | 3.785 | 3.76
0 | 4610 | 3.762 | 3.781 | 3.765
0 | 4615 | 3.76 | 3.784 | 3.764
0 | 4620 | 3.759 | 3.781 | 3.761
0 | 4625 | 3.757 | 3.785 | 3.762
0 | 4630 | 3.761 | 3.786 | 3.761
0 | 4635 | 3.762 | 3.784 | 3.763
0 | 4640 | 3.761 | 3.783 | 3.764
0 | 4645 | 3.759 | 3.782 | 3.762
0 | 4650 | 3.759 | 3.786 | 3.76
0 | 4655 | 3.758 | 3.788 | 3.76
0 | 4660 | 3.761 | 3.786 | 3.762
0 | 4665 | 3.759 | 3.785 | 3.763
0 | 4670 | 3.759 | 3.786 | 3.76
0 | 4675 | 3.76 | 3.782 | 3.764
0 | 4680 | 3.758 | 3.786 | 3.761
0 | 4685 | 3.757 | 3.784 | 3.762
0 | 4690 | 3.759 | 3.785 | 3.761
0 | 4695 | 3.756 | 3.783 | 3.761
0 | 4700 | 3.759 | 3.785 | 3.76
0 | 4705 | 3.76 | 3.784 | 3.762
0 | 4711 | 3.76 | 3.784 | 3.763
0 | 4716 | 3.76 | 3.784 | 3.764
0 | 4721 | 3.759 | 3.784 | 3.761
0 | 4726 | 3.757 | 3.783 | 3.763
0 | 4731 | 3.756 | 3.784 | 3.76
0 | 4736 | 3.761 | 3.782 | 3.763
0 | 4741 | 3.76 | 3.785 | 3.762
0 | 4746 | 3.761 | 3.783 | 3.763
0 | 4751 | 3.756 | 3.787 | 3.758
0 | 4756 | 3.76 | 3.782 | 3.762
0 | 4761 | 3.759 | 3.783 | 3.763
0 | 4766 | 3.76 | 3.786 | 3.762
0 | 4771 | 3.758 | 3.785 | 3.762
0 | 4776 | 3.762 | 3.78 | 3.763
0 | 4781 | 3.76 | 3.785 | 3.76
0 | 4786 | 3.76 | 3.786 | 3.759
0 | 4791 | 3.756 | 3.784 | 3.761
0 | 4796 | 3.76 | 3.785 | 3.761
0 | 4801 | 3.76 | 3.784 | 3.763
0 | 4806 | 3.758 | 3.784 | 3.761
0 | 4811 | 3.761 | 3.782 | 3.76
0 | 4816 | 3.761 | 3.783 | 3.76
0 | 4821 | 3.76 | 3.784 | 3.761
0 | 4826 | 3.761 | 3.787 | 3.762
0 | 4831 | 3.76 | 3.785 | 3.759
0 | 4836 | 3.759 | 3.784 | 3.762
0 | 4841 | 3.759 | 3.784 | 3.763
0 | 4847 | 3.761 | 3.787 | 3.762
0 | 4852 | 3.76 | 3.784 | 3.762
0 | 4857 | 3.76 | 3.784 | 3.762
0 | 4862 | 3.76 | 3.784 | 3.76
0 | 4867 | 3.764 | 3.782 | 3.764
0 | 4872 | 3.759 | 3.786 | 3.764
0 | 4877 | 3.761 | 3.783 | 3.76
0 | 4882 | 3.76 | 3.783 | 3.761
0 | 4887 | 3.757 | 3.788 | 3.762
0 | 4892 | 3.761 | 3.784 | 3.76
0 | 4897 | 3.756 | 3.784 | 3.76
0 | 4902 | 3.758 | 3.785 | 3.761
0 | 4907 | 3.76 | 3.785 | 3.76
0 | 4912 | 3.756 | 3.787 | 3.762
0 | 4917 | 3.759 | 3.785 | 3.76
0 | 4922 | 3.76 | 3.784 | 3.762
0 | 4927 | 3.762 | 3.785 | 3.761
0 | 4932 | 3.76 | 3.782 | 3.761
0 | 4937 | 3.759 | 3.786 | 3.76
0 | 4942 | 3.759 | 3.785 | 3.762
0 | 4947 | 3.757 | 3.787 | 3.761
0 | 4952 | 3.758 | 3.784 | 3.763
0 | 4957 | 3.762 | 3.783 | 3.764
0 | 4962 | 3.758 | 3.786 | 3.761
0 | 4967 | 3.762 | 3.785 | 3.762
0 | 4972 | 3.759 | 3.785 | 3.762
0 | 4977 | 3.759 | 3.782 | 3.764
0 | 4982 | 3.76 | 3.783 | 3.761
0 | 4987 | 3.759 | 3.785 | 3.761
0 | 4993 | 3.76 | 3.784 | 3.762
0 | 4998 | 3.76 | 3.785 | 3.762
0 | 5003 | 3.758 | 3.784 | 3.762
0 | 5008 | 3.759 | 3.785 | 3.761
0 | 5013 | 3.758 | 3.785 | 3.762
0 | 5018 | 3.76 | 3.785 | 3.762
0 | 5023 | 3.758 | 3.784 | 3.762
0 | 5028 | 3.761 | 3.783 | 3.764
0 | 5033 | 3.76 | 3.782 | 3.764
0 | 5038 | 3.757 | 3.786 | 3.759
0 | 5043 | 3.761 | 3.785 | 3.76
0 | 5048 | 3.761 | 3.782 | 3.76
0 | 5053 | 3.76 | 3.783 | 3.763
0 | 5058 | 3.76 | 3.782 | 3.762
0 | 5063 | 3.76 | 3.785 | 3.764
0 | 5068 | 3.764 | 3.782 | 3.761
0 | 5073 | 3.76 | 3.783 | 3.762
0 | 5078 | 3.759 | 3.785 | 3.762
0 | 5083 | 3.761 | 3.785 | 3.762
0 | 5088 | 3.761 | 3.784 | 3.764
0 | 5093 | 3.758 | 3.785 | 3.762
0 | 5098 | 3.762 | 3.783 | 3.763
0 | 5103 | 3.758 | 3.786 | 3.761
0 | 5108 | 3.758 | 3.786 | 3.762
0 | 5113 | 3.758 | 3.787 | 3.762
0 | 5119 | 3.759 | 3.784 | 3.759
0 | 5124 | 3.759 | 3.785 | 3.762
0 | 5129 | 3.758 | 3.786 | 3.761
0 | 5134 | 3.761 | 3.783 | 3.763
0 | 5139 | 3.76 | 3.784 | 3.761
0 | 5144 | 3.757 | 3.786 | 3.762
0 | 5149 | 3.76 | 3.783 | 3.762
0 | 5154 | 3.759 | 3.783 | 3.762
0 | 5159 | 3.76 | 3.785 | 3.76
0 | 5164 | 3.761 | 3.784 | 3.762
0 | 5169 | 3.76 | 3.783 | 3.762
0 | 5174 | 3.759 | 3.783 | 3.762
0 | 5179 | 3.762 | 3.784 | 3.763
0 | 5184 | 3.76 | 3.782 | 3.763
0 | 5189 | 3.758 | 3.785 | 3.762
0 | 5194 | 3.761 | 3.784 | 3.763
0 | 5199 | 3.76 | 3.784 | 3.762
0 | 5204 | 3.757 | 3.783 | 3.76
0 | 5209 | 3.762 | 3.782 | 3.763
0 | 5214 | 3.757 | 3.785 | 3.762
0 | 5219 | 3.76 | 3.783 | 3.764
0 | 5224 | 3.76 | 3.783 | 3.763
0 | 5229 | 3.76 | 3.783 | 3.762
0 | 5234 | 3.763 | 3.785 | 3.76
0 | 5239 | 3.762 | 3.783 | 3.762
0 | 5244 | 3.762 | 3.786 | 3.762
0 | 5249 | 3.759 | 3.785 | 3.761
0 | 5254 | 3.76 | 3.784 | 3.762
0 | 5260 | 3.757 | 3.786 | 3.758
0 | 5265 | 3.76 | 3.784 | 3.761
0 | 5270 | 3.762 | 3.785 | 3.761
0 | 5275 | 3.758 | 3.785 | 3.763
0 | 5280 | 3.76 | 3.784 | 3.76
0 | 5285 | 3.758 | 3.784 | 3.763
0 | 5290 | 3.757 | 3.786 | 3.762
0 | 5295 | 3.757 | 3.785 | 3.764
0 | 5300 | 3.76 | 3.784 | 3.762
0 | 5305 | 3.761 | 3.783 | 3.764
0 | 5310 | 3.76 | 3.786 | 3.76
0 | 5315 | 3.76 | 3.782 | 3.761
0 | 5320 | 3.76 | 3.784 | 3.761
0 | 5325 | 3.759 | 3.787 | 3.758
0 | 5330 | 3.759 | 3.785 | 3.763
0 | 5335 | 3.759 | 3.786 | 3.763
0 | 5340 | 3.759 | 3.783 | 3.762
0 | 5345 | 3.762 | 3.786 | 3.762
0 | 5350 | 3.76 | 3.783 | 3.763
0 | 5355 | 3.759 | 3.786 | 3.763
0 | 5360 | 3.758 | 3.782 | 3.762
0 | 5365 | 3.757 | 3.786 | 3.762
0 | 5370 | 3.759 | 3.781 | 3.763
0 | 5375 | 3.761 | 3.787 | 3.761
0 | 5380 | 3.759 | 3.785 | 3.761
0 | 5385 | 3.758 | 3.784 | 3.762
0 | 5390 | 3.756 | 3.784 | 3.76
0 | 5395 | 3.761 | 3.783 | 3.764
0 | 5400 | 3.761 | 3.782 | 3.764
0 | 5406 | 3.76 | 3.784 | 3.762
0 | 5411 | 3.76 | 3.783 | 3.76
0 | 5416 | 3.759 | 3.784 | 3.764
0 | 5421 | 3.758 | 3.786 | 3.76
0 | 5426 | 3.759 | 3.785 | 3.763
0 | 5431 | 3.759 | 3.783 | 3.762
0 | 5436 | 3.76 | 3.782 | 3.763
0 | 5441 | 3.759 | 3.784 | 3.763
0 | 5446 | 3.758 | 3.787 | 3.763
0 | 5451 | 3.756 | 3.784 | 3.761
0 | 5456 | 3.759 | 3.784 | 3.762
0 | 5461 | 3.761 | 3.784 | 3.763
0 | 5466 | 3.757 | 3.785 | 3.759
0 | 5471 | 3.761 | 3.784 | 3.766
0 | 5476 | 3.758 | 3.787 | 3.759
0 | 5481 | 3.757 | 3.785 | 3.764
0 | 5486 | 3.76 | 3.784 | 3.763
0 | 5491 | 3.758 | 3.784 | 3.763
0 | 5496 | 3.759 | 3.784 | 3.761
0 | 5501 | 3.761 | 3.783 | 3.763
0 | 5506 | 3.764 | 3.781 | 3.762
0 | 5511 | 3.76 | 3.784 | 3.762
0 | 5516 | 3.762 | 3.782 | 3.763
0 | 5521 | 3.76 | 3.782 | 3.765
0 | 5526 | 3.76 | 3.784 | 3.759
0 | 5531 | 3.759 | 3.785 | 3.763
0 | 5536 | 3.759 | 3.784 | 3.763
0 | 5542 | 3.762 | 3.781 | 3.765
0 | 5547 | 3.76 | 3.785 | 3.76
0 | 5552 | 3.761 | 3.785 | 3.761
0 | 5557 | 3.762 | 3.783 | 3.763
0 | 5562 | 3.758 | 3.783 | 3.761
0 | 5567 | 3.76 | 3.787 | 3.759
0 | 5572 | 3.759 | 3.785 | 3.761
0 | 5577 | 3.76 | 3.785 | 3.763
0 | 5582 | 3.757 | 3.783 | 3.761
0 | 5587 | 3.761 | 3.784 | 3.763
0 | 5592 | 3.758 | 3.782 | 3.763
0 | 5597 | 3.759 | 3.783 | 3.76
0 | 5602 | 3.756 | 3.788 | 3.762
0 | 5607 | 3.762 | 3.783 | 3.764
0 | 5612 | 3.759 | 3.784 | 3.761
0 | 5617 | 3.76 | 3.784 | 3.762
0 | 5622 | 3.757 | 3.785 | 3.761
0 | 5627 | 3.76 | 3.783 | 3.763
0 | 5632 | 3.761 | 3.782 | 3.764
0 | 5637 | 3.758 | 3.783 | 3.762
0 | 5642 | 3.761 | 3.786 | 3.763
0 | 5647 | 3.761 | 3.785 | 3.761
0 | 5652 | 3.761 | 3.786 | 3.762
0 | 5657 | 3.762 | 3.784 | 3.762
0 | 5662 | 3.759 | 3.783 | 3.765
0 | 5667 | 3.761 | 3.784 | 3.762
0 | 5673 | 3.76 | 3.785 | 3.762
0 | 5678 | 3.762 | 3.785 | 3.761
0 | 5683 | 3.758 | 3.785 | 3.763
0 | 5688 | 3.761 | 3.781 | 3.76
0 | 5693 | 3.76 | 3.785 | 3.762
0 | 5698 | 3.757 | 3.787 | 3.763
0 | 5703 | 3.758 | 3.786 | 3.763
0 | 5708 | 3.759 | 3.785 | 3.759
0 | 5713 | 3.758 | 3.785 | 3.763
0 | 5718 | 3.758 | 3.781 | 3.763
0 | 5723 | 3.761 | 3.784 | 3.762
0 | 5728 | 3.761 | 3.782 | 3.763
0 | 5733 | 3.76 | 3.784 | 3.763
0 | 5738 | 3.759 | 3.788 | 3.761
0 | 5743 | 3.76 | 3.784 | 3.765
0 | 5748 | 3.76 | 3.786 | 3.762
0 | 5753 | 3.761 | 3.785 | 3.763
0 | 5758 | 3.758 | 3.784 | 3.764
0 | 5763 | 3.76 | 3.781 | 3.761
0 | 5768 | 3.76 | 3.785 | 3.761
0 | 5773 | 3.761 | 3.787 | 3.76
0 | 5778 | 3.758 | 3.783 | 3.763
0 | 5783 | 3.761 | 3.783 | 3.763
0 | 5788 | 3.759 | 3.784 | 3.762
0 | 5793 | 3.757 | 3.786 | 3.76
0 | 5798 | 3.758 | 3.785 | 3.761
0 | 5804 | 3.758 | 3.786 | 3.763
0 | 5809 | 3.761 | 3.782 | 3.765
0 | 5814 | 3.76 | 3.783 | 3.764
0 | 5819 | 3.761 | 3.786 | 3.761
0 | 5824 | 3.761 | 3.785 | 3.762
0 | 5829 | 3.759 | 3.784 | 3.764
0 | 5834 | 3.76 | 3.782 | 3.762
0 | 5839 | 3.758 | 3.784 | 3.764
0 | 5844 | 3.76 | 3.784 | 3.763
0 | 5849 | 3.758 | 3.784 | 3.764
0 | 5854 | 3.759 | 3.786 | 3.763
0 | 5859 | 3.761 | 3.783 | 3.764
0 | 5864 | 3.758 | 3.784 | 3.762
0 | 5869 | 3.76 | 3.784 | 3.764
0 | 5874 | 3.758 | 3.786 | 3.761
0 | 5879 | 3.759 | 3.786 | 3.764
0 | 5884 | 3.761 | 3.784 | 3.762
0 | 5889 | 3.76 | 3.784 | 3.762
0 | 5894 | 3.764 | 3.783 | 3.762
0 | 5899 | 3.759 | 3.784 | 3.76
0 | 5904 | 3.76 | 3.783 | 3.763
0 | 5909 | 3.76 | 3.786 | 3.762
0 | 5914 | 3.758 | 3.785 | 3.761
0 | 5919 | 3.76 | 3.784 | 3.761
0 | 5924 | 3.76 | 3.784 | 3.761
0 | 5929 | 3.76 | 3.786 | 3.76
0 | 5934 | 3.761 | 3.784 | 3.765
0 | 5940 | 3.76 | 3.786 | 3.76
0 | 5945 | 3.759 | 3.784 | 3.765
0 | 5950 | 3.758 | 3.786 | 3.764
0 | 5955 | 3.76 | 3.784 | 3.761
0 | 5960 | 3.758 | 3.782 | 3.76
0 | 5965 | 3.762 | 3.783 | 3.764
0 | 5970 | 3.761 | 3.783 | 3.764
0 | 5975 | 3.76 | 3.784 | 3.765
0 | 5980 | 3.758 | 3.785 | 3.762
0 | 5985 | 3.762 | 3.783 | 3.761
0 | 5990 | 3.758 | 3.785 | 3.762
0 | 5995 | 3.762 | 3.785 | 3.761
0 | 6000 | 3.761 | 3.786 | 3.762
0 | 6005 | 3.757 | 3.784 | 3.762
0 | 6010 | 3.76 | 3.786 | 3.76
0 | 6015 | 3.76 | 3.785 | 3.76
0 | 6020 | 3.759 | 3.786 | 3.76
0 | 6025 | 3.76 | 3.783 | 3.76
0 | 6030 | 3.76 | 3.781 | 3.766
0 | 6035 | 3.761 | 3.784 | 3.763
0 | 6040 | 3.757 | 3.785 | 3.759
0 | 6045 | 3.76 | 3.784 | 3.762
0 | 6050 | 3.761 | 3.784 | 3.76
0 | 6055 | 3.76 | 3.785 | 3.762
0 | 6060 | 3.756 | 3.785 | 3.762
0 | 6065 | 3.757 | 3.783 | 3.763
0 | 6070 | 3.758 | 3.785 | 3.764
0 | 6076 | 3.76 | 3.784 | 3.76
0 | 6081 | 3.759 | 3.788 | 3.762
0 | 6086 | 3.76 | 3.785 | 3.762
0 | 6091 | 3.761 | 3.783 | 3.762
0 | 6096 | 3.76 | 3.787 | 3.763
0 | 6101 | 3.758 | 3.785 | 3.764
0 | 6106 | 3.76 | 3.783 | 3.764
0 | 6111 | 3.76 | 3.784 | 3.762
0 | 6116 | 3.76 | 3.787 | 3.761
0 | 6121 | 3.759 | 3.782 | 3.763
0 | 6126 | 3.76 | 3.786 | 3.764
0 | 6131 | 3.759 | 3.783 | 3.764
0 | 6136 | 3.759 | 3.787 | 3.764
0 | 6141 | 3.759 | 3.785 | 3.761
0 | 6146 | 3.76 | 3.787 | 3.762
0 | 6151 | 3.762 | 3.783 | 3.763
0 | 6156 | 3.761 | 3.785 | 3.762
0 | 6161 | 3.759 | 3.785 | 3.76
0 | 6166 | 3.758 | 3.786 | 3.761
0 | 6171 | 3.76 | 3.783 | 3.762
0 | 6176 | 3.759 | 3.783 | 3.762
0 | 6181 | 3.759 | 3.785 | 3.763
0 | 6186 | 3.762 | 3.788 | 3.761
0 | 6191 | 3.759 | 3.786 | 3.76
0 | 6196 | 3.763 | 3.784 | 3.763
0 | 6202 | 3.758 | 3.786 | 3.763
0 | 6207 | 3.759 | 3.784 | 3.761
0 | 6212 | 3.759 | 3.783 | 3.765
0 | 6217 | 3.762 | 3.784 | 3.762
0 | 6222 | 3.76 | 3.783 | 3.763
0 | 6227 | 3.761 | 3.784 | 3.76
0 | 6232 | 3.761 | 3.786 | 3.761
0 | 6237 | 3.763 | 3.783 | 3.764
0 | 6242 | 3.759 | 3.785 | 3.762
0 | 6247 | 3.758 | 3.783 | 3.761
0 | 6252 | 3.757 | 3.785 | 3.762
0 | 6257 | 3.757 | 3.783 | 3.759
0 | 6262 | 3.758 | 3.785 | 3.76
0 | 6267 | 3.76 | 3.785 | 3.763
0 | 6272 | 3.76 | 3.786 | 3.764
0 | 6277 | 3.76 | 3.785 | 3.763
0 | 6282 | 3.759 | 3.786 | 3.761
0 | 6287 | 3.76 | 3.784 | 3.761
0 | 6292 | 3.758 | 3.787 | 3.757
0 | 6297 | 3.759 | 3.784 | 3.765
0 | 6302 | 3.758 | 3.783 | 3.763
0 | 6307 | 3.76 | 3.785 | 3.76
0 | 6312 | 3.76 | 3.782 | 3.763
0 | 6317 | 3.759 | 3.785 | 3.764
0 | 6322 | 3.76 | 3.783 | 3.761
0 | 6327 | 3.758 | 3.786 | 3.761
0 | 6332 | 3.758 | 3.786 | 3.762
0 | 6338 | 3.757 | 3.784 | 3.76
0 | 6343 | 3.76 | 3.783 | 3.764
0 | 6348 | 3.759 | 3.784 | 3.762
0 | 6353 | 3.759 | 3.787 | 3.761
0 | 6358 | 3.759 | 3.785 | 3.764
0 | 6363 | 3.76 | 3.782 | 3.761
0 | 6368 | 3.76 | 3.787 | 3.761
0 | 6373 | 3.76 | 3.783 | 3.764
0 | 6378 | 3.758 | 3.785 | 3.76
0 | 6383 | 3.76 | 3.783 | 3.762
0 | 6388 | 3.761 | 3.782 | 3.76
0 | 6393 | 3.759 | 3.785 | 3.761
0 | 6398 | 3.757 | 3.788 | 3.762
0 | 6403 | 3.759 | 3.782 | 3.762
0 | 6408 | 3.761 | 3.786 | 3.761
0 | 6413 | 3.76 | 3.783 | 3.766
0 | 6418 | 3.758 | 3.782 | 3.763
0 | 6423 | 3.76 | 3.785 | 3.759
0 | 6428 | 3.76 | 3.787 | 3.762
0 | 6433 | 3.758 | 3.787 | 3.761
0 | 6438 | 3.761 | 3.782 | 3.764
0 | 6443 | 3.76 | 3.785 | 3.76
0 | 6448 | 3.757 | 3.785 | 3.76
0 | 6453 | 3.759 | 3.785 | 3.762
0 | 6458 | 3.76 | 3.784 | 3.765
0 | 6463 | 3.76 | 3.785 | 3.76
0 | 6468 | 3.76 | 3.785 | 3.763
0 | 6474 | 3.758 | 3.784 | 3.763
0 | 6479 | 3.759 | 3.785 | 3.76
0 | 6484 | 3.759 | 3.783 | 3.762
0 | 6489 | 3.759 | 3.787 | 3.761
0 | 6494 | 3.761 | 3.784 | 3.762
0 | 6499 | 3.759 | 3.786 | 3.76
0 | 6504 | 3.76 | 3.784 | 3.761
0 | 6509 | 3.761 | 3.783 | 3.764
0 | 6514 | 3.76 | 3.787 | 3.76
0 | 6519 | 3.759 | 3.785 | 3.764
0 | 6524 | 3.761 | 3.784 | 3.762
0 | 6529 | 3.76 | 3.782 | 3.764
0 | 6534 | 3.761 | 3.785 | 3.764
0 | 6539 | 3.76 | 3.784 | 3.761
0 | 6544 | 3.758 | 3.786 | 3.76
0 | 6549 | 3.76 | 3.785 | 3.76
0 | 6554 | 3.758 | 3.784 | 3.762
0 | 6559 | 3.759 | 3.785 | 3.76
0 | 6564 | 3.759 | 3.787 | 3.76
0 | 6569 | 3.76 | 3.785 | 3.762
0 | 6574 | 3.758 | 3.784 | 3.761
0 | 6579 | 3.759 | 3.783 | 3.764
0 | 6584 | 3.76 | 3.786 | 3.764
0 | 6589 | 3.759 | 3.785 | 3.761
0 | 6594 | 3.76 | 3.785 | 3.764
0 | 6600 | 3.76 | 3.785 | 3.762
0 | 6605 | 3.758 | 3.786 | 3.763
0 | 6610 | 3.762 | 3.784 | 3.762
0 | 6615 | 3.761 | 3.783 | 3.762
0 | 6620 | 3.758 | 3.785 | 3.762
0 | 6625 | 3.759 | 3.783 | 3.762
0 | 6630 | 3.757 | 3.786 | 3.763
0 | 6635 | 3.757 | 3.785 | 3.761
0 | 6640 | 3.758 | 3.784 | 3.762
0 | 6645 | 3.758 | 3.785 | 3.761
0 | 6650 | 3.759 | 3.785 | 3.762
0 | 6655 | 3.759 | 3.783 | 3.763
0 | 6660 | 3.759 | 3.783 | 3.764
0 | 6665 | 3.76 | 3.783 | 3.763
0 | 6670 | 3.758 | 3.785 | 3.76
0 | 6675 | 3.759 | 3.784 | 3.76
0 | 6680 | 3.757 | 3.786 | 3.761
0 | 6685 | 3.761 | 3.784 | 3.759
0 | 6690 | 3.761 | 3.786 | 3.762
0 | 6695 | 3.761 | 3.786 | 3.762
0 | 6700 | 3.763 | 3.784 | 3.765
0 | 6705 | 3.759 | 3.783 | 3.76
0 | 6710 | 3.76 | 3.785 | 3.764
0 | 6715 | 3.759 | 3.784 | 3.762
0 | 6720 | 3.761 | 3.785 | 3.763
0 | 6725 | 3.761 | 3.783 | 3.764
0 | 6731 | 3.758 | 3.786 | 3.762
0 | 6736 | 3.761 | 3.786 | 3.761
0 | 6741 | 3.76 | 3.784 | 3.762
0 | 6746 | 3.762 | 3.787 | 3.763
0 | 6751 | 3.76 | 3.784 | 3.761
0 | 6756 | 3.761 | 3.784 | 3.762
0 | 6761 | 3.759 | 3.784 | 3.763
0 | 6766 | 3.76 | 3.783 | 3.761
0 | 6771 | 3.756 | 3.786 | 3.76
0 | 6776 | 3.761 | 3.784 | 3.762
0 | 6781 | 3.759 | 3.783 | 3.762
0 | 6786 | 3.761 | 3.784 | 3.762
0 | 6791 | 3.76 | 3.786 | 3.762
0 | 6796 | 3.76 | 3.785 | 3.765
0 | 6801 | 3.759 | 3.785 | 3.76
0 | 6806 | 3.761 | 3.785 | 3.762
0 | 6811 | 3.76 | 3.784 | 3.761
0 | 6816 | 3.759 | 3.784 | 3.762
0 | 6821 | 3.76 | 3.787 | 3.761
0 | 6826 | 3.759 | 3.784 | 3.761
0 | 6831 | 3.758 | 3.784 | 3.76
0 | 6836 | 3.76 | 3.785 | 3.761
0 | 6841 | 3.759 | 3.784 | 3.761
0 | 6846 | 3.759 | 3.784 | 3.763
0 | 6851 | 3.758 | 3.783 | 3.761
0 | 6856 | 3.761 | 3.785 | 3.761
0 | 6862 | 3.761 | 3.784 | 3.761
0 | 6867 | 3.758 | 3.783 | 3.762
0 | 6872 | 3.76 | 3.784 | 3.762
0 | 6877 | 3.762 | 3.785 | 3.763
0 | 6882 | 3.76 | 3.784 | 3.762
0 | 6887 | 3.759 | 3.785 | 3.762
0 | 6892 | 3.759 | 3.784 | 3.762
0 | 6897 | 3.758 | 3.785 | 3.761
0 | 6902 | 3.76 | 3.786 | 3.762
0 | 6907 | 3.758 | 3.783 | 3.761
0 | 6912 | 3.757 | 3.787 | 3.76
0 | 6917 | 3.759 | 3.784 | 3.762
0 | 6922 | 3.76 | 3.785 | 3.761
0 | 6927 | 3.762 | 3.782 | 3.762
0 | 6932 | 3.762 | 3.784 | 3.758
0 | 6937 | 3.757 | 3.785 | 3.762
0 | 6942 | 3.761 | 3.783 | 3.762
0 | 6947 | 3.76 | 3.787 | 3.761
0 | 6952 | 3.76 | 3.785 | 3.762
0 | 6957 | 3.762 | 3.781 | 3.762
0 | 6962 | 3.76 | 3.782 | 3.762
0 | 6967 | 3.756 | 3.783 | 3.761
0 | 6972 | 3.758 | 3.786 | 3.76
0 | 6977 | 3.76 | 3.786 | 3.762
0 | 6982 | 3.759 | 3.784 | 3.761
0 | 6988 | 3.76 | 3.783 | 3.761
0 | 6993 | 3.759 | 3.784 | 3.761
0 | 6998 | 3.762 | 3.784 | 3.762
0 | 7003 | 3.757 | 3.787 | 3.761
0 | 7008 | 3.762 | 3.782 | 3.76
0 | 7013 | 3.761 | 3.785 | 3.761
0 | 7018 | 3.761 | 3.786 | 3.763
0 | 7023 | 3.759 | 3.784 | 3.763
0 | 7028 | 3.759 | 3.784 | 3.762
0 | 7033 | 3.76 | 3.784 | 3.762
0 | 7038 | 3.763 | 3.784 | 3.76
0 | 7043 | 3.758 | 3.785 | 3.758
0 | 7048 | 3.759 | 3.782 | 3.762
0 | 7053 | 3.761 | 3.783 | 3.761
0 | 7058 | 3.76 | 3.783 | 3.759
0 | 7063 | 3.759 | 3.785 | 3.76
0 | 7068 | 3.759 | 3.784 | 3.764
0 | 7073 | 3.762 | 3.784 | 3.762
0 | 7078 | 3.76 | 3.785 | 3.764
0 | 7083 | 3.759 | 3.783 | 3.763
0 | 7088 | 3.761 | 3.786 | 3.76
0 | 7093 | 3.759 | 3.785 | 3.762
0 | 7098 | 3.762 | 3.785 | 3.759
0 | 7103 | 3.761 | 3.786 | 3.762
0 | 7108 | 3.762 | 3.784 | 3.761
0 | 7113 | 3.762 | 3.784 | 3.763
0 | 7118 | 3.759 | 3.782 | 3.761
0 | 7123 | 3.761 | 3.783 | 3.76
0 | 7128 | 3.76 | 3.783 | 3.759
0 | 7133 | 3.761 | 3.785 | 3.763
0 | 7139 | 3.759 | 3.785 | 3.761
0 | 7144 | 3.762 | 3.784 | 3.762
0 | 7149 | 3.758 | 3.786 | 3.759
0 | 7154 | 3.758 | 3.782 | 3.765
0 | 7159 | 3.761 | 3.783 | 3.761
0 | 7164 | 3.761 | 3.782 | 3.762
0 | 7169 | 3.759 | 3.785 | 3.761
0 | 7174 | 3.759 | 3.784 | 3.763
0 | 7179 | 3.759 | 3.785 | 3.761
0 | 7184 | 3.761 | 3.784 | 3.763
0 | 7189 | 3.76 | 3.785 | 3.761
0 | 7194 | 3.76 | 3.785 | 3.759
0 | 7199 | 3.76 | 3.784 | 3.76
0.3 | 1.073 | 3.804 | 3.796 | 3.806
0.3 | 1.227 | 3.775 | 3.761 | 3.78
0.3 | 5.068 | 3.772 | 3.758 | 3.775
0.3 | 10.13 | 3.773 | 3.755 | 3.775
0.3 | 15.15 | 3.768 | 3.753 | 3.775
0.3 | 20.18 | 3.77 | 3.754 | 3.771
0.3 | 25.21 | 3.768 | 3.753 | 3.77
0.3 | 30.26 | 3.764 | 3.751 | 3.772
0.3 | 35.3 | 3.763 | 3.75 | 3.766
0.3 | 40.34 | 3.762 | 3.749 | 3.769
0.3 | 45.38 | 3.764 | 3.749 | 3.769
0.3 | 50.42 | 3.761 | 3.748 | 3.764
0.3 | 55.46 | 3.763 | 3.748 | 3.767
0.3 | 60.51 | 3.76 | 3.746 | 3.765
0.3 | 65.53 | 3.763 | 3.746 | 3.763
0.3 | 70.58 | 3.76 | 3.748 | 3.764
0.3 | 75.61 | 3.757 | 3.748 | 3.765
0.3 | 80.64 | 3.759 | 3.745 | 3.764
0.3 | 85.69 | 3.762 | 3.746 | 3.764
0.3 | 90.7 | 3.76 | 3.745 | 3.761
0.3 | 95.76 | 3.756 | 3.745 | 3.76
0.3 | 100.8 | 3.758 | 3.742 | 3.762
0.3 | 105.8 | 3.754 | 3.746 | 3.76
0.3 | 110.8 | 3.755 | 3.749 | 3.756
0.3 | 115.9 | 3.756 | 3.746 | 3.757
0.3 | 120.9 | 3.755 | 3.744 | 3.759
0.3 | 126 | 3.755 | 3.745 | 3.758
0.3 | 131.1 | 3.752 | 3.744 | 3.755
0.3 | 136.1 | 3.754 | 3.741 | 3.759
0.3 | 141.1 | 3.754 | 3.744 | 3.757
0.3 | 146.2 | 3.753 | 3.744 | 3.758
0.3 | 151.2 | 3.754 | 3.742 | 3.754
0.3 | 156.2 | 3.752 | 3.741 | 3.758
0.3 | 161.3 | 3.751 | 3.744 | 3.752
0.3 | 166.3 | 3.751 | 3.742 | 3.753
0.3 | 171.4 | 3.75 | 3.742 | 3.753
0.3 | 176.4 | 3.744 | 3.745 | 3.753
0.3 | 181.4 | 3.747 | 3.743 | 3.755
0.3 | 186.4 | 3.748 | 3.744 | 3.755
0.3 | 191.5 | 3.747 | 3.744 | 3.749
0.3 | 196.5 | 3.746 | 3.741 | 3.755
0.3 | 201.6 | 3.747 | 3.743 | 3.75
0.3 | 206.6 | 3.744 | 3.745 | 3.75
0.3 | 211.6 | 3.745 | 3.74 | 3.752
0.3 | 216.7 | 3.743 | 3.744 | 3.75
0.3 | 221.7 | 3.746 | 3.739 | 3.752
0.3 | 226.8 | 3.746 | 3.738 | 3.752
0.3 | 231.8 | 3.745 | 3.741 | 3.748
0.3 | 236.8 | 3.744 | 3.74 | 3.747
0.3 | 241.9 | 3.742 | 3.741 | 3.749
0.3 | 246.9 | 3.744 | 3.742 | 3.751
0.3 | 251.9 | 3.745 | 3.739 | 3.746
0.3 | 257 | 3.744 | 3.738 | 3.748
0.3 | 262 | 3.742 | 3.742 | 3.746
0.3 | 267.1 | 3.743 | 3.741 | 3.747
0.3 | 272.1 | 3.745 | 3.74 | 3.745
0.3 | 277.1 | 3.741 | 3.742 | 3.745
0.3 | 282.2 | 3.742 | 3.739 | 3.743
0.3 | 287.2 | 3.742 | 3.741 | 3.746
0.3 | 292.3 | 3.741 | 3.737 | 3.745
0.3 | 297.3 | 3.74 | 3.738 | 3.744
0.3 | 302.3 | 3.74 | 3.739 | 3.743
0.3 | 307.3 | 3.74 | 3.737 | 3.745
0.3 | 312.4 | 3.74 | 3.736 | 3.746
0.3 | 317.4 | 3.739 | 3.739 | 3.745
0.3 | 322.5 | 3.739 | 3.74 | 3.745
0.3 | 327.5 | 3.74 | 3.737 | 3.743
0.3 | 332.5 | 3.738 | 3.738 | 3.743
0.3 | 337.6 | 3.738 | 3.736 | 3.744
0.3 | 342.6 | 3.739 | 3.737 | 3.741
0.3 | 347.7 | 3.738 | 3.742 | 3.741
0.3 | 352.7 | 3.736 | 3.738 | 3.743
0.3 | 357.7 | 3.739 | 3.737 | 3.743
0.3 | 362.8 | 3.737 | 3.738 | 3.744
0.3 | 367.8 | 3.736 | 3.738 | 3.74
0.3 | 372.9 | 3.736 | 3.738 | 3.74
0.3 | 377.9 | 3.737 | 3.737 | 3.74
0.3 | 382.9 | 3.737 | 3.734 | 3.742
0.3 | 388 | 3.736 | 3.736 | 3.742
0.3 | 393 | 3.734 | 3.737 | 3.739
0.3 | 398 | 3.735 | 3.734 | 3.741
0.3 | 403.1 | 3.733 | 3.741 | 3.74
0.3 | 408.1 | 3.735 | 3.736 | 3.74
0.3 | 413.1 | 3.735 | 3.734 | 3.74
0.3 | 418.1 | 3.733 | 3.735 | 3.741
0.3 | 423.2 | 3.733 | 3.739 | 3.74
0.3 | 428.2 | 3.731 | 3.736 | 3.739
0.3 | 433.2 | 3.731 | 3.738 | 3.739
0.3 | 438.3 | 3.733 | 3.738 | 3.738
0.3 | 443.3 | 3.733 | 3.735 | 3.741
0.3 | 448.4 | 3.735 | 3.735 | 3.739
0.3 | 453.4 | 3.732 | 3.733 | 3.739
0.3 | 458.4 | 3.734 | 3.734 | 3.737
0.3 | 463.5 | 3.733 | 3.736 | 3.738
0.3 | 468.5 | 3.73 | 3.734 | 3.739
0.3 | 473.5 | 3.731 | 3.735 | 3.737
0.3 | 478.6 | 3.731 | 3.734 | 3.735
0.3 | 483.6 | 3.732 | 3.737 | 3.738
0.3 | 488.7 | 3.734 | 3.735 | 3.736
0.3 | 493.7 | 3.731 | 3.734 | 3.736
0.3 | 498.8 | 3.73 | 3.739 | 3.735
0.3 | 503.8 | 3.726 | 3.739 | 3.734
0.3 | 508.8 | 3.731 | 3.736 | 3.735
0.3 | 513.8 | 3.728 | 3.739 | 3.734
0.3 | 518.9 | 3.727 | 3.738 | 3.734
0.3 | 523.9 | 3.731 | 3.735 | 3.736
0.3 | 529 | 3.729 | 3.734 | 3.734
0.3 | 534 | 3.73 | 3.734 | 3.735
0.3 | 539.1 | 3.729 | 3.737 | 3.734
0.3 | 544.1 | 3.728 | 3.738 | 3.732
0.3 | 549.1 | 3.73 | 3.735 | 3.733
0.3 | 554.2 | 3.728 | 3.734 | 3.732
0.3 | 559.2 | 3.725 | 3.737 | 3.735
0.3 | 564.3 | 3.727 | 3.736 | 3.731
0.3 | 569.3 | 3.729 | 3.734 | 3.734
0.3 | 574.3 | 3.729 | 3.734 | 3.735
0.3 | 579.4 | 3.723 | 3.737 | 3.731
0.3 | 584.4 | 3.727 | 3.734 | 3.732
0.3 | 589.4 | 3.726 | 3.733 | 3.731
0.3 | 594.5 | 3.725 | 3.735 | 3.731
0.3 | 599.5 | 3.727 | 3.734 | 3.732
0.3 | 604.5 | 3.727 | 3.735 | 3.729
0.3 | 609.6 | 3.726 | 3.734 | 3.732
0.3 | 614.6 | 3.722 | 3.736 | 3.731
0.3 | 619.7 | 3.724 | 3.735 | 3.729
0.3 | 624.7 | 3.728 | 3.734 | 3.731
0.3 | 629.8 | 3.726 | 3.734 | 3.729
0.3 | 634.8 | 3.727 | 3.733 | 3.729
0.3 | 639.8 | 3.726 | 3.733 | 3.729
0.3 | 644.9 | 3.725 | 3.733 | 3.729
0.3 | 649.9 | 3.724 | 3.731 | 3.727
0.3 | 655 | 3.723 | 3.734 | 3.728
0.3 | 660 | 3.724 | 3.735 | 3.727
0.3 | 665 | 3.725 | 3.734 | 3.73
0.3 | 670.1 | 3.722 | 3.734 | 3.729
0.3 | 675.1 | 3.722 | 3.734 | 3.729
0.3 | 680.1 | 3.723 | 3.733 | 3.728
0.3 | 685.2 | 3.722 | 3.734 | 3.728
0.3 | 690.2 | 3.723 | 3.735 | 3.727
0.3 | 695.3 | 3.722 | 3.734 | 3.728
0.3 | 700.3 | 3.722 | 3.732 | 3.727
0.3 | 705.3 | 3.722 | 3.737 | 3.728
0.3 | 710.4 | 3.723 | 3.731 | 3.729
0.3 | 715.4 | 3.722 | 3.734 | 3.727
0.3 | 720.5 | 3.723 | 3.732 | 3.725
0.3 | 725.5 | 3.722 | 3.734 | 3.727
0.3 | 730.5 | 3.722 | 3.732 | 3.726
0.3 | 735.6 | 3.72 | 3.732 | 3.726
0.3 | 740.6 | 3.72 | 3.733 | 3.727
0.3 | 745.7 | 3.721 | 3.733 | 3.725
0.3 | 750.7 | 3.72 | 3.734 | 3.726
0.3 | 755.7 | 3.722 | 3.731 | 3.727
0.3 | 760.8 | 3.721 | 3.735 | 3.725
0.3 | 765.8 | 3.722 | 3.733 | 3.722
0.3 | 770.9 | 3.72 | 3.729 | 3.725
0.3 | 775.9 | 3.719 | 3.734 | 3.726
0.3 | 781 | 3.718 | 3.73 | 3.728
0.3 | 786 | 3.72 | 3.731 | 3.724
0.3 | 791 | 3.719 | 3.732 | 3.725
0.3 | 796.1 | 3.722 | 3.733 | 3.727
0.3 | 801.1 | 3.72 | 3.733 | 3.727
0.3 | 806.1 | 3.718 | 3.734 | 3.724
0.3 | 811.2 | 3.72 | 3.732 | 3.725
0.3 | 816.2 | 3.717 | 3.731 | 3.724
0.3 | 821.2 | 3.718 | 3.733 | 3.724
0.3 | 826.3 | 3.72 | 3.732 | 3.725
0.3 | 831.3 | 3.717 | 3.734 | 3.721
0.3 | 836.3 | 3.718 | 3.731 | 3.726
0.3 | 841.4 | 3.718 | 3.736 | 3.719
0.3 | 846.4 | 3.717 | 3.732 | 3.723
0.3 | 851.5 | 3.717 | 3.734 | 3.721
0.3 | 856.5 | 3.717 | 3.735 | 3.722
0.3 | 861.5 | 3.716 | 3.733 | 3.722
0.3 | 866.6 | 3.717 | 3.733 | 3.725
0.3 | 871.6 | 3.714 | 3.729 | 3.722
0.3 | 876.7 | 3.717 | 3.733 | 3.722
0.3 | 881.7 | 3.715 | 3.732 | 3.718
0.3 | 886.7 | 3.716 | 3.734 | 3.722
0.3 | 891.8 | 3.716 | 3.733 | 3.722
0.3 | 896.8 | 3.714 | 3.73 | 3.721
0.3 | 901.8 | 3.714 | 3.732 | 3.721
0.3 | 906.9 | 3.715 | 3.729 | 3.721
0.3 | 911.9 | 3.717 | 3.732 | 3.721
0.3 | 917 | 3.715 | 3.731 | 3.721
0.3 | 922 | 3.715 | 3.732 | 3.718
0.3 | 927 | 3.714 | 3.732 | 3.72
0.3 | 932.1 | 3.717 | 3.729 | 3.721
0.3 | 937.1 | 3.717 | 3.727 | 3.723
0.3 | 942.1 | 3.716 | 3.729 | 3.719
0.3 | 947.2 | 3.713 | 3.731 | 3.721
0.3 | 952.2 | 3.713 | 3.732 | 3.719
0.3 | 957.3 | 3.715 | 3.729 | 3.719
0.3 | 962.3 | 3.715 | 3.729 | 3.72
0.3 | 967.3 | 3.711 | 3.732 | 3.717
0.3 | 972.4 | 3.714 | 3.73 | 3.72
0.3 | 977.4 | 3.713 | 3.73 | 3.719
0.3 | 982.5 | 3.714 | 3.73 | 3.719
0.3 | 987.5 | 3.715 | 3.726 | 3.721
0.3 | 992.5 | 3.712 | 3.731 | 3.72
0.3 | 997.6 | 3.715 | 3.729 | 3.72
0.3 | 1003 | 3.711 | 3.731 | 3.716
0.3 | 1008 | 3.711 | 3.734 | 3.717
0.3 | 1013 | 3.712 | 3.733 | 3.717
0.3 | 1018 | 3.711 | 3.73 | 3.719
0.3 | 1023 | 3.713 | 3.731 | 3.719
0.3 | 1028 | 3.713 | 3.729 | 3.715
0.3 | 1033 | 3.712 | 3.729 | 3.715
0.3 | 1038 | 3.713 | 3.728 | 3.719
0.3 | 1043 | 3.711 | 3.729 | 3.716
0.3 | 1048 | 3.708 | 3.732 | 3.714
0.3 | 1053 | 3.714 | 3.73 | 3.713
0.3 | 1058 | 3.711 | 3.73 | 3.717
0.3 | 1063 | 3.711 | 3.731 | 3.714
0.3 | 1068 | 3.709 | 3.733 | 3.715
0.3 | 1073 | 3.71 | 3.731 | 3.715
0.3 | 1078 | 3.71 | 3.732 | 3.715
0.3 | 1083 | 3.709 | 3.729 | 3.718
0.3 | 1088 | 3.71 | 3.729 | 3.713
0.3 | 1093 | 3.708 | 3.73 | 3.715
0.3 | 1098 | 3.71 | 3.729 | 3.715
0.3 | 1103 | 3.712 | 3.73 | 3.716
0.3 | 1108 | 3.71 | 3.728 | 3.718
0.3 | 1113 | 3.71 | 3.729 | 3.714
0.3 | 1118 | 3.705 | 3.734 | 3.713
0.3 | 1124 | 3.71 | 3.73 | 3.71
0.3 | 1129 | 3.709 | 3.73 | 3.715
0.3 | 1134 | 3.709 | 3.731 | 3.715
0.3 | 1139 | 3.708 | 3.731 | 3.712
0.3 | 1144 | 3.71 | 3.732 | 3.711
0.3 | 1149 | 3.708 | 3.729 | 3.718
0.3 | 1154 | 3.708 | 3.73 | 3.712
0.3 | 1159 | 3.709 | 3.73 | 3.712
0.3 | 1164 | 3.708 | 3.73 | 3.713
0.3 | 1169 | 3.707 | 3.731 | 3.714
0.3 | 1174 | 3.708 | 3.73 | 3.712
0.3 | 1179 | 3.711 | 3.727 | 3.712
0.3 | 1184 | 3.708 | 3.729 | 3.711
0.3 | 1189 | 3.708 | 3.729 | 3.711
0.3 | 1194 | 3.709 | 3.729 | 3.712
0.3 | 1199 | 3.706 | 3.726 | 3.713
0.3 | 1204 | 3.704 | 3.729 | 3.711
0.3 | 1209 | 3.707 | 3.731 | 3.711
0.3 | 1214 | 3.708 | 3.73 | 3.712
0.3 | 1219 | 3.703 | 3.729 | 3.712
0.3 | 1224 | 3.706 | 3.73 | 3.708
0.3 | 1229 | 3.708 | 3.729 | 3.713
0.3 | 1234 | 3.706 | 3.727 | 3.711
0.3 | 1239 | 3.703 | 3.728 | 3.71
0.3 | 1244 | 3.707 | 3.73 | 3.709
0.3 | 1249 | 3.704 | 3.729 | 3.708
0.3 | 1254 | 3.708 | 3.729 | 3.71
0.3 | 1260 | 3.706 | 3.729 | 3.711
0.3 | 1265 | 3.702 | 3.728 | 3.71
0.3 | 1270 | 3.703 | 3.728 | 3.71
0.3 | 1275 | 3.703 | 3.728 | 3.711
0.3 | 1280 | 3.704 | 3.727 | 3.711
0.3 | 1285 | 3.705 | 3.731 | 3.709
0.3 | 1290 | 3.704 | 3.73 | 3.709
0.3 | 1295 | 3.702 | 3.73 | 3.707
0.3 | 1300 | 3.703 | 3.726 | 3.711
0.3 | 1305 | 3.705 | 3.73 | 3.71
0.3 | 1310 | 3.704 | 3.728 | 3.709
0.3 | 1315 | 3.703 | 3.729 | 3.708
0.3 | 1320 | 3.7 | 3.729 | 3.711
0.3 | 1325 | 3.704 | 3.725 | 3.711
0.3 | 1330 | 3.701 | 3.729 | 3.705
0.3 | 1335 | 3.703 | 3.726 | 3.707
0.3 | 1340 | 3.701 | 3.727 | 3.708
0.3 | 1345 | 3.704 | 3.729 | 3.708
0.3 | 1350 | 3.701 | 3.731 | 3.707
0.3 | 1355 | 3.7 | 3.728 | 3.709
0.3 | 1360 | 3.704 | 3.731 | 3.707
0.3 | 1365 | 3.702 | 3.727 | 3.706
0.3 | 1370 | 3.703 | 3.73 | 3.707
0.3 | 1375 | 3.7 | 3.73 | 3.705
0.3 | 1380 | 3.703 | 3.727 | 3.705
0.3 | 1385 | 3.701 | 3.731 | 3.704
0.3 | 1390 | 3.701 | 3.727 | 3.709
0.3 | 1396 | 3.702 | 3.728 | 3.707
0.3 | 1401 | 3.704 | 3.725 | 3.706
0.3 | 1406 | 3.7 | 3.729 | 3.703
0.3 | 1411 | 3.7 | 3.728 | 3.705
0.3 | 1416 | 3.702 | 3.727 | 3.705
0.3 | 1421 | 3.701 | 3.729 | 3.704
0.3 | 1426 | 3.7 | 3.73 | 3.705
0.3 | 1431 | 3.702 | 3.727 | 3.704
0.3 | 1436 | 3.698 | 3.728 | 3.709
0.3 | 1.113 | 3.769 | 3.792 | 3.768
0.3 | 1.261 | 3.736 | 3.747 | 3.745
0.3 | 5.086 | 3.733 | 3.747 | 3.738
0.3 | 10.11 | 3.731 | 3.746 | 3.739
0.3 | 15.15 | 3.731 | 3.743 | 3.736
0.3 | 20.17 | 3.733 | 3.743 | 3.734
0.3 | 25.2 | 3.73 | 3.741 | 3.733
0.3 | 30.25 | 3.729 | 3.741 | 3.732
0.3 | 35.29 | 3.728 | 3.739 | 3.73
0.3 | 40.33 | 3.728 | 3.74 | 3.729
0.3 | 45.35 | 3.724 | 3.74 | 3.731
0.3 | 50.4 | 3.722 | 3.736 | 3.731
0.3 | 55.45 | 3.723 | 3.741 | 3.728
0.3 | 60.49 | 3.721 | 3.739 | 3.727
0.3 | 65.51 | 3.723 | 3.739 | 3.726
0.3 | 70.56 | 3.721 | 3.739 | 3.725
0.3 | 75.61 | 3.723 | 3.736 | 3.727
0.3 | 80.65 | 3.72 | 3.736 | 3.724
0.3 | 85.69 | 3.722 | 3.734 | 3.727
0.3 | 90.72 | 3.72 | 3.733 | 3.724
0.3 | 95.77 | 3.717 | 3.738 | 3.724
0.3 | 100.8 | 3.72 | 3.737 | 3.723
0.3 | 105.8 | 3.713 | 3.735 | 3.722
0.3 | 110.9 | 3.717 | 3.735 | 3.722
0.3 | 115.9 | 3.716 | 3.737 | 3.721
0.3 | 121 | 3.717 | 3.735 | 3.721
0.3 | 126 | 3.714 | 3.735 | 3.721
0.3 | 131 | 3.717 | 3.734 | 3.718
0.3 | 136.1 | 3.716 | 3.732 | 3.719
0.3 | 141.1 | 3.715 | 3.735 | 3.72
0.3 | 146.2 | 3.712 | 3.733 | 3.716
0.3 | 151.2 | 3.713 | 3.733 | 3.719
0.3 | 156.2 | 3.711 | 3.732 | 3.716
0.3 | 161.3 | 3.713 | 3.732 | 3.715
0.3 | 166.3 | 3.709 | 3.735 | 3.716
0.3 | 171.4 | 3.714 | 3.732 | 3.716
0.3 | 176.4 | 3.711 | 3.733 | 3.713
0.3 | 181.4 | 3.711 | 3.734 | 3.714
0.3 | 186.5 | 3.708 | 3.73 | 3.717
0.3 | 191.5 | 3.709 | 3.73 | 3.715
0.3 | 196.5 | 3.706 | 3.733 | 3.715
0.3 | 201.6 | 3.71 | 3.729 | 3.714
0.3 | 206.6 | 3.707 | 3.734 | 3.711
0.3 | 211.7 | 3.707 | 3.729 | 3.713
0.3 | 216.7 | 3.706 | 3.733 | 3.712
0.3 | 221.7 | 3.707 | 3.733 | 3.712
0.3 | 226.8 | 3.704 | 3.73 | 3.709
0.3 | 231.8 | 3.707 | 3.728 | 3.712
0.3 | 236.8 | 3.704 | 3.732 | 3.709
0.3 | 241.9 | 3.707 | 3.73 | 3.71
0.3 | 246.9 | 3.704 | 3.731 | 3.709
0.3 | 251.9 | 3.705 | 3.727 | 3.71
0.3 | 257 | 3.703 | 3.729 | 3.708
0.3 | 262 | 3.702 | 3.731 | 3.707
0.3 | 267.1 | 3.703 | 3.73 | 3.705
0.3 | 272.1 | 3.702 | 3.732 | 3.705
0.3 | 277.1 | 3.702 | 3.732 | 3.705
0.3 | 282.2 | 3.702 | 3.728 | 3.707
0.3 | 287.2 | 3.7 | 3.731 | 3.706
0.3 | 292.2 | 3.703 | 3.728 | 3.706
0.3 | 297.2 | 3.702 | 3.73 | 3.707
0.3 | 302.3 | 3.7 | 3.729 | 3.705
0.3 | 307.3 | 3.698 | 3.73 | 3.705
0.3 | 312.3 | 3.699 | 3.73 | 3.703
0.3 | 317.4 | 3.699 | 3.729 | 3.703
0.3 | 322.4 | 3.698 | 3.727 | 3.705
0.3 | 327.5 | 3.698 | 3.73 | 3.705
0.3 | 332.5 | 3.696 | 3.731 | 3.702
0.3 | 337.5 | 3.7 | 3.727 | 3.702
0.3 | 342.6 | 3.699 | 3.727 | 3.702
0.3 | 347.6 | 3.7 | 3.727 | 3.704
0.3 | 352.6 | 3.698 | 3.73 | 3.703
0.3 | 357.7 | 3.695 | 3.73 | 3.7
0.3 | 362.7 | 3.695 | 3.731 | 3.7
0.3 | 367.8 | 3.694 | 3.729 | 3.7
0.3 | 372.8 | 3.693 | 3.73 | 3.699
0.3 | 377.8 | 3.694 | 3.728 | 3.701
0.3 | 382.9 | 3.695 | 3.729 | 3.702
0.3 | 387.9 | 3.695 | 3.728 | 3.701
0.3 | 392.9 | 3.695 | 3.73 | 3.699
0.3 | 398 | 3.694 | 3.731 | 3.697
0.3 | 403 | 3.694 | 3.73 | 3.701
0.3 | 408 | 3.693 | 3.727 | 3.697
0.3 | 413 | 3.696 | 3.727 | 3.696
0.3 | 418.1 | 3.691 | 3.73 | 3.696
0.3 | 423.1 | 3.695 | 3.725 | 3.698
0.3 | 428.2 | 3.693 | 3.729 | 3.697
0.3 | 433.2 | 3.693 | 3.726 | 3.699
0.3 | 438.2 | 3.69 | 3.727 | 3.698
0.3 | 443.3 | 3.692 | 3.726 | 3.697
0.3 | 448.3 | 3.69 | 3.727 | 3.695
0.3 | 453.3 | 3.693 | 3.726 | 3.696
0.3 | 458.4 | 3.691 | 3.727 | 3.699
0.3 | 463.4 | 3.688 | 3.727 | 3.696
0.3 | 468.5 | 3.691 | 3.727 | 3.696
0.3 | 473.5 | 3.691 | 3.727 | 3.697
0.3 | 478.5 | 3.689 | 3.727 | 3.696
0.3 | 483.6 | 3.688 | 3.727 | 3.697
0.3 | 488.6 | 3.689 | 3.729 | 3.692
0.3 | 493.7 | 3.691 | 3.727 | 3.693
0.3 | 498.7 | 3.689 | 3.725 | 3.693
0.3 | 503.7 | 3.689 | 3.724 | 3.692
0.3 | 508.8 | 3.688 | 3.729 | 3.693
0.3 | 513.8 | 3.691 | 3.727 | 3.692
0.3 | 518.9 | 3.689 | 3.723 | 3.695
0.3 | 523.9 | 3.688 | 3.725 | 3.694
0.3 | 529 | 3.691 | 3.726 | 3.693
0.3 | 534 | 3.689 | 3.726 | 3.691
0.3 | 539 | 3.689 | 3.724 | 3.693
0.3 | 544.1 | 3.687 | 3.727 | 3.692
0.3 | 549.1 | 3.686 | 3.725 | 3.69
0.3 | 554.1 | 3.687 | 3.726 | 3.691
0.3 | 559.2 | 3.685 | 3.723 | 3.692
0.3 | 564.2 | 3.689 | 3.726 | 3.691
0.3 | 569.2 | 3.688 | 3.723 | 3.69
0.3 | 574.3 | 3.685 | 3.726 | 3.69
0.3 | 579.3 | 3.686 | 3.726 | 3.691
0.3 | 584.4 | 3.686 | 3.724 | 3.691
0.3 | 589.4 | 3.686 | 3.725 | 3.691
0.3 | 594.4 | 3.687 | 3.724 | 3.691
0.3 | 599.5 | 3.685 | 3.725 | 3.686
0.3 | 604.5 | 3.684 | 3.726 | 3.692
0.3 | 609.6 | 3.683 | 3.725 | 3.69
0.3 | 614.6 | 3.684 | 3.726 | 3.691
0.3 | 619.6 | 3.686 | 3.727 | 3.689
0.3 | 624.7 | 3.683 | 3.724 | 3.686
0.3 | 629.7 | 3.686 | 3.723 | 3.687
0.3 | 634.7 | 3.684 | 3.725 | 3.687
0.3 | 639.7 | 3.686 | 3.723 | 3.685
0.3 | 644.8 | 3.685 | 3.723 | 3.686
0.3 | 649.8 | 3.682 | 3.725 | 3.689
0.3 | 654.9 | 3.683 | 3.725 | 3.685
0.3 | 659.9 | 3.685 | 3.721 | 3.689
0.3 | 664.9 | 3.684 | 3.723 | 3.686
0.3 | 670 | 3.684 | 3.721 | 3.689
0.3 | 675 | 3.682 | 3.726 | 3.689
0.3 | 680 | 3.682 | 3.725 | 3.686
0.3 | 685.1 | 3.681 | 3.725 | 3.689
0.3 | 690.1 | 3.682 | 3.724 | 3.685
0.3 | 695.2 | 3.683 | 3.724 | 3.686
0.3 | 700.2 | 3.682 | 3.725 | 3.687
0.3 | 705.2 | 3.682 | 3.724 | 3.687
0.3 | 710.3 | 3.683 | 3.726 | 3.684
0.3 | 715.3 | 3.682 | 3.723 | 3.687
0.3 | 720.3 | 3.683 | 3.721 | 3.687
0.3 | 725.4 | 3.682 | 3.723 | 3.685
0.3 | 730.4 | 3.681 | 3.722 | 3.684
0.3 | 735.4 | 3.682 | 3.721 | 3.688
0.3 | 740.4 | 3.683 | 3.722 | 3.684
0.3 | 745.5 | 3.681 | 3.722 | 3.684
0.3 | 750.5 | 3.677 | 3.724 | 3.682
0.3 | 755.6 | 3.679 | 3.724 | 3.684
0.3 | 760.6 | 3.682 | 3.724 | 3.686
0.3 | 765.6 | 3.683 | 3.722 | 3.685
0.3 | 770.7 | 3.678 | 3.723 | 3.683
0.3 | 775.7 | 3.68 | 3.722 | 3.684
0.3 | 780.7 | 3.679 | 3.726 | 3.68
0.3 | 785.7 | 3.679 | 3.722 | 3.684
0.3 | 790.8 | 3.678 | 3.726 | 3.68
0.3 | 795.8 | 3.678 | 3.724 | 3.684
0.3 | 800.8 | 3.678 | 3.723 | 3.681
0.3 | 805.9 | 3.679 | 3.723 | 3.68
0.3 | 810.9 | 3.678 | 3.723 | 3.681
0.3 | 815.9 | 3.675 | 3.723 | 3.684
0.3 | 821 | 3.68 | 3.724 | 3.68
0.3 | 826.1 | 3.681 | 3.72 | 3.683
0.3 | 831.1 | 3.677 | 3.724 | 3.682
0.3 | 836.1 | 3.677 | 3.723 | 3.684
0.3 | 841.1 | 3.678 | 3.724 | 3.683
0.3 | 846.2 | 3.678 | 3.723 | 3.681
0.3 | 851.2 | 3.677 | 3.725 | 3.678
0.3 | 856.3 | 3.676 | 3.724 | 3.679
0.3 | 861.3 | 3.677 | 3.724 | 3.68
0.3 | 866.4 | 3.676 | 3.721 | 3.681
0.3 | 871.4 | 3.674 | 3.723 | 3.679
0.3 | 876.4 | 3.676 | 3.723 | 3.682
0.3 | 881.5 | 3.678 | 3.721 | 3.682
0.3 | 886.5 | 3.675 | 3.726 | 3.679
0.3 | 891.5 | 3.674 | 3.722 | 3.681
0.3 | 896.6 | 3.676 | 3.724 | 3.681
0.3 | 901.6 | 3.675 | 3.722 | 3.678
0.3 | 906.7 | 3.674 | 3.722 | 3.68
0.3 | 911.7 | 3.675 | 3.721 | 3.678
0.3 | 916.8 | 3.675 | 3.723 | 3.68
0.3 | 921.8 | 3.674 | 3.725 | 3.679
0.3 | 926.8 | 3.676 | 3.723 | 3.679
0.3 | 931.9 | 3.674 | 3.724 | 3.676
0.3 | 936.9 | 3.676 | 3.722 | 3.681
0.3 | 941.9 | 3.673 | 3.722 | 3.677
0.3 | 947 | 3.676 | 3.722 | 3.679
0.3 | 952 | 3.671 | 3.723 | 3.676
0.3 | 957.1 | 3.674 | 3.721 | 3.678
0.3 | 962.1 | 3.674 | 3.722 | 3.678
0.3 | 967.1 | 3.676 | 3.721 | 3.678
0.3 | 972.2 | 3.676 | 3.719 | 3.676
0.3 | 977.2 | 3.671 | 3.719 | 3.679
0.3 | 982.2 | 3.673 | 3.72 | 3.677
0.3 | 987.3 | 3.672 | 3.722 | 3.674
0.3 | 992.3 | 3.672 | 3.721 | 3.676
0.3 | 997.4 | 3.671 | 3.722 | 3.677
0.3 | 1002 | 3.676 | 3.72 | 3.68
0.3 | 1007 | 3.673 | 3.723 | 3.677
0.3 | 1012 | 3.673 | 3.721 | 3.674
0.3 | 1017 | 3.672 | 3.721 | 3.678
0.3 | 1023 | 3.674 | 3.72 | 3.679
0.3 | 1028 | 3.67 | 3.721 | 3.677
0.3 | 1033 | 3.674 | 3.717 | 3.677
0.3 | 1038 | 3.67 | 3.723 | 3.675
0.3 | 1043 | 3.671 | 3.722 | 3.673
0.3 | 1048 | 3.673 | 3.718 | 3.676
0.3 | 1053 | 3.671 | 3.721 | 3.676
0.3 | 1058 | 3.673 | 3.722 | 3.676
0.3 | 1063 | 3.669 | 3.722 | 3.675
0.3 | 1068 | 3.671 | 3.72 | 3.677
0.3 | 1073 | 3.67 | 3.718 | 3.676
0.3 | 1078 | 3.671 | 3.72 | 3.673
0.3 | 1083 | 3.669 | 3.722 | 3.673
0.3 | 1088 | 3.672 | 3.723 | 3.676
0.3 | 1093 | 3.668 | 3.722 | 3.673
0.3 | 1098 | 3.667 | 3.723 | 3.675
0.3 | 1103 | 3.672 | 3.719 | 3.675
0.3 | 1108 | 3.67 | 3.722 | 3.674
0.3 | 1113 | 3.67 | 3.721 | 3.672
0.3 | 1118 | 3.666 | 3.721 | 3.674
0.3 | 1123 | 3.67 | 3.721 | 3.672
0.3 | 1128 | 3.668 | 3.719 | 3.671
0.3 | 1133 | 3.669 | 3.722 | 3.673
0.3 | 1138 | 3.669 | 3.721 | 3.673
0.3 | 1143 | 3.671 | 3.719 | 3.673
0.3 | 1148 | 3.668 | 3.718 | 3.675
0.3 | 1154 | 3.672 | 3.719 | 3.672
0.3 | 1159 | 3.668 | 3.719 | 3.673
0.3 | 1164 | 3.666 | 3.722 | 3.672
0.3 | 1169 | 3.667 | 3.723 | 3.672
0.3 | 1174 | 3.667 | 3.721 | 3.67
0.3 | 1179 | 3.668 | 3.724 | 3.672
0.3 | 1184 | 3.669 | 3.722 | 3.672
0.3 | 1189 | 3.666 | 3.722 | 3.672
0.3 | 1194 | 3.665 | 3.719 | 3.671
0.3 | 1199 | 3.665 | 3.718 | 3.675
0.3 | 1204 | 3.666 | 3.721 | 3.671
0.3 | 1209 | 3.665 | 3.719 | 3.672
0.3 | 1214 | 3.665 | 3.72 | 3.67
0.3 | 1219 | 3.666 | 3.721 | 3.669
0.3 | 1224 | 3.666 | 3.722 | 3.673
0.3 | 1229 | 3.666 | 3.72 | 3.671
0.3 | 1234 | 3.667 | 3.718 | 3.669
0.3 | 1239 | 3.665 | 3.72 | 3.67
0.3 | 1244 | 3.665 | 3.721 | 3.668
0.3 | 1249 | 3.665 | 3.721 | 3.666
0.3 | 1254 | 3.669 | 3.719 | 3.673
0.3 | 1259 | 3.669 | 3.719 | 3.671
0.3 | 1264 | 3.665 | 3.72 | 3.669
0.3 | 1269 | 3.663 | 3.723 | 3.668
0.3 | 1274 | 3.667 | 3.72 | 3.669
0.3 | 1279 | 3.665 | 3.717 | 3.67
0.3 | 1284 | 3.665 | 3.724 | 3.669
0.3 | 1290 | 3.665 | 3.722 | 3.67
0.3 | 1295 | 3.664 | 3.718 | 3.671
0.3 | 1300 | 3.663 | 3.718 | 3.669
0.3 | 1305 | 3.665 | 3.718 | 3.67
0.3 | 1310 | 3.664 | 3.72 | 3.667
0.3 | 1315 | 3.664 | 3.72 | 3.666
0.3 | 1320 | 3.663 | 3.72 | 3.67
0.3 | 1325 | 3.663 | 3.721 | 3.665
0.3 | 1330 | 3.663 | 3.72 | 3.669
0.3 | 1335 | 3.666 | 3.718 | 3.67
0.3 | 1340 | 3.664 | 3.72 | 3.669
0.3 | 1345 | 3.663 | 3.721 | 3.668
0.3 | 1350 | 3.663 | 3.72 | 3.669
0.3 | 1355 | 3.659 | 3.722 | 3.666
0.3 | 1360 | 3.666 | 3.718 | 3.668
0.3 | 1365 | 3.665 | 3.72 | 3.669
0.3 | 1370 | 3.662 | 3.719 | 3.668
0.3 | 1375 | 3.662 | 3.719 | 3.664
0.3 | 1380 | 3.661 | 3.721 | 3.667
0.3 | 1385 | 3.661 | 3.718 | 3.668
0.3 | 1390 | 3.663 | 3.721 | 3.666
0.3 | 1395 | 3.659 | 3.721 | 3.665
0.3 | 1400 | 3.66 | 3.718 | 3.665
0.3 | 1405 | 3.662 | 3.717 | 3.666
0.3 | 1410 | 3.659 | 3.72 | 3.663
0.3 | 1415 | 3.661 | 3.721 | 3.664
0.3 | 1421 | 3.662 | 3.718 | 3.666
0.3 | 1426 | 3.663 | 3.718 | 3.666
0.3 | 1431 | 3.661 | 3.72 | 3.665
0.3 | 1436 | 3.66 | 3.721 | 3.663
0 | 1.016 | 3.688 | 3.76 | 3.691
0 | 1.164 | 3.692 | 3.759 | 3.69
0 | 5.088 | 3.692 | 3.758 | 3.692
0 | 10.13 | 3.69 | 3.76 | 3.691
0 | 15.15 | 3.693 | 3.762 | 3.694
0 | 20.25 | 3.692 | 3.762 | 3.695
0 | 25.28 | 3.695 | 3.763 | 3.694
0 | 30.32 | 3.695 | 3.765 | 3.693
0 | 35.34 | 3.692 | 3.764 | 3.692
0 | 40.39 | 3.695 | 3.764 | 3.694
0 | 45.42 | 3.695 | 3.767 | 3.695
0 | 50.45 | 3.693 | 3.767 | 3.696
0 | 55.48 | 3.697 | 3.764 | 3.695
0 | 60.52 | 3.694 | 3.764 | 3.697
0 | 65.56 | 3.694 | 3.77 | 3.695
0 | 70.59 | 3.696 | 3.766 | 3.696
0 | 75.63 | 3.697 | 3.768 | 3.696
0 | 80.67 | 3.695 | 3.767 | 3.696
0 | 85.72 | 3.696 | 3.767 | 3.696
0 | 90.76 | 3.697 | 3.766 | 3.699
0 | 95.78 | 3.695 | 3.768 | 3.695
0 | 100.8 | 3.696 | 3.767 | 3.699
0 | 105.8 | 3.695 | 3.768 | 3.699
0 | 110.9 | 3.698 | 3.769 | 3.698
0 | 115.9 | 3.698 | 3.769 | 3.697
0 | 121 | 3.699 | 3.767 | 3.7
0 | 126 | 3.696 | 3.77 | 3.697
0 | 131 | 3.696 | 3.768 | 3.696
0 | 136.1 | 3.696 | 3.766 | 3.698
0 | 141.1 | 3.696 | 3.77 | 3.697
0 | 146.2 | 3.696 | 3.771 | 3.697
0 | 151.2 | 3.698 | 3.77 | 3.699
0 | 156.2 | 3.697 | 3.769 | 3.699
0 | 161.3 | 3.699 | 3.769 | 3.698
0 | 166.3 | 3.7 | 3.77 | 3.7
0 | 171.3 | 3.699 | 3.77 | 3.698
0 | 176.4 | 3.699 | 3.772 | 3.697
0 | 181.4 | 3.699 | 3.768 | 3.698
0 | 186.5 | 3.697 | 3.772 | 3.698
0 | 191.5 | 3.7 | 3.768 | 3.701
0 | 196.6 | 3.698 | 3.77 | 3.7
0 | 201.6 | 3.694 | 3.775 | 3.696
0 | 206.7 | 3.699 | 3.772 | 3.7
0 | 211.7 | 3.696 | 3.773 | 3.698
0 | 216.7 | 3.699 | 3.77 | 3.702
0 | 221.8 | 3.697 | 3.77 | 3.7
0 | 226.8 | 3.699 | 3.771 | 3.699
0 | 231.8 | 3.7 | 3.768 | 3.698
0 | 236.9 | 3.699 | 3.77 | 3.7
0 | 241.9 | 3.698 | 3.775 | 3.7
0 | 246.9 | 3.698 | 3.771 | 3.698
0 | 252 | 3.698 | 3.771 | 3.7
0 | 257 | 3.701 | 3.77 | 3.7
0 | 262.1 | 3.696 | 3.772 | 3.701
0 | 267.1 | 3.697 | 3.773 | 3.7
0 | 272.1 | 3.698 | 3.77 | 3.702
0 | 277.2 | 3.699 | 3.77 | 3.7
0 | 282.2 | 3.698 | 3.772 | 3.7
0 | 287.3 | 3.696 | 3.77 | 3.701
0 | 292.3 | 3.701 | 3.773 | 3.698
0 | 297.3 | 3.694 | 3.773 | 3.698
0 | 302.4 | 3.7 | 3.77 | 3.701
0 | 307.4 | 3.7 | 3.769 | 3.702
0 | 312.4 | 3.7 | 3.77 | 3.701
0 | 317.5 | 3.701 | 3.774 | 3.697
0 | 322.5 | 3.697 | 3.775 | 3.697
0 | 327.6 | 3.698 | 3.771 | 3.701
0 | 332.6 | 3.698 | 3.772 | 3.701
0 | 337.6 | 3.701 | 3.772 | 3.703
0 | 342.7 | 3.699 | 3.772 | 3.7
0 | 347.7 | 3.7 | 3.773 | 3.702
0 | 352.7 | 3.7 | 3.771 | 3.701
0 | 357.7 | 3.702 | 3.771 | 3.701
0 | 362.8 | 3.699 | 3.772 | 3.7
0 | 367.8 | 3.697 | 3.772 | 3.699
0 | 372.9 | 3.698 | 3.769 | 3.702
0 | 377.9 | 3.702 | 3.771 | 3.701
0 | 383 | 3.7 | 3.773 | 3.699
0 | 388 | 3.697 | 3.773 | 3.697
0 | 393 | 3.7 | 3.773 | 3.699
0 | 398 | 3.701 | 3.772 | 3.698
0 | 403.1 | 3.699 | 3.773 | 3.698
0 | 408.1 | 3.699 | 3.772 | 3.701
0 | 413.2 | 3.699 | 3.775 | 3.7
0 | 418.2 | 3.698 | 3.772 | 3.703
0 | 423.2 | 3.698 | 3.773 | 3.702
0 | 428.3 | 3.7 | 3.776 | 3.701
0 | 433.3 | 3.701 | 3.773 | 3.704
0 | 438.3 | 3.701 | 3.775 | 3.7
0 | 443.4 | 3.697 | 3.773 | 3.699
0 | 448.4 | 3.7 | 3.772 | 3.703
0 | 453.4 | 3.699 | 3.774 | 3.7
0 | 458.5 | 3.698 | 3.771 | 3.703
0 | 463.5 | 3.698 | 3.772 | 3.702
0 | 468.6 | 3.698 | 3.774 | 3.7
0 | 473.6 | 3.7 | 3.772 | 3.703
0 | 478.7 | 3.702 | 3.773 | 3.703
0 | 483.7 | 3.699 | 3.773 | 3.698
0 | 488.7 | 3.698 | 3.774 | 3.701
0 | 493.8 | 3.7 | 3.775 | 3.7
0 | 498.8 | 3.699 | 3.774 | 3.7
0 | 503.8 | 3.703 | 3.775 | 3.699
0 | 508.9 | 3.701 | 3.773 | 3.701
0 | 513.9 | 3.698 | 3.776 | 3.699
0 | 518.9 | 3.699 | 3.772 | 3.7
0 | 524 | 3.699 | 3.775 | 3.7
0 | 529 | 3.7 | 3.776 | 3.698
0 | 534 | 3.701 | 3.772 | 3.703
0 | 539.1 | 3.699 | 3.775 | 3.698
0 | 544.1 | 3.699 | 3.775 | 3.7
0 | 549.1 | 3.702 | 3.773 | 3.703
0 | 554.2 | 3.698 | 3.775 | 3.702
0 | 559.2 | 3.698 | 3.774 | 3.7
0 | 564.3 | 3.702 | 3.775 | 3.702
0 | 569.3 | 3.7 | 3.774 | 3.7
0 | 574.4 | 3.701 | 3.776 | 3.702
0 | 579.4 | 3.7 | 3.775 | 3.7
0 | 584.4 | 3.7 | 3.774 | 3.701
0 | 589.4 | 3.699 | 3.774 | 3.702
0 | 594.5 | 3.7 | 3.776 | 3.701
0 | 599.5 | 3.702 | 3.772 | 3.703
0 | 604.6 | 3.699 | 3.779 | 3.698
0 | 609.6 | 3.7 | 3.776 | 3.701
0 | 614.7 | 3.698 | 3.775 | 3.702
0 | 619.7 | 3.699 | 3.774 | 3.7
0 | 624.7 | 3.7 | 3.775 | 3.701
0 | 629.8 | 3.701 | 3.774 | 3.705
0 | 634.8 | 3.698 | 3.775 | 3.701
0 | 639.9 | 3.697 | 3.775 | 3.702
0 | 644.9 | 3.699 | 3.775 | 3.703
0 | 649.9 | 3.7 | 3.776 | 3.701
0 | 654.9 | 3.701 | 3.774 | 3.703
0 | 660 | 3.702 | 3.776 | 3.702
0 | 665 | 3.701 | 3.774 | 3.7
0 | 670.1 | 3.7 | 3.775 | 3.703
0 | 675.1 | 3.703 | 3.774 | 3.703
0 | 680.1 | 3.699 | 3.776 | 3.7
0 | 685.2 | 3.699 | 3.777 | 3.702
0 | 690.2 | 3.701 | 3.776 | 3.7
0 | 695.2 | 3.7 | 3.776 | 3.703
0 | 700.3 | 3.7 | 3.777 | 3.702
0 | 705.3 | 3.7 | 3.777 | 3.7
0 | 710.3 | 3.702 | 3.774 | 3.703
0 | 715.4 | 3.702 | 3.778 | 3.7
0 | 720.4 | 3.702 | 3.776 | 3.705
0 | 725.4 | 3.704 | 3.772 | 3.702
0 | 730.5 | 3.698 | 3.776 | 3.701
0 | 735.5 | 3.7 | 3.774 | 3.701
0 | 740.6 | 3.701 | 3.773 | 3.703
0 | 745.6 | 3.7 | 3.776 | 3.702
0 | 750.6 | 3.7 | 3.775 | 3.701
0 | 755.7 | 3.704 | 3.774 | 3.702
0 | 760.7 | 3.701 | 3.776 | 3.705
0 | 765.8 | 3.701 | 3.778 | 3.704
0 | 770.8 | 3.699 | 3.774 | 3.7
0 | 775.8 | 3.701 | 3.775 | 3.704
0 | 780.9 | 3.702 | 3.774 | 3.703
0 | 785.9 | 3.699 | 3.774 | 3.701
0 | 790.9 | 3.698 | 3.774 | 3.704
0 | 796 | 3.703 | 3.775 | 3.701
0 | 801 | 3.702 | 3.777 | 3.701
0 | 806.1 | 3.703 | 3.776 | 3.702
0 | 811.1 | 3.702 | 3.776 | 3.701
0 | 816.2 | 3.702 | 3.776 | 3.704
0 | 821.2 | 3.702 | 3.778 | 3.701
0 | 826.2 | 3.702 | 3.777 | 3.703
0 | 831.3 | 3.702 | 3.776 | 3.701
0 | 836.3 | 3.701 | 3.776 | 3.701
0 | 841.4 | 3.702 | 3.775 | 3.703
0 | 846.4 | 3.701 | 3.776 | 3.703
0 | 851.4 | 3.701 | 3.777 | 3.703
0 | 856.5 | 3.701 | 3.776 | 3.704
0 | 861.5 | 3.698 | 3.776 | 3.701
0 | 866.6 | 3.701 | 3.774 | 3.702
0 | 871.6 | 3.701 | 3.776 | 3.702
0 | 876.6 | 3.704 | 3.775 | 3.704
0 | 881.7 | 3.703 | 3.774 | 3.703
0 | 886.7 | 3.703 | 3.778 | 3.7
0 | 891.7 | 3.7 | 3.778 | 3.703
0 | 896.8 | 3.7 | 3.777 | 3.699
0 | 901.8 | 3.7 | 3.777 | 3.701
0 | 906.8 | 3.701 | 3.774 | 3.704
0 | 911.9 | 3.7 | 3.776 | 3.703
0 | 916.9 | 3.7 | 3.775 | 3.703
0 | 921.9 | 3.7 | 3.777 | 3.701
0 | 927 | 3.699 | 3.778 | 3.698
0 | 932 | 3.699 | 3.778 | 3.701
0 | 937 | 3.703 | 3.776 | 3.703
0 | 942.1 | 3.702 | 3.776 | 3.702
0 | 947.1 | 3.699 | 3.775 | 3.703
0 | 952.1 | 3.701 | 3.778 | 3.704
0 | 957.1 | 3.706 | 3.775 | 3.706
0 | 962.2 | 3.703 | 3.774 | 3.703
0 | 967.2 | 3.702 | 3.773 | 3.701
0 | 972.2 | 3.702 | 3.775 | 3.701
0 | 977.3 | 3.7 | 3.774 | 3.704
0 | 982.3 | 3.7 | 3.776 | 3.701
0 | 987.3 | 3.7 | 3.776 | 3.703
0 | 992.4 | 3.702 | 3.775 | 3.705
0 | 997.4 | 3.702 | 3.777 | 3.703
0 | 1002 | 3.701 | 3.775 | 3.703
0 | 1007 | 3.699 | 3.778 | 3.699
0 | 1013 | 3.7 | 3.776 | 3.701
0 | 1018 | 3.702 | 3.774 | 3.703
0 | 1023 | 3.7 | 3.776 | 3.703
0 | 1028 | 3.703 | 3.775 | 3.703
0 | 1033 | 3.7 | 3.775 | 3.703
0 | 1038 | 3.701 | 3.775 | 3.703
0 | 1043 | 3.7 | 3.775 | 3.702
0 | 1048 | 3.701 | 3.777 | 3.702
0 | 1053 | 3.702 | 3.779 | 3.701
0 | 1058 | 3.7 | 3.776 | 3.704
0 | 1063 | 3.703 | 3.775 | 3.705
0 | 1068 | 3.702 | 3.776 | 3.703
0 | 1073 | 3.701 | 3.775 | 3.701
0 | 1078 | 3.703 | 3.774 | 3.704
0 | 1083 | 3.7 | 3.777 | 3.703
0 | 1088 | 3.7 | 3.777 | 3.701
0 | 1093 | 3.7 | 3.777 | 3.706
0 | 1098 | 3.698 | 3.78 | 3.703
0 | 1103 | 3.7 | 3.778 | 3.704
0 | 1108 | 3.703 | 3.776 | 3.702
0 | 1113 | 3.702 | 3.776 | 3.704
0 | 1118 | 3.701 | 3.775 | 3.707
0 | 1123 | 3.702 | 3.775 | 3.705
0 | 1128 | 3.703 | 3.775 | 3.705
0 | 1133 | 3.701 | 3.774 | 3.705
0 | 1138 | 3.701 | 3.776 | 3.705
0 | 1144 | 3.702 | 3.775 | 3.703
0 | 1149 | 3.702 | 3.776 | 3.704
0 | 1154 | 3.703 | 3.776 | 3.704
0 | 1159 | 3.702 | 3.774 | 3.704
0 | 1164 | 3.703 | 3.776 | 3.707
0 | 1169 | 3.703 | 3.776 | 3.702
0 | 1174 | 3.703 | 3.775 | 3.706
0 | 1179 | 3.701 | 3.778 | 3.705
0 | 1184 | 3.702 | 3.777 | 3.703
0 | 1189 | 3.699 | 3.777 | 3.705
0 | 1194 | 3.702 | 3.778 | 3.702
0 | 1199 | 3.702 | 3.776 | 3.704
0 | 1204 | 3.701 | 3.776 | 3.704
0 | 1209 | 3.702 | 3.779 | 3.702
0 | 1214 | 3.703 | 3.778 | 3.703
0 | 1219 | 3.698 | 3.78 | 3.703
0 | 1224 | 3.702 | 3.778 | 3.702
0 | 1229 | 3.7 | 3.778 | 3.702
0 | 1234 | 3.702 | 3.777 | 3.704
0 | 1239 | 3.703 | 3.778 | 3.702
0 | 1244 | 3.702 | 3.776 | 3.703
0 | 1249 | 3.702 | 3.777 | 3.703
0 | 1254 | 3.701 | 3.775 | 3.703
0 | 1259 | 3.702 | 3.777 | 3.703
0 | 1264 | 3.704 | 3.776 | 3.703
0 | 1269 | 3.699 | 3.776 | 3.704
0 | 1275 | 3.702 | 3.776 | 3.704
0 | 1280 | 3.702 | 3.777 | 3.707
0 | 1285 | 3.704 | 3.777 | 3.703
0 | 1290 | 3.706 | 3.777 | 3.703
0 | 1295 | 3.702 | 3.776 | 3.704
0 | 1300 | 3.702 | 3.777 | 3.703
0 | 1305 | 3.701 | 3.775 | 3.704
0 | 1310 | 3.703 | 3.775 | 3.705
0 | 1315 | 3.703 | 3.777 | 3.704
0 | 1320 | 3.704 | 3.776 | 3.704
0 | 1325 | 3.702 | 3.778 | 3.705
0 | 1330 | 3.7 | 3.777 | 3.702
0 | 1335 | 3.702 | 3.773 | 3.704
0 | 1340 | 3.702 | 3.779 | 3.704
0 | 1345 | 3.701 | 3.776 | 3.702
0 | 1350 | 3.702 | 3.777 | 3.703
0 | 1355 | 3.701 | 3.777 | 3.703
0 | 1360 | 3.702 | 3.778 | 3.702
0 | 1365 | 3.7 | 3.776 | 3.704
0 | 1370 | 3.702 | 3.777 | 3.702
0 | 1375 | 3.702 | 3.779 | 3.703
0 | 1380 | 3.703 | 3.777 | 3.701
0 | 1385 | 3.701 | 3.778 | 3.703
0 | 1390 | 3.703 | 3.779 | 3.703
0 | 1395 | 3.703 | 3.777 | 3.702
0 | 1400 | 3.702 | 3.777 | 3.703
0 | 1405 | 3.703 | 3.778 | 3.704
0 | 1410 | 3.703 | 3.774 | 3.707
0 | 1416 | 3.704 | 3.777 | 3.705
0 | 1421 | 3.702 | 3.778 | 3.706
0 | 1426 | 3.699 | 3.78 | 3.702
0 | 1431 | 3.703 | 3.777 | 3.707
0 | 1436 | 3.704 | 3.775 | 3.703
0 | 1441 | 3.702 | 3.776 | 3.706
0 | 1446 | 3.703 | 3.78 | 3.702
0 | 1451 | 3.702 | 3.775 | 3.704
0 | 1456 | 3.703 | 3.776 | 3.703
0 | 1461 | 3.7 | 3.774 | 3.704
0 | 1466 | 3.702 | 3.778 | 3.703
0 | 1471 | 3.702 | 3.776 | 3.704
0 | 1476 | 3.704 | 3.778 | 3.702
0 | 1481 | 3.706 | 3.776 | 3.705
0 | 1486 | 3.703 | 3.775 | 3.707
0 | 1491 | 3.702 | 3.778 | 3.701
0 | 1496 | 3.701 | 3.776 | 3.704
0 | 1501 | 3.704 | 3.78 | 3.704
0 | 1506 | 3.704 | 3.776 | 3.706
0 | 1511 | 3.701 | 3.778 | 3.705
0 | 1516 | 3.702 | 3.776 | 3.702
0 | 1521 | 3.701 | 3.777 | 3.706
0 | 1526 | 3.703 | 3.777 | 3.703
0 | 1531 | 3.703 | 3.778 | 3.705
0 | 1536 | 3.701 | 3.779 | 3.705
0 | 1541 | 3.702 | 3.777 | 3.703
0 | 1546 | 3.703 | 3.777 | 3.705
0 | 1552 | 3.703 | 3.777 | 3.706
0 | 1557 | 3.702 | 3.777 | 3.705
0 | 1562 | 3.705 | 3.776 | 3.705
0 | 1567 | 3.701 | 3.777 | 3.704
0 | 1572 | 3.702 | 3.776 | 3.702
0 | 1577 | 3.703 | 3.779 | 3.703
0 | 1582 | 3.702 | 3.777 | 3.706
0 | 1587 | 3.704 | 3.78 | 3.704
0 | 1592 | 3.7 | 3.777 | 3.704
0 | 1597 | 3.702 | 3.776 | 3.705
0 | 1602 | 3.703 | 3.778 | 3.703
0 | 1607 | 3.703 | 3.779 | 3.707
0 | 1612 | 3.702 | 3.778 | 3.706
0 | 1617 | 3.703 | 3.778 | 3.703
0 | 1622 | 3.701 | 3.777 | 3.703
0 | 1627 | 3.702 | 3.778 | 3.705
0 | 1632 | 3.703 | 3.778 | 3.706
0 | 1637 | 3.703 | 3.777 | 3.703
0 | 1642 | 3.702 | 3.78 | 3.703
0 | 1647 | 3.7 | 3.78 | 3.703
0 | 1652 | 3.702 | 3.778 | 3.704
0 | 1657 | 3.704 | 3.777 | 3.703
0 | 1662 | 3.703 | 3.777 | 3.704
0 | 1667 | 3.702 | 3.779 | 3.702
0 | 1672 | 3.702 | 3.779 | 3.705
0 | 1678 | 3.703 | 3.776 | 3.707
0 | 1683 | 3.701 | 3.777 | 3.706
0 | 1688 | 3.704 | 3.78 | 3.704
0 | 1693 | 3.703 | 3.777 | 3.705
0 | 1698 | 3.703 | 3.777 | 3.703
0 | 1703 | 3.7 | 3.782 | 3.703
0 | 1708 | 3.703 | 3.775 | 3.705
0 | 1713 | 3.704 | 3.779 | 3.706
0 | 1718 | 3.702 | 3.779 | 3.703
0 | 1723 | 3.702 | 3.778 | 3.706
0 | 1728 | 3.702 | 3.778 | 3.704
0 | 1733 | 3.704 | 3.779 | 3.705
0 | 1738 | 3.701 | 3.778 | 3.704
0 | 1743 | 3.704 | 3.78 | 3.704
0 | 1748 | 3.702 | 3.78 | 3.706
0 | 1753 | 3.703 | 3.777 | 3.704
0 | 1758 | 3.703 | 3.777 | 3.707
0 | 1763 | 3.703 | 3.778 | 3.705
0 | 1768 | 3.701 | 3.778 | 3.702
0 | 1773 | 3.703 | 3.779 | 3.706
0 | 1778 | 3.704 | 3.775 | 3.703
0 | 1783 | 3.702 | 3.778 | 3.706
0 | 1788 | 3.703 | 3.778 | 3.705
0 | 1793 | 3.704 | 3.778 | 3.703
0 | 1798 | 3.703 | 3.78 | 3.709
0 | 1803 | 3.704 | 3.777 | 3.704
0 | 1808 | 3.703 | 3.778 | 3.706
0 | 1814 | 3.702 | 3.778 | 3.704
0 | 1819 | 3.701 | 3.778 | 3.707
0 | 1824 | 3.705 | 3.779 | 3.706
0 | 1829 | 3.703 | 3.779 | 3.704
0 | 1834 | 3.704 | 3.778 | 3.705
0 | 1839 | 3.701 | 3.775 | 3.706
0 | 1844 | 3.702 | 3.778 | 3.704
0 | 1849 | 3.702 | 3.779 | 3.707
0 | 1854 | 3.703 | 3.778 | 3.706
0 | 1859 | 3.704 | 3.779 | 3.704
0 | 1864 | 3.704 | 3.778 | 3.705
0 | 1869 | 3.705 | 3.779 | 3.703
0 | 1874 | 3.702 | 3.776 | 3.705
0 | 1879 | 3.702 | 3.779 | 3.705
0 | 1884 | 3.705 | 3.777 | 3.705
0 | 1889 | 3.702 | 3.778 | 3.706
0 | 1894 | 3.702 | 3.778 | 3.705
0 | 1899 | 3.699 | 3.78 | 3.706
0 | 1904 | 3.705 | 3.781 | 3.706
0 | 1909 | 3.702 | 3.777 | 3.704
0 | 1914 | 3.702 | 3.776 | 3.704
0 | 1919 | 3.703 | 3.774 | 3.707
0 | 1924 | 3.704 | 3.779 | 3.706
0 | 1929 | 3.704 | 3.776 | 3.705
0 | 1934 | 3.705 | 3.778 | 3.707
0 | 1939 | 3.702 | 3.777 | 3.704
0 | 1944 | 3.703 | 3.778 | 3.704
0 | 1950 | 3.7 | 3.779 | 3.705
0 | 1955 | 3.703 | 3.779 | 3.706
0 | 1960 | 3.704 | 3.778 | 3.705
0 | 1965 | 3.705 | 3.777 | 3.706
0 | 1970 | 3.705 | 3.776 | 3.706
0 | 1975 | 3.701 | 3.778 | 3.703
0 | 1980 | 3.705 | 3.778 | 3.705
0 | 1985 | 3.704 | 3.778 | 3.705
0 | 1990 | 3.703 | 3.778 | 3.703
0 | 1995 | 3.702 | 3.78 | 3.705
0 | 2000 | 3.704 | 3.78 | 3.705
0 | 2005 | 3.705 | 3.775 | 3.707
0 | 2010 | 3.704 | 3.775 | 3.707
0 | 2015 | 3.703 | 3.778 | 3.704
0 | 2020 | 3.705 | 3.777 | 3.705
0 | 2025 | 3.708 | 3.78 | 3.707
0 | 2030 | 3.704 | 3.776 | 3.705
0 | 2035 | 3.705 | 3.776 | 3.705
0 | 2040 | 3.703 | 3.777 | 3.708
0 | 2045 | 3.705 | 3.777 | 3.705
0 | 2050 | 3.705 | 3.779 | 3.705
0 | 2055 | 3.702 | 3.778 | 3.705
0 | 2060 | 3.702 | 3.78 | 3.703
0 | 2065 | 3.703 | 3.778 | 3.704
0 | 2070 | 3.702 | 3.779 | 3.705
0 | 2075 | 3.703 | 3.777 | 3.704
0 | 2080 | 3.704 | 3.778 | 3.703
0 | 2086 | 3.701 | 3.776 | 3.703
0 | 2091 | 3.704 | 3.777 | 3.707
0 | 2096 | 3.704 | 3.779 | 3.706
0 | 2101 | 3.701 | 3.778 | 3.704
0 | 2106 | 3.704 | 3.776 | 3.704
0 | 2111 | 3.704 | 3.776 | 3.704
0 | 2116 | 3.703 | 3.776 | 3.704
0 | 2121 | 3.702 | 3.779 | 3.702
0 | 2126 | 3.702 | 3.778 | 3.703
0 | 2131 | 3.699 | 3.779 | 3.705
0 | 2136 | 3.704 | 3.777 | 3.706
0 | 2141 | 3.706 | 3.777 | 3.707
0 | 2146 | 3.703 | 3.778 | 3.705
0 | 2151 | 3.705 | 3.776 | 3.704
0 | 2156 | 3.702 | 3.777 | 3.707
0 | 2161 | 3.703 | 3.78 | 3.704
0 | 2166 | 3.704 | 3.778 | 3.705
0 | 2171 | 3.704 | 3.778 | 3.706
0 | 2176 | 3.704 | 3.778 | 3.704
0 | 2181 | 3.703 | 3.775 | 3.707
0 | 2186 | 3.702 | 3.779 | 3.704
0 | 2191 | 3.705 | 3.777 | 3.706
0 | 2196 | 3.703 | 3.779 | 3.704
0 | 2201 | 3.703 | 3.776 | 3.705
0 | 2206 | 3.703 | 3.779 | 3.706
0 | 2211 | 3.702 | 3.78 | 3.705
0 | 2216 | 3.704 | 3.781 | 3.706
0 | 2222 | 3.703 | 3.777 | 3.704
0 | 2227 | 3.703 | 3.779 | 3.705
0 | 2232 | 3.702 | 3.779 | 3.703
0 | 2237 | 3.702 | 3.778 | 3.705
0 | 2242 | 3.704 | 3.776 | 3.708
0 | 2247 | 3.701 | 3.78 | 3.706
0 | 2252 | 3.703 | 3.779 | 3.706
0 | 2257 | 3.702 | 3.78 | 3.706
0 | 2262 | 3.704 | 3.78 | 3.706
0 | 2267 | 3.704 | 3.777 | 3.704
0 | 2272 | 3.704 | 3.781 | 3.704
0 | 2277 | 3.701 | 3.781 | 3.704
0 | 2282 | 3.702 | 3.777 | 3.71
0 | 2287 | 3.705 | 3.779 | 3.705
0 | 2292 | 3.705 | 3.777 | 3.708
0 | 2297 | 3.701 | 3.777 | 3.706
0 | 2302 | 3.703 | 3.778 | 3.707
0 | 2307 | 3.702 | 3.776 | 3.706
0 | 2312 | 3.703 | 3.778 | 3.705
0 | 2317 | 3.706 | 3.779 | 3.707
0 | 2322 | 3.705 | 3.778 | 3.705
0 | 2327 | 3.702 | 3.777 | 3.705
0 | 2332 | 3.703 | 3.779 | 3.702
0 | 2337 | 3.703 | 3.78 | 3.707
0 | 2342 | 3.705 | 3.779 | 3.706
0 | 2347 | 3.703 | 3.777 | 3.703
0 | 2353 | 3.704 | 3.779 | 3.705
0 | 2358 | 3.702 | 3.779 | 3.706
0 | 2363 | 3.703 | 3.778 | 3.704
0 | 2368 | 3.704 | 3.777 | 3.707
0 | 2373 | 3.702 | 3.781 | 3.704
0 | 2378 | 3.703 | 3.781 | 3.707
0 | 2383 | 3.702 | 3.777 | 3.707
0 | 2388 | 3.701 | 3.779 | 3.704
0 | 2393 | 3.704 | 3.777 | 3.706
0 | 2398 | 3.704 | 3.776 | 3.705
0 | 2403 | 3.7 | 3.777 | 3.704
0 | 2408 | 3.701 | 3.779 | 3.704
0 | 2413 | 3.703 | 3.778 | 3.703
0 | 2418 | 3.704 | 3.779 | 3.707
0 | 2423 | 3.703 | 3.781 | 3.703
0 | 2428 | 3.7 | 3.78 | 3.704
0 | 2433 | 3.701 | 3.777 | 3.707
0 | 2438 | 3.706 | 3.776 | 3.705
0 | 2443 | 3.703 | 3.78 | 3.706
0 | 2448 | 3.702 | 3.78 | 3.705
0 | 2453 | 3.704 | 3.778 | 3.706
0 | 2458 | 3.703 | 3.779 | 3.705
0 | 2463 | 3.704 | 3.781 | 3.705
0 | 2468 | 3.702 | 3.779 | 3.705
0 | 2473 | 3.704 | 3.778 | 3.706
0 | 2478 | 3.704 | 3.78 | 3.703
0 | 2484 | 3.704 | 3.782 | 3.705
0 | 2489 | 3.706 | 3.779 | 3.706
0 | 2494 | 3.704 | 3.777 | 3.704
0 | 2499 | 3.704 | 3.781 | 3.707
0 | 2504 | 3.703 | 3.78 | 3.705
0 | 2509 | 3.705 | 3.777 | 3.706
0 | 2514 | 3.701 | 3.78 | 3.706
0 | 2519 | 3.702 | 3.779 | 3.704
0 | 2524 | 3.704 | 3.779 | 3.707
0 | 2529 | 3.704 | 3.776 | 3.706
0 | 2534 | 3.704 | 3.775 | 3.704
0 | 2539 | 3.704 | 3.778 | 3.704
0 | 2544 | 3.705 | 3.781 | 3.703
0 | 2549 | 3.705 | 3.78 | 3.703
0 | 2554 | 3.701 | 3.78 | 3.704
0 | 2559 | 3.703 | 3.78 | 3.706
0 | 2564 | 3.703 | 3.779 | 3.705
0 | 2569 | 3.702 | 3.782 | 3.704
0 | 2574 | 3.706 | 3.779 | 3.705
0 | 2579 | 3.705 | 3.778 | 3.707
0 | 2584 | 3.702 | 3.78 | 3.703
0 | 2589 | 3.702 | 3.778 | 3.702
0 | 2594 | 3.705 | 3.779 | 3.705
0 | 2599 | 3.703 | 3.777 | 3.706
0 | 2604 | 3.702 | 3.78 | 3.704
0 | 2610 | 3.703 | 3.778 | 3.705
0 | 2615 | 3.703 | 3.78 | 3.703
0 | 2620 | 3.704 | 3.778 | 3.705
0 | 2625 | 3.706 | 3.777 | 3.708
0 | 2630 | 3.703 | 3.779 | 3.704
0 | 2635 | 3.706 | 3.778 | 3.704
0 | 2640 | 3.702 | 3.782 | 3.705
0 | 2645 | 3.703 | 3.781 | 3.704
0 | 2650 | 3.704 | 3.78 | 3.707
0 | 2655 | 3.704 | 3.779 | 3.702
0 | 2660 | 3.704 | 3.781 | 3.704
0 | 2665 | 3.701 | 3.779 | 3.704
0 | 2670 | 3.704 | 3.781 | 3.706
0 | 2675 | 3.705 | 3.777 | 3.705
0 | 2680 | 3.704 | 3.779 | 3.709
0 | 2685 | 3.703 | 3.78 | 3.705
0 | 2690 | 3.703 | 3.777 | 3.704
0 | 2695 | 3.704 | 3.779 | 3.703
0 | 2700 | 3.701 | 3.777 | 3.706
0 | 2705 | 3.702 | 3.78 | 3.704
0 | 2710 | 3.706 | 3.777 | 3.706
0 | 2715 | 3.703 | 3.777 | 3.708
0 | 2720 | 3.704 | 3.777 | 3.708
0 | 2725 | 3.704 | 3.782 | 3.702
0 | 2730 | 3.703 | 3.78 | 3.707
0.3 | 0.9831 | 3.709 | 3.78 | 3.71
0.3 | 1.148 | 3.677 | 3.742 | 3.684
0.3 | 5.087 | 3.675 | 3.741 | 3.678
0.3 | 10.13 | 3.673 | 3.737 | 3.677
0.3 | 15.17 | 3.672 | 3.739 | 3.675
0.3 | 20.18 | 3.669 | 3.736 | 3.676
0.3 | 25.22 | 3.671 | 3.733 | 3.677
0.3 | 30.26 | 3.668 | 3.734 | 3.676
0.3 | 35.3 | 3.671 | 3.734 | 3.672
0.3 | 40.33 | 3.666 | 3.733 | 3.671
0.3 | 45.38 | 3.666 | 3.734 | 3.673
0.3 | 50.41 | 3.667 | 3.731 | 3.672
0.3 | 55.45 | 3.666 | 3.73 | 3.67
0.3 | 60.5 | 3.666 | 3.733 | 3.67
0.3 | 65.54 | 3.667 | 3.731 | 3.671
0.3 | 70.58 | 3.666 | 3.728 | 3.67
0.3 | 75.62 | 3.665 | 3.728 | 3.669
0.3 | 80.67 | 3.666 | 3.728 | 3.669
0.3 | 85.7 | 3.666 | 3.728 | 3.669
0.3 | 90.74 | 3.665 | 3.73 | 3.666
0.3 | 95.78 | 3.664 | 3.727 | 3.669
0.3 | 100.8 | 3.665 | 3.729 | 3.666
0.3 | 105.9 | 3.66 | 3.731 | 3.664
0.3 | 110.9 | 3.662 | 3.729 | 3.667
0.3 | 115.9 | 3.662 | 3.728 | 3.669
0.3 | 121 | 3.66 | 3.729 | 3.667
0.3 | 126 | 3.662 | 3.727 | 3.668
0.3 | 131.1 | 3.663 | 3.727 | 3.665
0.3 | 136.1 | 3.663 | 3.726 | 3.668
0.3 | 141.1 | 3.66 | 3.727 | 3.664
0.3 | 146.1 | 3.658 | 3.727 | 3.665
0.3 | 151.2 | 3.66 | 3.728 | 3.664
0.3 | 156.2 | 3.659 | 3.725 | 3.663
0.3 | 161.3 | 3.66 | 3.726 | 3.664
0.3 | 166.3 | 3.663 | 3.722 | 3.665
0.3 | 171.4 | 3.658 | 3.725 | 3.665
0.3 | 176.4 | 3.659 | 3.724 | 3.663
0.3 | 181.4 | 3.657 | 3.726 | 3.664
0.3 | 186.5 | 3.658 | 3.726 | 3.66
0.3 | 191.5 | 3.657 | 3.724 | 3.665
0.3 | 196.6 | 3.659 | 3.722 | 3.665
0.3 | 201.6 | 3.657 | 3.723 | 3.662
0.3 | 206.6 | 3.657 | 3.725 | 3.66
0.3 | 211.6 | 3.656 | 3.721 | 3.661
0.3 | 216.7 | 3.659 | 3.721 | 3.662
0.3 | 221.7 | 3.654 | 3.725 | 3.661
0.3 | 226.8 | 3.657 | 3.721 | 3.664
0.3 | 231.8 | 3.657 | 3.723 | 3.662
0.3 | 236.8 | 3.656 | 3.721 | 3.662
0.3 | 241.9 | 3.655 | 3.723 | 3.661
0.3 | 246.9 | 3.656 | 3.722 | 3.662
0.3 | 252 | 3.654 | 3.726 | 3.659
0.3 | 257 | 3.656 | 3.723 | 3.66
0.3 | 262 | 3.655 | 3.722 | 3.659
0.3 | 267.1 | 3.657 | 3.721 | 3.664
0.3 | 272.1 | 3.652 | 3.725 | 3.659
0.3 | 277.1 | 3.655 | 3.724 | 3.658
0.3 | 282.2 | 3.657 | 3.722 | 3.657
0.3 | 287.2 | 3.652 | 3.72 | 3.66
0.3 | 292.3 | 3.656 | 3.719 | 3.659
0.3 | 297.3 | 3.655 | 3.722 | 3.661
0.3 | 302.4 | 3.654 | 3.719 | 3.661
0.3 | 307.4 | 3.656 | 3.721 | 3.658
0.3 | 312.4 | 3.653 | 3.722 | 3.661
0.3 | 317.5 | 3.654 | 3.722 | 3.658
0.3 | 322.5 | 3.656 | 3.72 | 3.657
0.3 | 327.5 | 3.653 | 3.72 | 3.656
0.3 | 332.6 | 3.654 | 3.718 | 3.658
0.3 | 337.6 | 3.654 | 3.721 | 3.655
0.3 | 342.6 | 3.653 | 3.722 | 3.661
0.3 | 347.7 | 3.653 | 3.721 | 3.658
0.3 | 352.7 | 3.656 | 3.718 | 3.658
0.3 | 357.8 | 3.655 | 3.722 | 3.656
0.3 | 362.8 | 3.654 | 3.717 | 3.657
0.3 | 367.8 | 3.653 | 3.719 | 3.657
0.3 | 372.9 | 3.651 | 3.72 | 3.655
0.3 | 377.9 | 3.654 | 3.719 | 3.655
0.3 | 383 | 3.654 | 3.718 | 3.657
0.3 | 388 | 3.652 | 3.718 | 3.655
0.3 | 393 | 3.652 | 3.718 | 3.655
0.3 | 398.1 | 3.647 | 3.722 | 3.653
0.3 | 403.1 | 3.65 | 3.72 | 3.659
0.3 | 408.2 | 3.651 | 3.72 | 3.658
0.3 | 413.2 | 3.652 | 3.718 | 3.656
0.3 | 418.2 | 3.652 | 3.718 | 3.655
0.3 | 423.3 | 3.651 | 3.72 | 3.655
0.3 | 428.3 | 3.652 | 3.72 | 3.653
0.3 | 433.3 | 3.651 | 3.716 | 3.654
0.3 | 438.4 | 3.652 | 3.718 | 3.654
0.3 | 443.4 | 3.649 | 3.719 | 3.656
0.3 | 448.5 | 3.648 | 3.718 | 3.653
0.3 | 453.5 | 3.65 | 3.718 | 3.655
0.3 | 458.5 | 3.65 | 3.718 | 3.651
0.3 | 463.6 | 3.652 | 3.721 | 3.653
0.3 | 468.6 | 3.651 | 3.718 | 3.653
0.3 | 473.6 | 3.651 | 3.715 | 3.655
0.3 | 478.7 | 3.651 | 3.717 | 3.652
0.3 | 483.7 | 3.649 | 3.719 | 3.653
0.3 | 488.8 | 3.65 | 3.717 | 3.653
0.3 | 493.8 | 3.651 | 3.719 | 3.651
0.3 | 498.8 | 3.649 | 3.718 | 3.653
0.3 | 503.9 | 3.649 | 3.72 | 3.65
0.3 | 508.9 | 3.648 | 3.719 | 3.654
0.3 | 514 | 3.65 | 3.716 | 3.652
0.3 | 519 | 3.652 | 3.717 | 3.654
0.3 | 524 | 3.65 | 3.715 | 3.654
0.3 | 529.1 | 3.65 | 3.716 | 3.652
0.3 | 534.1 | 3.65 | 3.715 | 3.654
0.3 | 539.1 | 3.648 | 3.719 | 3.653
0.3 | 544.2 | 3.649 | 3.717 | 3.653
0.3 | 549.2 | 3.649 | 3.716 | 3.652
0.3 | 554.2 | 3.649 | 3.717 | 3.653
0.3 | 559.3 | 3.647 | 3.718 | 3.651
0.3 | 564.3 | 3.647 | 3.718 | 3.654
0.3 | 569.3 | 3.647 | 3.717 | 3.65
0.3 | 574.4 | 3.647 | 3.716 | 3.651
0.3 | 579.5 | 3.645 | 3.715 | 3.651
0.3 | 584.5 | 3.645 | 3.717 | 3.648
0.3 | 589.5 | 3.645 | 3.716 | 3.648
0.3 | 594.6 | 3.647 | 3.715 | 3.65
0.3 | 599.6 | 3.646 | 3.715 | 3.653
0.3 | 604.6 | 3.646 | 3.716 | 3.653
0.3 | 609.7 | 3.647 | 3.715 | 3.651
0.3 | 614.7 | 3.646 | 3.717 | 3.648
0.3 | 619.7 | 3.646 | 3.715 | 3.651
0.3 | 624.8 | 3.646 | 3.717 | 3.65
0.3 | 629.8 | 3.649 | 3.715 | 3.652
0.3 | 634.8 | 3.646 | 3.714 | 3.65
0.3 | 639.9 | 3.646 | 3.716 | 3.648
0.3 | 644.9 | 3.646 | 3.716 | 3.652
0.3 | 650 | 3.644 | 3.715 | 3.65
0.3 | 655 | 3.647 | 3.714 | 3.649
0.3 | 660 | 3.641 | 3.717 | 3.651
0.3 | 665.1 | 3.646 | 3.718 | 3.649
0.3 | 670.1 | 3.645 | 3.715 | 3.649
0.3 | 675.2 | 3.645 | 3.714 | 3.649
0.3 | 680.3 | 3.646 | 3.715 | 3.649
0.3 | 685.3 | 3.644 | 3.716 | 3.649
0.3 | 690.3 | 3.645 | 3.715 | 3.648
0.3 | 695.4 | 3.646 | 3.713 | 3.65
0.3 | 700.4 | 3.645 | 3.714 | 3.649
0.3 | 705.4 | 3.645 | 3.716 | 3.65
0.3 | 710.5 | 3.645 | 3.715 | 3.647
0.3 | 715.5 | 3.643 | 3.716 | 3.645
0.3 | 720.6 | 3.644 | 3.716 | 3.646
0.3 | 725.6 | 3.641 | 3.717 | 3.647
0.3 | 730.6 | 3.641 | 3.715 | 3.646
0.3 | 735.7 | 3.642 | 3.717 | 3.646
0.3 | 740.7 | 3.643 | 3.716 | 3.647
0.3 | 745.8 | 3.647 | 3.716 | 3.649
0.3 | 750.8 | 3.642 | 3.715 | 3.644
0.3 | 755.8 | 3.645 | 3.713 | 3.646
0.3 | 760.9 | 3.64 | 3.716 | 3.644
0.3 | 765.9 | 3.642 | 3.713 | 3.649
0.3 | 771 | 3.644 | 3.714 | 3.649
0.3 | 776 | 3.641 | 3.715 | 3.647
0.3 | 781 | 3.644 | 3.713 | 3.648
0.3 | 786.1 | 3.645 | 3.717 | 3.647
0.3 | 791.1 | 3.644 | 3.716 | 3.645
0.3 | 796.1 | 3.644 | 3.716 | 3.646
0.3 | 801.2 | 3.64 | 3.715 | 3.647
0.3 | 806.2 | 3.644 | 3.716 | 3.646
0.3 | 811.3 | 3.644 | 3.716 | 3.647
0.3 | 816.3 | 3.642 | 3.715 | 3.645
0.3 | 821.3 | 3.643 | 3.713 | 3.643
0.3 | 826.4 | 3.64 | 3.713 | 3.648
0.3 | 831.4 | 3.64 | 3.715 | 3.646
0.3 | 836.5 | 3.641 | 3.714 | 3.642
0.3 | 841.5 | 3.641 | 3.714 | 3.646
0.3 | 846.5 | 3.644 | 3.714 | 3.644
0.3 | 851.6 | 3.641 | 3.714 | 3.646
0.3 | 856.6 | 3.645 | 3.712 | 3.645
0.3 | 861.6 | 3.64 | 3.712 | 3.648
0.3 | 866.7 | 3.641 | 3.715 | 3.644
0.3 | 871.7 | 3.639 | 3.714 | 3.645
0.3 | 876.8 | 3.64 | 3.713 | 3.645
0.3 | 881.8 | 3.643 | 3.715 | 3.643
0.3 | 886.9 | 3.639 | 3.713 | 3.644
0.3 | 891.9 | 3.638 | 3.714 | 3.644
0.3 | 896.9 | 3.641 | 3.714 | 3.645
0.3 | 901.9 | 3.642 | 3.71 | 3.645
0.3 | 907 | 3.641 | 3.711 | 3.643
0.3 | 912.1 | 3.642 | 3.712 | 3.644
0.3 | 917.1 | 3.638 | 3.714 | 3.646
0.3 | 922.1 | 3.641 | 3.714 | 3.644
0.3 | 927.1 | 3.642 | 3.714 | 3.646
0.3 | 932.2 | 3.642 | 3.712 | 3.644
0.3 | 937.3 | 3.64 | 3.711 | 3.643
0.3 | 942.3 | 3.64 | 3.713 | 3.644
0.3 | 947.3 | 3.639 | 3.714 | 3.644
0.3 | 952.4 | 3.64 | 3.714 | 3.643
0.3 | 957.4 | 3.637 | 3.71 | 3.644
0.3 | 962.4 | 3.639 | 3.713 | 3.643
0.3 | 967.5 | 3.639 | 3.711 | 3.644
0.3 | 972.5 | 3.641 | 3.711 | 3.643
0.3 | 977.6 | 3.638 | 3.714 | 3.642
0.3 | 982.6 | 3.643 | 3.711 | 3.641
0.3 | 987.6 | 3.638 | 3.71 | 3.644
0.3 | 992.7 | 3.639 | 3.713 | 3.645
0.3 | 997.7 | 3.637 | 3.711 | 3.644
0.3 | 1003 | 3.638 | 3.713 | 3.643
0.3 | 1008 | 3.64 | 3.713 | 3.642
0.3 | 1013 | 3.64 | 3.71 | 3.643
0.3 | 1018 | 3.639 | 3.711 | 3.641
0.3 | 1023 | 3.637 | 3.709 | 3.642
0.3 | 1028 | 3.639 | 3.711 | 3.643
0.3 | 1033 | 3.639 | 3.708 | 3.643
0.3 | 1038 | 3.639 | 3.71 | 3.641
0.3 | 1043 | 3.638 | 3.712 | 3.643
0.3 | 1048 | 3.638 | 3.711 | 3.642
0.3 | 1053 | 3.641 | 3.711 | 3.641
0.3 | 1058 | 3.635 | 3.711 | 3.641
0.3 | 1063 | 3.636 | 3.712 | 3.644
0.3 | 1068 | 3.637 | 3.708 | 3.64
0.3 | 1073 | 3.637 | 3.714 | 3.64
0.3 | 1078 | 3.637 | 3.712 | 3.641
0.3 | 1083 | 3.636 | 3.713 | 3.64
0.3 | 1088 | 3.638 | 3.709 | 3.642
0.3 | 1093 | 3.637 | 3.71 | 3.64
0.3 | 1099 | 3.633 | 3.712 | 3.638
0.3 | 1104 | 3.638 | 3.71 | 3.641
0.3 | 1109 | 3.635 | 3.711 | 3.64
0.3 | 1114 | 3.637 | 3.71 | 3.642
0.3 | 1119 | 3.636 | 3.71 | 3.64
0.3 | 1124 | 3.636 | 3.708 | 3.641
0.3 | 1129 | 3.635 | 3.712 | 3.639
0.3 | 1134 | 3.637 | 3.709 | 3.641
0.3 | 1139 | 3.637 | 3.712 | 3.64
0.3 | 1144 | 3.635 | 3.711 | 3.642
0.3 | 1149 | 3.632 | 3.711 | 3.639
0.3 | 1154 | 3.634 | 3.711 | 3.638
0.3 | 1159 | 3.634 | 3.713 | 3.638
0.3 | 1164 | 3.636 | 3.711 | 3.641
0.3 | 1169 | 3.634 | 3.711 | 3.637
0.3 | 1174 | 3.636 | 3.709 | 3.638
0.3 | 1179 | 3.635 | 3.707 | 3.637
0.3 | 1184 | 3.635 | 3.71 | 3.639
0.3 | 1189 | 3.634 | 3.711 | 3.638
0.3 | 1194 | 3.637 | 3.711 | 3.638
0.3 | 1199 | 3.638 | 3.706 | 3.639
0.3 | 1204 | 3.637 | 3.708 | 3.637
0.3 | 1209 | 3.631 | 3.71 | 3.639
0.3 | 1214 | 3.636 | 3.71 | 3.641
0.3 | 1219 | 3.635 | 3.708 | 3.639
0.3 | 1224 | 3.633 | 3.71 | 3.636
0.3 | 1230 | 3.633 | 3.711 | 3.636
0.3 | 1235 | 3.632 | 3.71 | 3.64
0.3 | 1240 | 3.634 | 3.709 | 3.637
0.3 | 1245 | 3.633 | 3.71 | 3.638
0.3 | 1250 | 3.635 | 3.707 | 3.635
0.3 | 1255 | 3.631 | 3.708 | 3.636
0.3 | 1260 | 3.632 | 3.707 | 3.637
0.3 | 1265 | 3.636 | 3.71 | 3.637
0.3 | 1270 | 3.633 | 3.706 | 3.638
0.3 | 1275 | 3.634 | 3.71 | 3.634
0.3 | 1280 | 3.634 | 3.707 | 3.638
0.3 | 1285 | 3.631 | 3.71 | 3.638
0.3 | 1290 | 3.634 | 3.708 | 3.634
0.3 | 1295 | 3.631 | 3.709 | 3.638
0.3 | 1300 | 3.633 | 3.709 | 3.636
0.3 | 1305 | 3.631 | 3.71 | 3.636
0.3 | 1310 | 3.633 | 3.711 | 3.636
0.3 | 1315 | 3.632 | 3.711 | 3.636
0.3 | 1320 | 3.632 | 3.706 | 3.638
0.3 | 1325 | 3.629 | 3.709 | 3.636
0.3 | 1330 | 3.631 | 3.708 | 3.635
0.3 | 1335 | 3.632 | 3.705 | 3.633
0.3 | 1340 | 3.63 | 3.708 | 3.636
0.3 | 1345 | 3.632 | 3.711 | 3.636
0.3 | 1350 | 3.631 | 3.707 | 3.634
0.3 | 1355 | 3.629 | 3.709 | 3.634
0.3 | 1361 | 3.632 | 3.708 | 3.634
0.3 | 1366 | 3.633 | 3.709 | 3.634
0.3 | 1371 | 3.628 | 3.711 | 3.634
0.3 | 1376 | 3.627 | 3.708 | 3.636
0.3 | 1381 | 3.628 | 3.711 | 3.634
0.3 | 1386 | 3.628 | 3.707 | 3.632
0.3 | 1391 | 3.632 | 3.709 | 3.634
0.3 | 1396 | 3.629 | 3.711 | 3.635
0.3 | 1401 | 3.628 | 3.708 | 3.632
0.3 | 1406 | 3.63 | 3.708 | 3.634
0.3 | 1411 | 3.627 | 3.704 | 3.636
0.3 | 1416 | 3.631 | 3.707 | 3.635
0.3 | 1421 | 3.632 | 3.709 | 3.633
0.3 | 1426 | 3.628 | 3.71 | 3.633
0.3 | 1431 | 3.63 | 3.706 | 3.637
0.3 | 1436 | 3.63 | 3.706 | 3.635
0 | 1.021 | 3.659 | 3.747 | 3.658
0 | 1.174 | 3.658 | 3.745 | 3.656
0 | 5.094 | 3.659 | 3.749 | 3.663
0 | 10.14 | 3.663 | 3.749 | 3.658
0 | 15.17 | 3.659 | 3.751 | 3.66
0 | 20.2 | 3.66 | 3.754 | 3.66
0 | 25.23 | 3.659 | 3.751 | 3.661
0 | 30.29 | 3.664 | 3.751 | 3.663
0 | 35.3 | 3.661 | 3.753 | 3.66
0 | 40.36 | 3.667 | 3.753 | 3.663
0 | 45.4 | 3.661 | 3.754 | 3.659
0 | 50.41 | 3.663 | 3.755 | 3.663
0 | 55.45 | 3.662 | 3.755 | 3.665
0 | 60.47 | 3.663 | 3.753 | 3.665
0 | 65.53 | 3.663 | 3.755 | 3.662
0 | 70.54 | 3.664 | 3.757 | 3.662
0 | 75.57 | 3.663 | 3.756 | 3.663
0 | 80.61 | 3.663 | 3.756 | 3.665
0 | 85.64 | 3.664 | 3.755 | 3.666
0 | 90.71 | 3.664 | 3.756 | 3.664
0 | 95.74 | 3.663 | 3.758 | 3.664
0 | 100.8 | 3.66 | 3.757 | 3.663
0 | 105.8 | 3.664 | 3.757 | 3.665
0 | 110.9 | 3.664 | 3.757 | 3.663
0 | 115.9 | 3.665 | 3.761 | 3.663
0 | 120.9 | 3.664 | 3.755 | 3.666
0 | 126 | 3.663 | 3.757 | 3.666
0 | 131 | 3.663 | 3.76 | 3.666
0 | 136 | 3.666 | 3.757 | 3.666
0 | 141.1 | 3.663 | 3.76 | 3.663
0 | 146.1 | 3.663 | 3.756 | 3.666
0 | 151.2 | 3.664 | 3.758 | 3.664
0 | 156.2 | 3.662 | 3.758 | 3.665
0 | 161.2 | 3.667 | 3.757 | 3.664
0 | 166.3 | 3.662 | 3.759 | 3.666
0 | 171.3 | 3.666 | 3.761 | 3.663
0 | 176.3 | 3.663 | 3.757 | 3.666
0 | 181.4 | 3.665 | 3.759 | 3.666
0 | 186.4 | 3.667 | 3.758 | 3.667
0 | 191.4 | 3.667 | 3.759 | 3.663
0 | 196.5 | 3.664 | 3.762 | 3.663
0 | 201.5 | 3.665 | 3.756 | 3.667
0 | 206.5 | 3.665 | 3.762 | 3.665
0 | 211.6 | 3.664 | 3.76 | 3.665
0 | 216.6 | 3.663 | 3.761 | 3.664
0 | 221.7 | 3.666 | 3.757 | 3.663
0 | 226.7 | 3.666 | 3.761 | 3.665
0 | 231.7 | 3.666 | 3.759 | 3.667
0 | 236.8 | 3.667 | 3.759 | 3.665
0 | 241.8 | 3.665 | 3.762 | 3.663
0 | 246.8 | 3.669 | 3.758 | 3.667
0 | 251.9 | 3.669 | 3.76 | 3.664
0 | 256.9 | 3.666 | 3.763 | 3.667
0 | 262 | 3.665 | 3.761 | 3.668
0 | 267 | 3.668 | 3.76 | 3.665
0 | 272.1 | 3.665 | 3.761 | 3.666
0 | 277.1 | 3.666 | 3.763 | 3.666
0 | 282.1 | 3.667 | 3.761 | 3.669
0 | 287.2 | 3.664 | 3.762 | 3.665
0 | 292.2 | 3.664 | 3.763 | 3.665
0 | 297.3 | 3.666 | 3.762 | 3.665
0 | 302.3 | 3.667 | 3.759 | 3.668
0 | 307.3 | 3.665 | 3.764 | 3.665
0 | 312.4 | 3.668 | 3.761 | 3.668
0 | 317.4 | 3.664 | 3.762 | 3.667
0 | 322.4 | 3.664 | 3.763 | 3.666
0 | 327.5 | 3.665 | 3.762 | 3.668
0 | 332.5 | 3.668 | 3.761 | 3.666
0 | 337.5 | 3.664 | 3.762 | 3.666
0 | 342.6 | 3.667 | 3.761 | 3.668
0 | 347.6 | 3.667 | 3.762 | 3.667
0 | 352.7 | 3.664 | 3.76 | 3.665
0 | 357.7 | 3.667 | 3.764 | 3.665
0 | 362.7 | 3.667 | 3.761 | 3.669
0 | 367.8 | 3.667 | 3.763 | 3.664
0 | 372.8 | 3.666 | 3.762 | 3.664
0 | 377.8 | 3.667 | 3.759 | 3.666
0 | 382.9 | 3.665 | 3.761 | 3.665
0 | 387.9 | 3.664 | 3.763 | 3.667
0 | 392.9 | 3.666 | 3.763 | 3.666
0 | 398 | 3.667 | 3.762 | 3.665
0 | 403 | 3.669 | 3.762 | 3.665
0 | 408.1 | 3.67 | 3.761 | 3.667
0 | 413.1 | 3.665 | 3.766 | 3.664
0 | 418.1 | 3.668 | 3.765 | 3.668
0 | 423.2 | 3.667 | 3.762 | 3.667
0 | 428.2 | 3.668 | 3.761 | 3.668
0 | 433.2 | 3.665 | 3.766 | 3.667
0 | 438.3 | 3.666 | 3.764 | 3.667
0 | 443.3 | 3.669 | 3.763 | 3.666
0 | 448.4 | 3.666 | 3.763 | 3.663
0 | 453.4 | 3.665 | 3.763 | 3.667
0 | 458.4 | 3.667 | 3.764 | 3.664
0 | 463.4 | 3.667 | 3.763 | 3.665
0 | 468.5 | 3.665 | 3.765 | 3.665
0 | 473.5 | 3.664 | 3.761 | 3.669
0 | 478.5 | 3.668 | 3.763 | 3.667
0 | 483.6 | 3.669 | 3.761 | 3.667
0 | 488.6 | 3.666 | 3.764 | 3.667
0 | 493.6 | 3.667 | 3.763 | 3.667
0 | 498.7 | 3.668 | 3.761 | 3.667
0 | 503.7 | 3.669 | 3.763 | 3.668
0 | 508.8 | 3.665 | 3.762 | 3.668
0 | 513.8 | 3.663 | 3.764 | 3.667
0 | 518.8 | 3.668 | 3.762 | 3.667
0 | 523.9 | 3.665 | 3.762 | 3.666
0 | 528.9 | 3.665 | 3.763 | 3.666
0 | 533.9 | 3.666 | 3.762 | 3.668
0 | 539 | 3.664 | 3.766 | 3.664
0 | 544 | 3.669 | 3.764 | 3.667
0 | 549 | 3.667 | 3.762 | 3.668
0 | 554.1 | 3.667 | 3.763 | 3.666
0 | 559.1 | 3.667 | 3.764 | 3.668
0 | 564.2 | 3.667 | 3.765 | 3.667
0 | 569.2 | 3.667 | 3.763 | 3.667
0 | 574.3 | 3.665 | 3.764 | 3.67
0 | 579.3 | 3.666 | 3.765 | 3.666
0 | 584.3 | 3.668 | 3.764 | 3.667
0 | 589.4 | 3.665 | 3.765 | 3.669
0 | 594.4 | 3.665 | 3.764 | 3.667
0 | 599.4 | 3.668 | 3.764 | 3.666
0 | 604.5 | 3.671 | 3.764 | 3.667
0 | 609.5 | 3.666 | 3.766 | 3.665
0 | 614.5 | 3.665 | 3.766 | 3.665
0 | 619.6 | 3.665 | 3.765 | 3.666
0 | 624.6 | 3.667 | 3.766 | 3.665
0 | 629.6 | 3.669 | 3.763 | 3.669
0 | 634.7 | 3.668 | 3.765 | 3.67
0 | 639.7 | 3.671 | 3.763 | 3.67
0 | 644.8 | 3.667 | 3.761 | 3.669
0 | 649.8 | 3.667 | 3.763 | 3.669
0 | 654.8 | 3.666 | 3.764 | 3.665
0 | 659.9 | 3.667 | 3.764 | 3.668
0 | 664.9 | 3.666 | 3.763 | 3.668
0 | 669.9 | 3.668 | 3.764 | 3.665
0 | 675 | 3.668 | 3.765 | 3.667
0 | 680 | 3.665 | 3.764 | 3.665
0 | 685.1 | 3.665 | 3.765 | 3.666
0 | 690.1 | 3.669 | 3.765 | 3.668
0 | 695.1 | 3.669 | 3.764 | 3.665
0 | 700.2 | 3.667 | 3.765 | 3.664
0 | 705.2 | 3.668 | 3.762 | 3.666
0 | 710.3 | 3.669 | 3.762 | 3.668
0 | 715.3 | 3.665 | 3.768 | 3.664
0 | 720.3 | 3.662 | 3.766 | 3.665
0 | 725.4 | 3.666 | 3.765 | 3.667
0 | 730.4 | 3.666 | 3.763 | 3.667
0 | 735.5 | 3.667 | 3.766 | 3.67
0 | 740.5 | 3.667 | 3.767 | 3.664
0 | 745.5 | 3.667 | 3.764 | 3.668
0 | 750.6 | 3.665 | 3.765 | 3.665
0 | 755.6 | 3.668 | 3.765 | 3.668
0 | 760.6 | 3.668 | 3.764 | 3.668
0 | 765.7 | 3.667 | 3.765 | 3.669
0 | 770.7 | 3.668 | 3.762 | 3.665
0 | 775.8 | 3.666 | 3.767 | 3.667
0 | 780.8 | 3.668 | 3.766 | 3.665
0 | 785.8 | 3.667 | 3.765 | 3.668
0 | 790.9 | 3.665 | 3.765 | 3.665
0 | 795.9 | 3.668 | 3.764 | 3.666
0 | 800.9 | 3.664 | 3.765 | 3.669
0 | 806 | 3.667 | 3.765 | 3.666
0 | 811 | 3.667 | 3.766 | 3.667
0 | 816 | 3.667 | 3.766 | 3.667
0 | 821.1 | 3.665 | 3.767 | 3.666
0 | 826.1 | 3.667 | 3.764 | 3.666
0 | 831.2 | 3.664 | 3.768 | 3.667
0 | 836.2 | 3.665 | 3.766 | 3.666
0 | 841.2 | 3.67 | 3.765 | 3.67
0 | 846.3 | 3.668 | 3.765 | 3.667
0 | 851.3 | 3.667 | 3.763 | 3.668
0 | 856.4 | 3.667 | 3.762 | 3.668
0 | 861.4 | 3.668 | 3.764 | 3.668
0 | 866.4 | 3.668 | 3.763 | 3.669
0 | 871.5 | 3.669 | 3.766 | 3.667
0 | 876.5 | 3.664 | 3.767 | 3.669
0 | 881.6 | 3.668 | 3.763 | 3.666
0 | 886.6 | 3.665 | 3.767 | 3.667
0 | 891.6 | 3.664 | 3.767 | 3.666
0 | 896.7 | 3.668 | 3.767 | 3.668
0 | 901.7 | 3.669 | 3.764 | 3.666
0 | 906.7 | 3.667 | 3.767 | 3.665
0 | 911.8 | 3.668 | 3.764 | 3.669
0 | 916.8 | 3.665 | 3.767 | 3.668
0 | 921.9 | 3.665 | 3.767 | 3.668
0 | 926.9 | 3.664 | 3.767 | 3.666
0 | 931.9 | 3.669 | 3.764 | 3.665
0 | 937 | 3.667 | 3.767 | 3.666
0 | 942.1 | 3.667 | 3.765 | 3.668
0 | 947.1 | 3.667 | 3.764 | 3.668
0 | 952.2 | 3.667 | 3.765 | 3.666
0 | 957.2 | 3.666 | 3.765 | 3.666
0 | 962.2 | 3.665 | 3.766 | 3.667
0 | 967.2 | 3.668 | 3.767 | 3.667
0 | 972.3 | 3.663 | 3.768 | 3.667
0 | 977.3 | 3.666 | 3.769 | 3.665
0 | 982.3 | 3.667 | 3.763 | 3.671
0 | 987.4 | 3.665 | 3.767 | 3.669
0 | 992.4 | 3.664 | 3.767 | 3.665
0 | 997.5 | 3.666 | 3.765 | 3.666
0 | 1002 | 3.664 | 3.768 | 3.666
0 | 1008 | 3.669 | 3.766 | 3.666
0 | 1013 | 3.672 | 3.764 | 3.67
0 | 1018 | 3.667 | 3.766 | 3.666
0 | 1023 | 3.667 | 3.766 | 3.665
0 | 1028 | 3.667 | 3.763 | 3.666
0 | 1033 | 3.669 | 3.766 | 3.668
0 | 1038 | 3.666 | 3.766 | 3.667
0 | 1043 | 3.67 | 3.765 | 3.669
0 | 1048 | 3.666 | 3.766 | 3.67
0 | 1053 | 3.666 | 3.768 | 3.668
0 | 1058 | 3.665 | 3.769 | 3.666
0 | 1063 | 3.664 | 3.766 | 3.668
0 | 1068 | 3.669 | 3.765 | 3.669
0 | 1073 | 3.667 | 3.766 | 3.666
0 | 1078 | 3.67 | 3.766 | 3.668
0 | 1083 | 3.669 | 3.766 | 3.67
0 | 1088 | 3.664 | 3.768 | 3.667
0 | 1093 | 3.666 | 3.766 | 3.667
0 | 1098 | 3.665 | 3.766 | 3.666
0 | 1103 | 3.668 | 3.765 | 3.667
0 | 1108 | 3.666 | 3.767 | 3.669
0 | 1113 | 3.665 | 3.767 | 3.667
0 | 1118 | 3.666 | 3.77 | 3.665
0 | 1123 | 3.666 | 3.767 | 3.667
0 | 1128 | 3.665 | 3.767 | 3.667
0 | 1133 | 3.666 | 3.767 | 3.668
0 | 1139 | 3.665 | 3.767 | 3.668
0 | 1144 | 3.669 | 3.767 | 3.669
0 | 1149 | 3.667 | 3.769 | 3.668
0 | 1154 | 3.666 | 3.766 | 3.666
0 | 1159 | 3.668 | 3.766 | 3.667
0 | 1164 | 3.664 | 3.768 | 3.665
0 | 1169 | 3.669 | 3.768 | 3.668
0 | 1174 | 3.666 | 3.77 | 3.668
0 | 1179 | 3.668 | 3.765 | 3.667
0 | 1184 | 3.665 | 3.769 | 3.665
0 | 1189 | 3.671 | 3.767 | 3.667
0 | 1194 | 3.666 | 3.765 | 3.666
0 | 1199 | 3.664 | 3.765 | 3.667
0 | 1204 | 3.668 | 3.765 | 3.668
0 | 1209 | 3.666 | 3.769 | 3.665
0 | 1214 | 3.669 | 3.766 | 3.669
0 | 1219 | 3.669 | 3.765 | 3.667
0 | 1224 | 3.666 | 3.767 | 3.668
0 | 1229 | 3.667 | 3.765 | 3.667
0 | 1234 | 3.662 | 3.769 | 3.665
0 | 1239 | 3.672 | 3.764 | 3.668
0 | 1244 | 3.665 | 3.771 | 3.665
0 | 1249 | 3.666 | 3.768 | 3.666
0 | 1254 | 3.667 | 3.766 | 3.67
0 | 1260 | 3.664 | 3.766 | 3.669
0 | 1265 | 3.666 | 3.769 | 3.664
0 | 1270 | 3.666 | 3.764 | 3.668
0 | 1275 | 3.668 | 3.767 | 3.668
0 | 1280 | 3.668 | 3.765 | 3.671
0 | 1285 | 3.664 | 3.768 | 3.666
0 | 1290 | 3.669 | 3.765 | 3.67
0 | 1295 | 3.669 | 3.765 | 3.668
0 | 1300 | 3.67 | 3.766 | 3.669
0 | 1305 | 3.667 | 3.768 | 3.668
0 | 1310 | 3.667 | 3.768 | 3.669
0 | 1315 | 3.669 | 3.765 | 3.669
0 | 1320 | 3.67 | 3.764 | 3.667
0 | 1325 | 3.666 | 3.771 | 3.668
0 | 1330 | 3.666 | 3.765 | 3.668
0 | 1335 | 3.669 | 3.765 | 3.667
0 | 1340 | 3.67 | 3.768 | 3.665
0 | 1345 | 3.668 | 3.766 | 3.668
0 | 1350 | 3.665 | 3.769 | 3.667
0 | 1355 | 3.668 | 3.766 | 3.668
0 | 1360 | 3.663 | 3.769 | 3.668
0 | 1365 | 3.67 | 3.767 | 3.666
0 | 1370 | 3.666 | 3.767 | 3.668
0 | 1375 | 3.665 | 3.765 | 3.668
0 | 1380 | 3.664 | 3.769 | 3.665
0 | 1386 | 3.669 | 3.766 | 3.667
0 | 1391 | 3.668 | 3.769 | 3.666
0 | 1396 | 3.667 | 3.769 | 3.67
0 | 1401 | 3.666 | 3.766 | 3.667
0 | 1406 | 3.667 | 3.765 | 3.669
0 | 1411 | 3.668 | 3.769 | 3.669
0 | 1416 | 3.666 | 3.768 | 3.668
0 | 1421 | 3.667 | 3.769 | 3.668
0 | 1426 | 3.667 | 3.768 | 3.667
0 | 1431 | 3.667 | 3.766 | 3.668
0 | 1436 | 3.667 | 3.768 | 3.667
0 | 1441 | 3.667 | 3.769 | 3.669
0 | 1446 | 3.666 | 3.77 | 3.665
0 | 1451 | 3.668 | 3.765 | 3.669
0 | 1456 | 3.667 | 3.765 | 3.668
0 | 1461 | 3.667 | 3.767 | 3.668
0 | 1466 | 3.666 | 3.769 | 3.666
0 | 1471 | 3.669 | 3.766 | 3.669
0 | 1476 | 3.667 | 3.767 | 3.668
0 | 1481 | 3.668 | 3.77 | 3.665
0 | 1486 | 3.668 | 3.767 | 3.667
0 | 1491 | 3.664 | 3.766 | 3.668
0 | 1496 | 3.669 | 3.768 | 3.667
0 | 1501 | 3.668 | 3.767 | 3.667
0 | 1506 | 3.669 | 3.767 | 3.666
0 | 1512 | 3.666 | 3.768 | 3.671
0 | 1517 | 3.667 | 3.766 | 3.666
0 | 1522 | 3.669 | 3.766 | 3.668
0 | 1527 | 3.668 | 3.766 | 3.668
0 | 1532 | 3.666 | 3.766 | 3.667
0 | 1537 | 3.669 | 3.768 | 3.668
0 | 1542 | 3.667 | 3.766 | 3.666
0 | 1547 | 3.668 | 3.764 | 3.669
0 | 1552 | 3.666 | 3.769 | 3.669
0 | 1557 | 3.667 | 3.766 | 3.669
0 | 1562 | 3.668 | 3.765 | 3.67
0 | 1567 | 3.667 | 3.768 | 3.666
0 | 1572 | 3.668 | 3.77 | 3.667
0 | 1577 | 3.667 | 3.764 | 3.669
0 | 1582 | 3.669 | 3.769 | 3.664
0 | 1587 | 3.669 | 3.766 | 3.667
0 | 1592 | 3.666 | 3.768 | 3.666
0 | 1597 | 3.665 | 3.768 | 3.667
0 | 1602 | 3.668 | 3.767 | 3.668
0 | 1607 | 3.665 | 3.768 | 3.666
0 | 1612 | 3.667 | 3.766 | 3.669
0 | 1617 | 3.666 | 3.768 | 3.666
0 | 1622 | 3.668 | 3.769 | 3.666
0 | 1627 | 3.665 | 3.766 | 3.668
0 | 1632 | 3.668 | 3.77 | 3.666
0 | 1637 | 3.668 | 3.768 | 3.669
0 | 1642 | 3.667 | 3.765 | 3.669
0 | 1647 | 3.669 | 3.768 | 3.667
0 | 1653 | 3.668 | 3.766 | 3.666
0 | 1658 | 3.669 | 3.766 | 3.668
0 | 1663 | 3.667 | 3.767 | 3.67
0 | 1668 | 3.668 | 3.767 | 3.669
0 | 1673 | 3.668 | 3.763 | 3.667
0 | 1678 | 3.664 | 3.767 | 3.668
0 | 1683 | 3.667 | 3.767 | 3.67
0 | 1688 | 3.667 | 3.77 | 3.669
0 | 1693 | 3.667 | 3.769 | 3.668
0 | 1698 | 3.67 | 3.767 | 3.667
0 | 1703 | 3.666 | 3.768 | 3.668
0 | 1708 | 3.67 | 3.769 | 3.668
0 | 1713 | 3.667 | 3.767 | 3.668
0 | 1718 | 3.668 | 3.768 | 3.669
0 | 1723 | 3.667 | 3.77 | 3.665
0 | 1728 | 3.666 | 3.768 | 3.669
0 | 1733 | 3.669 | 3.768 | 3.668
0 | 1738 | 3.665 | 3.768 | 3.668
0 | 1743 | 3.666 | 3.766 | 3.665
0 | 1748 | 3.668 | 3.768 | 3.669
0 | 1753 | 3.667 | 3.766 | 3.669
0 | 1758 | 3.67 | 3.767 | 3.667
0 | 1763 | 3.669 | 3.766 | 3.667
0 | 1769 | 3.668 | 3.766 | 3.668
0 | 1773 | 3.666 | 3.768 | 3.667
0 | 1779 | 3.668 | 3.768 | 3.668
0 | 1784 | 3.667 | 3.768 | 3.67
0 | 1789 | 3.67 | 3.769 | 3.668
0 | 1794 | 3.664 | 3.765 | 3.669
0 | 1799 | 3.668 | 3.767 | 3.668
0 | 1804 | 3.667 | 3.769 | 3.667
0 | 1809 | 3.668 | 3.768 | 3.667
0 | 1814 | 3.67 | 3.766 | 3.669
0 | 1819 | 3.666 | 3.77 | 3.668
0 | 1824 | 3.665 | 3.768 | 3.669
0 | 1829 | 3.669 | 3.769 | 3.667
0 | 1834 | 3.665 | 3.767 | 3.668
0 | 1839 | 3.668 | 3.768 | 3.67
0 | 1844 | 3.668 | 3.769 | 3.666
0 | 1849 | 3.665 | 3.766 | 3.669
0 | 1854 | 3.669 | 3.769 | 3.666
0 | 1859 | 3.665 | 3.769 | 3.668
0 | 1864 | 3.667 | 3.767 | 3.667
0 | 1869 | 3.669 | 3.768 | 3.668
0 | 1874 | 3.669 | 3.769 | 3.668
0 | 1879 | 3.668 | 3.769 | 3.668
0 | 1884 | 3.664 | 3.769 | 3.669
0 | 1889 | 3.666 | 3.766 | 3.668
0 | 1894 | 3.666 | 3.769 | 3.663
0 | 1899 | 3.668 | 3.766 | 3.669
0 | 1904 | 3.667 | 3.769 | 3.666
0 | 1910 | 3.67 | 3.768 | 3.667
0 | 1915 | 3.668 | 3.768 | 3.667
0 | 1920 | 3.667 | 3.766 | 3.664
0 | 1925 | 3.667 | 3.769 | 3.669
0 | 1930 | 3.669 | 3.767 | 3.667
0 | 1935 | 3.665 | 3.769 | 3.665
0 | 1940 | 3.67 | 3.767 | 3.669
0 | 1945 | 3.664 | 3.77 | 3.667
0 | 1950 | 3.666 | 3.769 | 3.667
0 | 1955 | 3.669 | 3.767 | 3.668
0 | 1960 | 3.667 | 3.768 | 3.667
0 | 1965 | 3.667 | 3.767 | 3.668
0 | 1970 | 3.668 | 3.771 | 3.669
0 | 1975 | 3.669 | 3.767 | 3.668
0 | 1980 | 3.664 | 3.767 | 3.667
0 | 1985 | 3.67 | 3.764 | 3.668
0 | 1990 | 3.666 | 3.768 | 3.666
0 | 1995 | 3.667 | 3.769 | 3.667
0 | 2000 | 3.668 | 3.766 | 3.67
0 | 2005 | 3.667 | 3.768 | 3.666
0 | 2010 | 3.671 | 3.768 | 3.669
0 | 2015 | 3.667 | 3.771 | 3.666
0 | 2020 | 3.667 | 3.766 | 3.668
0 | 2025 | 3.665 | 3.768 | 3.669
0 | 2030 | 3.668 | 3.767 | 3.669
0 | 2035 | 3.665 | 3.768 | 3.665
0 | 2040 | 3.665 | 3.769 | 3.665
0 | 2046 | 3.668 | 3.767 | 3.668
0 | 2051 | 3.668 | 3.763 | 3.67
0 | 2056 | 3.67 | 3.768 | 3.67
0 | 2061 | 3.666 | 3.767 | 3.666
0 | 2066 | 3.67 | 3.768 | 3.669
0 | 2071 | 3.667 | 3.768 | 3.666
0 | 2076 | 3.668 | 3.769 | 3.668
0 | 2081 | 3.667 | 3.768 | 3.669
0 | 2086 | 3.666 | 3.769 | 3.668
0 | 2091 | 3.667 | 3.769 | 3.666
0 | 2096 | 3.666 | 3.767 | 3.667
0 | 2101 | 3.668 | 3.767 | 3.668
0 | 2106 | 3.665 | 3.769 | 3.666
0 | 2111 | 3.666 | 3.771 | 3.667
0 | 2116 | 3.667 | 3.771 | 3.669
0 | 2121 | 3.665 | 3.767 | 3.668
0 | 2126 | 3.668 | 3.768 | 3.667
0 | 2131 | 3.667 | 3.768 | 3.668
0 | 2136 | 3.666 | 3.769 | 3.666
0 | 2141 | 3.668 | 3.769 | 3.666
0 | 2146 | 3.666 | 3.768 | 3.669
0 | 2151 | 3.668 | 3.769 | 3.668
0 | 2156 | 3.668 | 3.77 | 3.667
0 | 2161 | 3.668 | 3.771 | 3.668
0 | 2166 | 3.666 | 3.767 | 3.67
0 | 2171 | 3.668 | 3.768 | 3.67
0 | 2177 | 3.667 | 3.768 | 3.667
0 | 2182 | 3.668 | 3.767 | 3.667
0 | 2187 | 3.666 | 3.769 | 3.665
0 | 2192 | 3.666 | 3.769 | 3.67
0 | 2197 | 3.668 | 3.767 | 3.67
0 | 2202 | 3.667 | 3.765 | 3.669
0 | 2207 | 3.667 | 3.769 | 3.667
0 | 2212 | 3.668 | 3.768 | 3.665
0 | 2217 | 3.668 | 3.769 | 3.668
0 | 2222 | 3.665 | 3.77 | 3.669
0 | 2227 | 3.668 | 3.767 | 3.667
0 | 2232 | 3.667 | 3.77 | 3.665
0 | 2237 | 3.67 | 3.769 | 3.666
0 | 2242 | 3.666 | 3.771 | 3.665
0 | 2247 | 3.665 | 3.768 | 3.668
0 | 2252 | 3.665 | 3.768 | 3.668
0 | 2257 | 3.669 | 3.765 | 3.671
0 | 2262 | 3.67 | 3.767 | 3.667
0 | 2267 | 3.666 | 3.768 | 3.666
0 | 2272 | 3.668 | 3.769 | 3.667
0 | 2277 | 3.669 | 3.768 | 3.669
0 | 2282 | 3.665 | 3.771 | 3.665
0 | 2287 | 3.666 | 3.769 | 3.666
0 | 2292 | 3.669 | 3.767 | 3.667
0 | 2297 | 3.671 | 3.766 | 3.67
0 | 2302 | 3.67 | 3.769 | 3.667
0 | 2307 | 3.667 | 3.766 | 3.667
0 | 2313 | 3.667 | 3.768 | 3.666
0 | 2318 | 3.665 | 3.767 | 3.668
0 | 2323 | 3.667 | 3.769 | 3.67
0 | 2328 | 3.667 | 3.768 | 3.668
0 | 2333 | 3.667 | 3.769 | 3.667
0 | 2338 | 3.667 | 3.769 | 3.669
0 | 2343 | 3.667 | 3.769 | 3.666
0 | 2348 | 3.669 | 3.768 | 3.668
0 | 2353 | 3.667 | 3.768 | 3.668
0 | 2358 | 3.67 | 3.766 | 3.671
0 | 2363 | 3.668 | 3.768 | 3.667
0 | 2368 | 3.669 | 3.769 | 3.667
0 | 2373 | 3.664 | 3.768 | 3.669
0 | 2378 | 3.669 | 3.768 | 3.668
0 | 2383 | 3.666 | 3.77 | 3.668
0 | 2388 | 3.667 | 3.769 | 3.666
0 | 2393 | 3.668 | 3.768 | 3.669
0 | 2398 | 3.669 | 3.768 | 3.667
0 | 2403 | 3.669 | 3.766 | 3.67
0 | 2408 | 3.667 | 3.768 | 3.668
0 | 2413 | 3.666 | 3.771 | 3.668
0 | 2418 | 3.67 | 3.767 | 3.667
0 | 2423 | 3.667 | 3.768 | 3.668
0 | 2428 | 3.668 | 3.769 | 3.666
0 | 2433 | 3.669 | 3.769 | 3.668
0 | 2438 | 3.67 | 3.767 | 3.666
0 | 2443 | 3.668 | 3.77 | 3.67
0 | 2448 | 3.668 | 3.765 | 3.668
0 | 2454 | 3.668 | 3.768 | 3.666
0 | 2459 | 3.666 | 3.769 | 3.67
0 | 2464 | 3.668 | 3.769 | 3.669
0 | 2469 | 3.668 | 3.768 | 3.666
0 | 2474 | 3.668 | 3.768 | 3.669
0 | 2479 | 3.667 | 3.766 | 3.668
0 | 2484 | 3.668 | 3.767 | 3.668
0 | 2489 | 3.667 | 3.766 | 3.668
0 | 2494 | 3.666 | 3.768 | 3.669
0 | 2499 | 3.668 | 3.77 | 3.669
0 | 2504 | 3.667 | 3.771 | 3.667
0 | 2509 | 3.668 | 3.766 | 3.669
0 | 2514 | 3.669 | 3.769 | 3.671
0 | 2519 | 3.666 | 3.767 | 3.668
0 | 2524 | 3.667 | 3.77 | 3.667
0 | 2529 | 3.667 | 3.767 | 3.667
0 | 2534 | 3.669 | 3.767 | 3.667
0 | 2539 | 3.669 | 3.769 | 3.67
0 | 2544 | 3.665 | 3.768 | 3.667
0 | 2549 | 3.668 | 3.768 | 3.667
0 | 2554 | 3.667 | 3.769 | 3.664
0 | 2559 | 3.667 | 3.767 | 3.669
0 | 2564 | 3.67 | 3.769 | 3.666
0 | 2569 | 3.669 | 3.769 | 3.666
0 | 2574 | 3.667 | 3.768 | 3.668
0 | 2579 | 3.665 | 3.767 | 3.667
0 | 2584 | 3.669 | 3.768 | 3.667
0 | 2590 | 3.668 | 3.767 | 3.666
0 | 2595 | 3.666 | 3.77 | 3.669
0 | 2600 | 3.669 | 3.766 | 3.669
0 | 2605 | 3.667 | 3.768 | 3.667
0 | 2610 | 3.664 | 3.772 | 3.667
0 | 2615 | 3.666 | 3.769 | 3.665
0 | 2620 | 3.669 | 3.766 | 3.669
0 | 2625 | 3.667 | 3.77 | 3.666
0 | 2630 | 3.667 | 3.77 | 3.666
0 | 2635 | 3.665 | 3.77 | 3.666
0 | 2640 | 3.668 | 3.768 | 3.669
0 | 2645 | 3.667 | 3.77 | 3.668
0 | 2650 | 3.666 | 3.767 | 3.667
0 | 2655 | 3.669 | 3.768 | 3.666
0 | 2660 | 3.667 | 3.769 | 3.669
0 | 2665 | 3.671 | 3.766 | 3.67
0 | 2670 | 3.669 | 3.77 | 3.667
0 | 2675 | 3.667 | 3.77 | 3.668
0 | 2680 | 3.668 | 3.766 | 3.668
0 | 2685 | 3.67 | 3.768 | 3.667
0 | 2690 | 3.668 | 3.771 | 3.667
0 | 2695 | 3.67 | 3.764 | 3.669
0.3 | 1.016 | 3.67 | 3.769 | 3.673
0.3 | 1.172 | 3.64 | 3.731 | 3.644
0.3 | 5.091 | 3.638 | 3.727 | 3.642
0.3 | 10.11 | 3.638 | 3.726 | 3.64
0.3 | 15.14 | 3.635 | 3.724 | 3.64
0.3 | 20.17 | 3.634 | 3.724 | 3.641
0.3 | 25.23 | 3.635 | 3.72 | 3.64
0.3 | 30.24 | 3.636 | 3.723 | 3.638
0.3 | 35.29 | 3.634 | 3.721 | 3.637
0.3 | 40.34 | 3.633 | 3.723 | 3.638
0.3 | 45.37 | 3.633 | 3.721 | 3.638
0.3 | 50.42 | 3.632 | 3.722 | 3.636
0.3 | 55.43 | 3.632 | 3.722 | 3.634
0.3 | 60.46 | 3.63 | 3.719 | 3.635
0.3 | 65.5 | 3.632 | 3.718 | 3.636
0.3 | 70.54 | 3.63 | 3.72 | 3.636
0.3 | 75.56 | 3.631 | 3.717 | 3.638
0.3 | 80.61 | 3.628 | 3.717 | 3.634
0.3 | 85.65 | 3.629 | 3.717 | 3.635
0.3 | 90.68 | 3.632 | 3.717 | 3.635
0.3 | 95.72 | 3.628 | 3.718 | 3.633
0.3 | 100.7 | 3.629 | 3.716 | 3.634
0.3 | 105.8 | 3.628 | 3.714 | 3.632
0.3 | 110.8 | 3.63 | 3.715 | 3.635
0.3 | 115.9 | 3.628 | 3.715 | 3.633
0.3 | 120.9 | 3.63 | 3.716 | 3.632
0.3 | 126 | 3.628 | 3.714 | 3.63
0.3 | 131 | 3.627 | 3.715 | 3.632
0.3 | 136 | 3.628 | 3.712 | 3.632
0.3 | 141.1 | 3.632 | 3.712 | 3.632
0.3 | 146.1 | 3.625 | 3.712 | 3.63
0.3 | 151.2 | 3.626 | 3.713 | 3.632
0.3 | 156.2 | 3.629 | 3.713 | 3.633
0.3 | 161.2 | 3.629 | 3.712 | 3.632
0.3 | 166.3 | 3.629 | 3.713 | 3.63
0.3 | 171.3 | 3.627 | 3.711 | 3.629
0.3 | 176.4 | 3.627 | 3.714 | 3.631
0.3 | 181.4 | 3.626 | 3.715 | 3.631
0.3 | 186.5 | 3.625 | 3.711 | 3.632
0.3 | 191.5 | 3.624 | 3.715 | 3.63
0.3 | 196.5 | 3.625 | 3.711 | 3.631
0.3 | 201.6 | 3.629 | 3.712 | 3.628
0.3 | 206.6 | 3.626 | 3.71 | 3.628
0.3 | 211.6 | 3.627 | 3.712 | 3.627
0.3 | 216.6 | 3.625 | 3.711 | 3.629
0.3 | 221.7 | 3.625 | 3.71 | 3.628
0.3 | 226.7 | 3.625 | 3.712 | 3.627
0.3 | 231.7 | 3.627 | 3.712 | 3.628
0.3 | 236.8 | 3.627 | 3.709 | 3.629
0.3 | 241.8 | 3.623 | 3.712 | 3.627
0.3 | 246.9 | 3.623 | 3.709 | 3.628
0.3 | 251.9 | 3.623 | 3.713 | 3.625
0.3 | 256.9 | 3.625 | 3.709 | 3.629
0.3 | 262 | 3.627 | 3.707 | 3.63
0.3 | 267 | 3.627 | 3.706 | 3.627
0.3 | 272 | 3.625 | 3.712 | 3.624
0.3 | 277.1 | 3.626 | 3.709 | 3.628
0.3 | 282.1 | 3.624 | 3.71 | 3.627
0.3 | 287.2 | 3.625 | 3.707 | 3.627
0.3 | 292.2 | 3.624 | 3.708 | 3.627
0.3 | 297.2 | 3.622 | 3.709 | 3.631
0.3 | 302.3 | 3.621 | 3.709 | 3.626
0.3 | 307.3 | 3.626 | 3.706 | 3.63
0.3 | 312.4 | 3.624 | 3.708 | 3.627
0.3 | 317.4 | 3.624 | 3.707 | 3.631
0.3 | 322.4 | 3.623 | 3.709 | 3.625
0.3 | 327.5 | 3.625 | 3.707 | 3.628
0.3 | 332.5 | 3.621 | 3.707 | 3.626
0.3 | 337.5 | 3.622 | 3.707 | 3.624
0.3 | 342.6 | 3.622 | 3.708 | 3.624
0.3 | 347.6 | 3.622 | 3.706 | 3.628
0.3 | 352.6 | 3.622 | 3.706 | 3.624
0.3 | 357.7 | 3.622 | 3.705 | 3.625
0.3 | 362.7 | 3.623 | 3.705 | 3.624
0.3 | 367.8 | 3.625 | 3.704 | 3.624
0.3 | 372.8 | 3.623 | 3.702 | 3.628
0.3 | 377.8 | 3.624 | 3.706 | 3.627
0.3 | 382.9 | 3.619 | 3.706 | 3.625
0.3 | 387.9 | 3.623 | 3.707 | 3.625
0.3 | 392.9 | 3.62 | 3.704 | 3.627
0.3 | 398 | 3.622 | 3.704 | 3.624
0.3 | 403 | 3.62 | 3.703 | 3.627
0.3 | 408.1 | 3.621 | 3.705 | 3.625
0.3 | 413.1 | 3.62 | 3.706 | 3.625
0.3 | 418.1 | 3.619 | 3.705 | 3.626
0.3 | 423.2 | 3.621 | 3.704 | 3.626
0.3 | 428.2 | 3.619 | 3.707 | 3.624
0.3 | 433.2 | 3.623 | 3.704 | 3.625
0.3 | 438.3 | 3.619 | 3.704 | 3.62
0.3 | 443.3 | 3.621 | 3.706 | 3.625
0.3 | 448.3 | 3.617 | 3.704 | 3.624
0.3 | 453.4 | 3.622 | 3.705 | 3.624
0.3 | 458.4 | 3.618 | 3.706 | 3.624
0.3 | 463.4 | 3.62 | 3.706 | 3.623
0.3 | 468.5 | 3.618 | 3.705 | 3.625
0.3 | 473.5 | 3.619 | 3.705 | 3.624
0.3 | 478.5 | 3.619 | 3.704 | 3.624
0.3 | 483.6 | 3.62 | 3.705 | 3.622
0.3 | 488.6 | 3.618 | 3.704 | 3.626
0.3 | 493.7 | 3.619 | 3.706 | 3.622
0.3 | 498.7 | 3.619 | 3.706 | 3.624
0.3 | 503.7 | 3.617 | 3.706 | 3.62
0.3 | 508.8 | 3.621 | 3.703 | 3.624
0.3 | 513.8 | 3.619 | 3.706 | 3.624
0.3 | 518.8 | 3.619 | 3.702 | 3.624
0.3 | 523.9 | 3.619 | 3.702 | 3.621
0.3 | 528.9 | 3.618 | 3.703 | 3.621
0.3 | 534 | 3.619 | 3.701 | 3.621
0.3 | 539 | 3.622 | 3.7 | 3.623
0.3 | 544 | 3.62 | 3.702 | 3.623
0.3 | 549.1 | 3.615 | 3.704 | 3.62
0.3 | 554.1 | 3.619 | 3.703 | 3.619
0.3 | 559.2 | 3.619 | 3.7 | 3.621
0.3 | 564.2 | 3.617 | 3.704 | 3.62
0.3 | 569.2 | 3.618 | 3.702 | 3.622
0.3 | 574.3 | 3.617 | 3.703 | 3.623
0.3 | 579.3 | 3.616 | 3.705 | 3.618
0.3 | 584.4 | 3.617 | 3.701 | 3.621
0.3 | 589.4 | 3.619 | 3.703 | 3.62
0.3 | 594.4 | 3.618 | 3.702 | 3.619
0.3 | 599.5 | 3.62 | 3.701 | 3.618
0.3 | 604.5 | 3.618 | 3.7 | 3.625
0.3 | 609.5 | 3.618 | 3.705 | 3.623
0.3 | 614.5 | 3.618 | 3.701 | 3.623
0.3 | 619.6 | 3.616 | 3.701 | 3.618
0.3 | 624.6 | 3.618 | 3.702 | 3.619
0.3 | 629.7 | 3.619 | 3.698 | 3.622
0.3 | 634.7 | 3.618 | 3.702 | 3.622
0.3 | 639.7 | 3.613 | 3.701 | 3.619
0.3 | 644.8 | 3.616 | 3.699 | 3.622
0.3 | 649.8 | 3.614 | 3.704 | 3.619
0.3 | 654.8 | 3.618 | 3.702 | 3.619
0.3 | 659.9 | 3.616 | 3.7 | 3.618
0.3 | 664.9 | 3.616 | 3.701 | 3.619
0.3 | 670 | 3.617 | 3.699 | 3.621
0.3 | 675 | 3.619 | 3.699 | 3.619
0.3 | 680 | 3.613 | 3.702 | 3.618
0.3 | 685.1 | 3.617 | 3.701 | 3.618
0.3 | 690.1 | 3.616 | 3.7 | 3.617
0.3 | 695.2 | 3.616 | 3.699 | 3.621
0.3 | 700.2 | 3.618 | 3.698 | 3.618
0.3 | 705.3 | 3.617 | 3.699 | 3.622
0.3 | 710.3 | 3.614 | 3.699 | 3.619
0.3 | 715.3 | 3.617 | 3.698 | 3.618
0.3 | 720.4 | 3.615 | 3.699 | 3.618
0.3 | 725.4 | 3.617 | 3.699 | 3.621
0.3 | 730.4 | 3.613 | 3.699 | 3.62
0.3 | 735.5 | 3.614 | 3.698 | 3.62
0.3 | 740.5 | 3.612 | 3.699 | 3.616
0.3 | 745.6 | 3.613 | 3.7 | 3.621
0.3 | 750.6 | 3.614 | 3.699 | 3.616
0.3 | 755.6 | 3.617 | 3.698 | 3.621
0.3 | 760.7 | 3.613 | 3.698 | 3.621
0.3 | 765.7 | 3.615 | 3.699 | 3.617
0.3 | 770.8 | 3.616 | 3.698 | 3.619
0.3 | 775.8 | 3.614 | 3.701 | 3.617
0.3 | 780.9 | 3.615 | 3.696 | 3.619
0.3 | 785.9 | 3.613 | 3.698 | 3.617
0.3 | 790.9 | 3.612 | 3.7 | 3.619
0.3 | 796 | 3.614 | 3.701 | 3.616
0.3 | 801 | 3.612 | 3.696 | 3.618
0.3 | 806 | 3.615 | 3.698 | 3.617
0.3 | 811.1 | 3.616 | 3.697 | 3.619
0.3 | 816.2 | 3.615 | 3.697 | 3.618
0.3 | 821.2 | 3.612 | 3.7 | 3.614
0.3 | 826.3 | 3.615 | 3.695 | 3.616
0.3 | 831.3 | 3.614 | 3.7 | 3.616
0.3 | 836.3 | 3.611 | 3.7 | 3.617
0.3 | 841.4 | 3.614 | 3.699 | 3.615
0.3 | 846.4 | 3.611 | 3.697 | 3.618
0.3 | 851.5 | 3.612 | 3.697 | 3.616
0.3 | 856.5 | 3.613 | 3.697 | 3.618
0.3 | 861.5 | 3.612 | 3.697 | 3.615
0.3 | 866.6 | 3.613 | 3.698 | 3.618
0.3 | 871.6 | 3.614 | 3.697 | 3.614
0.3 | 876.7 | 3.615 | 3.697 | 3.616
0.3 | 881.7 | 3.613 | 3.696 | 3.617
0.3 | 886.7 | 3.613 | 3.698 | 3.616
0.3 | 891.8 | 3.613 | 3.698 | 3.617
0.3 | 896.8 | 3.614 | 3.698 | 3.613
0.3 | 901.9 | 3.613 | 3.697 | 3.617
0.3 | 906.9 | 3.611 | 3.699 | 3.616
0.3 | 911.9 | 3.613 | 3.7 | 3.618
0.3 | 917 | 3.612 | 3.697 | 3.618
0.3 | 922 | 3.613 | 3.698 | 3.615
0.3 | 927 | 3.613 | 3.698 | 3.614
0.3 | 932.1 | 3.613 | 3.696 | 3.617
0.3 | 937.1 | 3.612 | 3.698 | 3.615
0.3 | 942.1 | 3.61 | 3.695 | 3.615
0.3 | 947.2 | 3.613 | 3.697 | 3.616
0.3 | 952.2 | 3.611 | 3.694 | 3.612
0.3 | 957.3 | 3.611 | 3.698 | 3.614
0.3 | 962.3 | 3.608 | 3.696 | 3.615
0.3 | 967.4 | 3.611 | 3.695 | 3.613
0.3 | 972.4 | 3.614 | 3.697 | 3.615
0.3 | 977.4 | 3.613 | 3.695 | 3.613
0.3 | 982.5 | 3.613 | 3.694 | 3.616
0.3 | 987.5 | 3.611 | 3.693 | 3.614
0.3 | 992.6 | 3.61 | 3.696 | 3.613
0.3 | 997.6 | 3.61 | 3.696 | 3.616
0.3 | 1003 | 3.612 | 3.697 | 3.613
0.3 | 1008 | 3.611 | 3.694 | 3.615
0.3 | 1013 | 3.612 | 3.692 | 3.613
0.3 | 1018 | 3.609 | 3.695 | 3.614
0.3 | 1023 | 3.608 | 3.695 | 3.615
0.3 | 1028 | 3.608 | 3.693 | 3.615
0.3 | 1033 | 3.611 | 3.695 | 3.61
0.3 | 1038 | 3.608 | 3.697 | 3.613
0.3 | 1043 | 3.606 | 3.695 | 3.611
0.3 | 1048 | 3.61 | 3.691 | 3.613
0.3 | 1053 | 3.608 | 3.695 | 3.61
0.3 | 1058 | 3.61 | 3.692 | 3.612
0.3 | 1063 | 3.609 | 3.694 | 3.61
0.3 | 1068 | 3.612 | 3.69 | 3.611
0.3 | 1073 | 3.611 | 3.696 | 3.612
0.3 | 1078 | 3.609 | 3.694 | 3.609
0.3 | 1083 | 3.61 | 3.695 | 3.612
0.3 | 1088 | 3.607 | 3.695 | 3.611
0.3 | 1093 | 3.61 | 3.694 | 3.612
0.3 | 1098 | 3.612 | 3.691 | 3.612
0.3 | 1103 | 3.606 | 3.693 | 3.61
0.3 | 1108 | 3.608 | 3.693 | 3.613
0.3 | 1113 | 3.61 | 3.692 | 3.611
0.3 | 1119 | 3.608 | 3.693 | 3.61
0.3 | 1124 | 3.608 | 3.693 | 3.612
0.3 | 1129 | 3.607 | 3.693 | 3.612
0.3 | 1134 | 3.609 | 3.692 | 3.612
0.3 | 1139 | 3.608 | 3.692 | 3.613
0.3 | 1144 | 3.608 | 3.693 | 3.611
0.3 | 1149 | 3.607 | 3.691 | 3.61
0.3 | 1154 | 3.611 | 3.69 | 3.612
0.3 | 1159 | 3.605 | 3.693 | 3.611
0.3 | 1164 | 3.607 | 3.694 | 3.611
0.3 | 1169 | 3.605 | 3.694 | 3.609
0.3 | 1174 | 3.608 | 3.691 | 3.613
0.3 | 1179 | 3.609 | 3.692 | 3.614
0.3 | 1184 | 3.607 | 3.693 | 3.611
0.3 | 1189 | 3.607 | 3.691 | 3.609
0.3 | 1194 | 3.607 | 3.692 | 3.612
0.3 | 1199 | 3.608 | 3.693 | 3.608
0.3 | 1204 | 3.609 | 3.69 | 3.61
0.3 | 1209 | 3.604 | 3.692 | 3.609
0.3 | 1214 | 3.607 | 3.69 | 3.612
0.3 | 1219 | 3.609 | 3.691 | 3.608
0.3 | 1224 | 3.607 | 3.689 | 3.614
0.3 | 1229 | 3.606 | 3.69 | 3.609
0.3 | 1234 | 3.608 | 3.691 | 3.611
0.3 | 1239 | 3.605 | 3.692 | 3.609
0.3 | 1245 | 3.607 | 3.693 | 3.609
0.3 | 1250 | 3.61 | 3.691 | 3.611
0.3 | 1255 | 3.606 | 3.689 | 3.609
0.3 | 1260 | 3.606 | 3.691 | 3.609
0.3 | 1265 | 3.602 | 3.691 | 3.61
0.3 | 1270 | 3.607 | 3.69 | 3.608
0.3 | 1275 | 3.604 | 3.69 | 3.608
0.3 | 1280 | 3.608 | 3.687 | 3.61
0.3 | 1285 | 3.607 | 3.689 | 3.608
0.3 | 1290 | 3.605 | 3.689 | 3.608
0.3 | 1295 | 3.606 | 3.686 | 3.61
0.3 | 1300 | 3.606 | 3.689 | 3.609
0.3 | 1305 | 3.606 | 3.687 | 3.608
0.3 | 1310 | 3.604 | 3.691 | 3.608
0.3 | 1315 | 3.602 | 3.691 | 3.608
0.3 | 1320 | 3.602 | 3.69 | 3.607
0.3 | 1325 | 3.602 | 3.692 | 3.606
0.3 | 1330 | 3.601 | 3.69 | 3.61
0.3 | 1335 | 3.606 | 3.686 | 3.609
0.3 | 1340 | 3.604 | 3.688 | 3.608
0.3 | 1345 | 3.603 | 3.688 | 3.608
0.3 | 1350 | 3.604 | 3.689 | 3.607
0.3 | 1355 | 3.605 | 3.688 | 3.61
0.3 | 1360 | 3.603 | 3.686 | 3.607
0.3 | 1365 | 3.605 | 3.686 | 3.606
0.3 | 1371 | 3.605 | 3.693 | 3.607
0.3 | 1376 | 3.603 | 3.688 | 3.608
0.3 | 1381 | 3.603 | 3.688 | 3.607
0.3 | 1386 | 3.603 | 3.687 | 3.611
0.3 | 1391 | 3.604 | 3.688 | 3.605
0.3 | 1396 | 3.603 | 3.689 | 3.607
0.3 | 1401 | 3.603 | 3.687 | 3.606
0.3 | 1406 | 3.605 | 3.686 | 3.609
0.3 | 1411 | 3.603 | 3.687 | 3.605
0.3 | 1416 | 3.606 | 3.688 | 3.606
0.3 | 1421 | 3.604 | 3.686 | 3.606
0.3 | 1426 | 3.603 | 3.687 | 3.607
0.3 | 1431 | 3.603 | 3.685 | 3.606
0.3 | 1436 | 3.598 | 3.689 | 3.606
0 | 1.005 | 3.629 | 3.727 | 3.629
0 | 1.158 | 3.628 | 3.725 | 3.629
0 | 5.104 | 3.632 | 3.725 | 3.631
0 | 10.13 | 3.633 | 3.726 | 3.634
0 | 15.18 | 3.631 | 3.73 | 3.63
0 | 20.2 | 3.631 | 3.731 | 3.635
0 | 25.22 | 3.633 | 3.729 | 3.632
0 | 30.27 | 3.636 | 3.733 | 3.635
0 | 35.29 | 3.636 | 3.729 | 3.635
0 | 40.35 | 3.638 | 3.732 | 3.637
0 | 45.39 | 3.637 | 3.735 | 3.637
0 | 50.4 | 3.632 | 3.735 | 3.636
0 | 55.43 | 3.635 | 3.736 | 3.636
0 | 60.46 | 3.634 | 3.736 | 3.636
0 | 65.5 | 3.635 | 3.736 | 3.637
0 | 70.53 | 3.637 | 3.734 | 3.638
0 | 75.56 | 3.635 | 3.736 | 3.636
0 | 80.58 | 3.636 | 3.733 | 3.637
0 | 85.63 | 3.636 | 3.739 | 3.638
0 | 90.69 | 3.638 | 3.737 | 3.637
0 | 95.71 | 3.638 | 3.738 | 3.637
0 | 100.7 | 3.637 | 3.734 | 3.639
0 | 105.8 | 3.637 | 3.737 | 3.634
0 | 110.8 | 3.636 | 3.738 | 3.638
0 | 115.9 | 3.64 | 3.734 | 3.637
0 | 120.9 | 3.637 | 3.737 | 3.639
0 | 125.9 | 3.639 | 3.738 | 3.636
0 | 131 | 3.636 | 3.738 | 3.638
0 | 136 | 3.638 | 3.737 | 3.638
0 | 141.1 | 3.639 | 3.737 | 3.638
0 | 146.1 | 3.637 | 3.737 | 3.637
0 | 151.1 | 3.638 | 3.74 | 3.637
0 | 156.2 | 3.636 | 3.737 | 3.639
0 | 161.2 | 3.635 | 3.74 | 3.638
0 | 166.3 | 3.638 | 3.739 | 3.641
0 | 171.3 | 3.638 | 3.737 | 3.639
0 | 176.3 | 3.636 | 3.738 | 3.639
0 | 181.4 | 3.64 | 3.739 | 3.638
0 | 186.4 | 3.637 | 3.742 | 3.64
0 | 191.5 | 3.64 | 3.74 | 3.638
0 | 196.5 | 3.64 | 3.737 | 3.637
0 | 201.5 | 3.64 | 3.74 | 3.639
0 | 206.6 | 3.637 | 3.741 | 3.639
0 | 211.6 | 3.64 | 3.739 | 3.637
0 | 216.6 | 3.636 | 3.74 | 3.641
0 | 221.7 | 3.638 | 3.744 | 3.636
0 | 226.7 | 3.639 | 3.742 | 3.638
0 | 231.8 | 3.635 | 3.739 | 3.638
0 | 236.8 | 3.637 | 3.74 | 3.639
0 | 241.8 | 3.639 | 3.739 | 3.641
0 | 246.9 | 3.638 | 3.741 | 3.637
0 | 251.9 | 3.634 | 3.742 | 3.637
0 | 256.9 | 3.639 | 3.739 | 3.638
0 | 262 | 3.638 | 3.74 | 3.639
0 | 267 | 3.637 | 3.743 | 3.638
0 | 272 | 3.638 | 3.74 | 3.64
0 | 277 | 3.638 | 3.743 | 3.638
0 | 282.1 | 3.638 | 3.742 | 3.639
0 | 287.1 | 3.64 | 3.739 | 3.637
0 | 292.2 | 3.64 | 3.741 | 3.638
0 | 297.2 | 3.64 | 3.742 | 3.638
0 | 302.3 | 3.64 | 3.74 | 3.64
0 | 307.3 | 3.639 | 3.741 | 3.64
0 | 312.3 | 3.639 | 3.742 | 3.637
0 | 317.4 | 3.638 | 3.738 | 3.642
0 | 322.4 | 3.638 | 3.743 | 3.638
0 | 327.5 | 3.638 | 3.742 | 3.636
0 | 332.5 | 3.636 | 3.745 | 3.639
0 | 337.5 | 3.641 | 3.743 | 3.638
0 | 342.6 | 3.641 | 3.742 | 3.637
0 | 347.6 | 3.641 | 3.742 | 3.639
0 | 352.7 | 3.638 | 3.742 | 3.641
0 | 357.7 | 3.64 | 3.741 | 3.639
0 | 362.7 | 3.636 | 3.741 | 3.639
0 | 367.7 | 3.637 | 3.744 | 3.639
0 | 372.8 | 3.64 | 3.742 | 3.637
0 | 377.8 | 3.64 | 3.741 | 3.64
0 | 382.9 | 3.641 | 3.741 | 3.639
0 | 388 | 3.638 | 3.741 | 3.639
0 | 393 | 3.64 | 3.741 | 3.641
0 | 398.1 | 3.639 | 3.743 | 3.64
0 | 403.1 | 3.639 | 3.743 | 3.641
0 | 408.1 | 3.64 | 3.743 | 3.64
0 | 413.1 | 3.643 | 3.74 | 3.641
0 | 418.2 | 3.641 | 3.743 | 3.641
0 | 423.2 | 3.639 | 3.741 | 3.642
0 | 428.2 | 3.64 | 3.744 | 3.64
0 | 433.3 | 3.637 | 3.744 | 3.637
0 | 438.3 | 3.64 | 3.742 | 3.64
0 | 443.4 | 3.641 | 3.743 | 3.641
0 | 448.4 | 3.641 | 3.743 | 3.639
0 | 453.4 | 3.638 | 3.743 | 3.638
0 | 458.5 | 3.639 | 3.742 | 3.639
0 | 463.5 | 3.64 | 3.745 | 3.64
0 | 468.6 | 3.642 | 3.742 | 3.64
0 | 473.6 | 3.64 | 3.743 | 3.642
0 | 478.6 | 3.639 | 3.744 | 3.639
0 | 483.7 | 3.636 | 3.744 | 3.638
0 | 488.7 | 3.642 | 3.743 | 3.639
0 | 493.8 | 3.64 | 3.745 | 3.638
0 | 498.8 | 3.638 | 3.742 | 3.641
0 | 503.9 | 3.643 | 3.74 | 3.64
0 | 508.9 | 3.64 | 3.742 | 3.64
0 | 513.9 | 3.639 | 3.746 | 3.641
0 | 519 | 3.638 | 3.741 | 3.64
0 | 524 | 3.638 | 3.744 | 3.638
0 | 529.1 | 3.638 | 3.743 | 3.64
0 | 534.1 | 3.639 | 3.743 | 3.642
0 | 539.1 | 3.64 | 3.742 | 3.639
0 | 544.2 | 3.639 | 3.742 | 3.64
0 | 549.2 | 3.638 | 3.743 | 3.642
0 | 554.2 | 3.642 | 3.744 | 3.641
0 | 559.3 | 3.642 | 3.74 | 3.64
0 | 564.3 | 3.642 | 3.74 | 3.643
0 | 569.4 | 3.64 | 3.745 | 3.641
0 | 574.4 | 3.642 | 3.741 | 3.64
0 | 579.4 | 3.64 | 3.743 | 3.639
0 | 584.4 | 3.642 | 3.743 | 3.641
0 | 589.5 | 3.641 | 3.744 | 3.64
0 | 594.5 | 3.639 | 3.744 | 3.64
0 | 599.6 | 3.639 | 3.745 | 3.639
0 | 604.6 | 3.643 | 3.743 | 3.641
0 | 609.6 | 3.64 | 3.746 | 3.637
0 | 614.7 | 3.641 | 3.74 | 3.639
0 | 619.7 | 3.642 | 3.742 | 3.641
0 | 624.8 | 3.638 | 3.743 | 3.639
0 | 629.8 | 3.639 | 3.746 | 3.637
0 | 634.8 | 3.64 | 3.743 | 3.639
0 | 639.9 | 3.644 | 3.742 | 3.641
0 | 645 | 3.641 | 3.743 | 3.642
0 | 649.9 | 3.641 | 3.743 | 3.64
0 | 655 | 3.64 | 3.744 | 3.638
0 | 660 | 3.641 | 3.746 | 3.64
0 | 665.1 | 3.639 | 3.745 | 3.64
0 | 670.1 | 3.64 | 3.746 | 3.638
0 | 675.1 | 3.639 | 3.746 | 3.639
0 | 680.1 | 3.637 | 3.744 | 3.64
0 | 685.2 | 3.642 | 3.745 | 3.637
0 | 690.2 | 3.639 | 3.747 | 3.636
0 | 695.2 | 3.64 | 3.743 | 3.639
0 | 700.3 | 3.64 | 3.745 | 3.64
0 | 705.3 | 3.64 | 3.746 | 3.641
0 | 710.3 | 3.641 | 3.742 | 3.64
0 | 715.4 | 3.639 | 3.744 | 3.639
0 | 720.4 | 3.64 | 3.745 | 3.639
0 | 725.4 | 3.642 | 3.742 | 3.641
0 | 730.5 | 3.64 | 3.745 | 3.641
0 | 735.5 | 3.639 | 3.747 | 3.639
0 | 740.6 | 3.638 | 3.746 | 3.64
0 | 745.6 | 3.639 | 3.744 | 3.639
0 | 750.6 | 3.64 | 3.744 | 3.64
0 | 755.7 | 3.64 | 3.747 | 3.638
0 | 760.7 | 3.642 | 3.744 | 3.637
0 | 765.7 | 3.638 | 3.742 | 3.642
0 | 770.8 | 3.64 | 3.745 | 3.643
0 | 775.8 | 3.637 | 3.745 | 3.642
0 | 780.9 | 3.643 | 3.746 | 3.638
0 | 785.9 | 3.644 | 3.743 | 3.642
0 | 790.9 | 3.642 | 3.744 | 3.645
0 | 796 | 3.637 | 3.747 | 3.641
0 | 801 | 3.64 | 3.745 | 3.638
0 | 806 | 3.642 | 3.743 | 3.643
0 | 811.1 | 3.641 | 3.741 | 3.642
0 | 816.1 | 3.639 | 3.746 | 3.64
0 | 821.1 | 3.639 | 3.746 | 3.641
0 | 826.2 | 3.641 | 3.744 | 3.645
0 | 831.2 | 3.642 | 3.744 | 3.644
0 | 836.2 | 3.637 | 3.746 | 3.639
0 | 841.3 | 3.64 | 3.742 | 3.64
0 | 846.4 | 3.638 | 3.743 | 3.639
0 | 851.4 | 3.637 | 3.744 | 3.64
0 | 856.4 | 3.64 | 3.747 | 3.639
0 | 861.4 | 3.642 | 3.744 | 3.641
0 | 866.4 | 3.642 | 3.744 | 3.64
0 | 871.5 | 3.639 | 3.747 | 3.637
0 | 876.5 | 3.641 | 3.746 | 3.637
0 | 881.5 | 3.642 | 3.744 | 3.64
0 | 886.6 | 3.639 | 3.745 | 3.638
0 | 891.6 | 3.641 | 3.746 | 3.638
0 | 896.6 | 3.639 | 3.747 | 3.638
0 | 901.7 | 3.639 | 3.744 | 3.639
0 | 906.7 | 3.641 | 3.744 | 3.642
0 | 911.8 | 3.64 | 3.748 | 3.638
0 | 916.8 | 3.639 | 3.743 | 3.642
0 | 921.8 | 3.643 | 3.744 | 3.638
0 | 926.9 | 3.64 | 3.743 | 3.64
0 | 931.9 | 3.638 | 3.745 | 3.641
0 | 936.9 | 3.643 | 3.744 | 3.641
0 | 942 | 3.64 | 3.745 | 3.64
0 | 947 | 3.645 | 3.744 | 3.644
0 | 952 | 3.642 | 3.745 | 3.641
0 | 957.1 | 3.641 | 3.744 | 3.641
0 | 962.1 | 3.638 | 3.743 | 3.639
0 | 967.1 | 3.641 | 3.743 | 3.643
0 | 972.2 | 3.641 | 3.746 | 3.64
0 | 977.2 | 3.642 | 3.745 | 3.641
0 | 982.3 | 3.639 | 3.743 | 3.641
0 | 987.3 | 3.642 | 3.746 | 3.639
0 | 992.3 | 3.641 | 3.746 | 3.64
0 | 997.4 | 3.64 | 3.748 | 3.64
0 | 1002 | 3.64 | 3.743 | 3.643
0 | 1007 | 3.642 | 3.743 | 3.641
0 | 1012 | 3.642 | 3.744 | 3.638
0 | 1018 | 3.637 | 3.746 | 3.641
0 | 1023 | 3.641 | 3.747 | 3.639
0 | 1028 | 3.641 | 3.747 | 3.639
0 | 1033 | 3.636 | 3.749 | 3.64
0 | 1038 | 3.638 | 3.744 | 3.64
0 | 1043 | 3.639 | 3.744 | 3.641
0 | 1048 | 3.639 | 3.746 | 3.641
0 | 1053 | 3.641 | 3.746 | 3.64
0 | 1058 | 3.639 | 3.744 | 3.639
0 | 1063 | 3.641 | 3.746 | 3.643
0 | 1068 | 3.642 | 3.744 | 3.641
0 | 1073 | 3.641 | 3.744 | 3.641
0 | 1078 | 3.642 | 3.746 | 3.639
0 | 1083 | 3.639 | 3.745 | 3.639
0 | 1088 | 3.639 | 3.748 | 3.64
0 | 1093 | 3.641 | 3.743 | 3.643
0 | 1098 | 3.64 | 3.742 | 3.642
0 | 1103 | 3.641 | 3.743 | 3.642
0 | 1108 | 3.639 | 3.748 | 3.64
0 | 1113 | 3.639 | 3.745 | 3.637
0 | 1118 | 3.641 | 3.745 | 3.641
0 | 1123 | 3.642 | 3.744 | 3.641
0 | 1128 | 3.641 | 3.747 | 3.641
0 | 1133 | 3.64 | 3.748 | 3.639
0 | 1138 | 3.642 | 3.744 | 3.639
0 | 1144 | 3.64 | 3.744 | 3.643
0 | 1149 | 3.642 | 3.747 | 3.642
0 | 1154 | 3.641 | 3.748 | 3.642
0 | 1159 | 3.639 | 3.746 | 3.64
0 | 1164 | 3.642 | 3.747 | 3.64
0 | 1169 | 3.639 | 3.747 | 3.639
0 | 1174 | 3.641 | 3.745 | 3.64
0 | 1179 | 3.64 | 3.745 | 3.642
0 | 1184 | 3.638 | 3.745 | 3.639
0 | 1189 | 3.641 | 3.744 | 3.642
0 | 1194 | 3.64 | 3.746 | 3.641
0 | 1199 | 3.642 | 3.747 | 3.642
0 | 1204 | 3.641 | 3.745 | 3.64
0 | 1209 | 3.642 | 3.744 | 3.643
0 | 1214 | 3.639 | 3.746 | 3.641
0 | 1219 | 3.642 | 3.744 | 3.64
0 | 1224 | 3.638 | 3.746 | 3.64
0 | 1229 | 3.642 | 3.745 | 3.642
0 | 1234 | 3.643 | 3.747 | 3.64
0 | 1239 | 3.64 | 3.744 | 3.643
0 | 1244 | 3.641 | 3.745 | 3.643
0 | 1249 | 3.638 | 3.748 | 3.641
0 | 1254 | 3.644 | 3.746 | 3.638
0 | 1259 | 3.639 | 3.744 | 3.639
0 | 1264 | 3.638 | 3.746 | 3.639
0 | 1269 | 3.64 | 3.745 | 3.646
0 | 1274 | 3.642 | 3.747 | 3.639
0 | 1280 | 3.64 | 3.745 | 3.64
0 | 1285 | 3.64 | 3.747 | 3.639
0 | 1290 | 3.641 | 3.744 | 3.641
0 | 1295 | 3.641 | 3.746 | 3.641
0 | 1300 | 3.64 | 3.744 | 3.638
0 | 1305 | 3.64 | 3.743 | 3.642
0 | 1310 | 3.642 | 3.745 | 3.64
0 | 1315 | 3.642 | 3.747 | 3.639
0 | 1320 | 3.64 | 3.747 | 3.639
0 | 1325 | 3.64 | 3.745 | 3.643
0 | 1330 | 3.64 | 3.748 | 3.642
0 | 1335 | 3.64 | 3.743 | 3.642
0 | 1340 | 3.64 | 3.745 | 3.64
0 | 1345 | 3.641 | 3.747 | 3.642
0 | 1350 | 3.641 | 3.744 | 3.641
0 | 1355 | 3.641 | 3.747 | 3.642
0 | 1360 | 3.638 | 3.747 | 3.638
0 | 1365 | 3.641 | 3.748 | 3.64
0 | 1370 | 3.636 | 3.75 | 3.64
0 | 1375 | 3.64 | 3.748 | 3.641
0 | 1380 | 3.638 | 3.746 | 3.64
0 | 1385 | 3.64 | 3.747 | 3.641
0 | 1390 | 3.642 | 3.746 | 3.642
0 | 1395 | 3.639 | 3.745 | 3.642
0 | 1400 | 3.641 | 3.743 | 3.642
0 | 1405 | 3.641 | 3.746 | 3.641
0 | 1410 | 3.639 | 3.746 | 3.641
0 | 1415 | 3.642 | 3.747 | 3.64
0 | 1421 | 3.64 | 3.747 | 3.644
0 | 1426 | 3.64 | 3.745 | 3.644
0 | 1431 | 3.639 | 3.748 | 3.641
0 | 1436 | 3.639 | 3.746 | 3.641
0 | 1441 | 3.643 | 3.744 | 3.641
0 | 1446 | 3.641 | 3.745 | 3.643
0 | 1451 | 3.641 | 3.747 | 3.639
0 | 1456 | 3.64 | 3.746 | 3.643
0 | 1461 | 3.64 | 3.746 | 3.642
0 | 1466 | 3.641 | 3.744 | 3.641
0 | 1471 | 3.639 | 3.748 | 3.637
0 | 1476 | 3.639 | 3.747 | 3.64
0 | 1481 | 3.641 | 3.745 | 3.641
0 | 1486 | 3.639 | 3.749 | 3.641
0 | 1491 | 3.639 | 3.748 | 3.641
0 | 1496 | 3.642 | 3.746 | 3.64
0 | 1501 | 3.641 | 3.742 | 3.643
0 | 1506 | 3.642 | 3.745 | 3.64
0 | 1511 | 3.644 | 3.745 | 3.642
0 | 1516 | 3.641 | 3.746 | 3.641
0 | 1521 | 3.642 | 3.748 | 3.642
0 | 1526 | 3.64 | 3.748 | 3.641
0 | 1531 | 3.639 | 3.745 | 3.644
0 | 1536 | 3.637 | 3.746 | 3.64
0 | 1541 | 3.639 | 3.747 | 3.638
0 | 1546 | 3.638 | 3.746 | 3.641
0 | 1551 | 3.64 | 3.744 | 3.639
0 | 1556 | 3.643 | 3.746 | 3.64
0 | 1562 | 3.641 | 3.745 | 3.642
0 | 1567 | 3.642 | 3.747 | 3.641
0 | 1572 | 3.641 | 3.747 | 3.643
0 | 1577 | 3.64 | 3.745 | 3.641
0 | 1582 | 3.64 | 3.751 | 3.639
0 | 1587 | 3.64 | 3.746 | 3.643
0 | 1592 | 3.641 | 3.746 | 3.639
0 | 1597 | 3.64 | 3.747 | 3.641
0 | 1602 | 3.641 | 3.746 | 3.639
0 | 1607 | 3.641 | 3.745 | 3.64
0 | 1612 | 3.639 | 3.744 | 3.643
0 | 1617 | 3.639 | 3.75 | 3.638
0 | 1622 | 3.642 | 3.743 | 3.643
0 | 1627 | 3.638 | 3.743 | 3.642
0 | 1632 | 3.638 | 3.748 | 3.636
0 | 1637 | 3.639 | 3.745 | 3.639
0 | 1642 | 3.642 | 3.746 | 3.639
0 | 1647 | 3.64 | 3.748 | 3.64
0 | 1652 | 3.64 | 3.746 | 3.639
0 | 1657 | 3.639 | 3.746 | 3.642
0 | 1662 | 3.642 | 3.744 | 3.64
0 | 1667 | 3.643 | 3.747 | 3.64
0 | 1672 | 3.64 | 3.744 | 3.639
0 | 1677 | 3.639 | 3.747 | 3.638
0 | 1682 | 3.643 | 3.745 | 3.641
0 | 1687 | 3.641 | 3.746 | 3.641
0 | 1693 | 3.64 | 3.746 | 3.639
0 | 1698 | 3.639 | 3.748 | 3.64
0 | 1703 | 3.643 | 3.745 | 3.641
0 | 1708 | 3.64 | 3.747 | 3.643
0 | 1713 | 3.639 | 3.748 | 3.641
0 | 1718 | 3.639 | 3.745 | 3.641
0 | 1723 | 3.639 | 3.744 | 3.642
0 | 1728 | 3.64 | 3.745 | 3.642
0 | 1733 | 3.638 | 3.747 | 3.643
0 | 1738 | 3.641 | 3.747 | 3.64
0 | 1743 | 3.64 | 3.747 | 3.64
0 | 1748 | 3.64 | 3.746 | 3.645
0 | 1753 | 3.64 | 3.747 | 3.641
0 | 1758 | 3.639 | 3.75 | 3.639
0 | 1763 | 3.639 | 3.743 | 3.641
0 | 1768 | 3.641 | 3.747 | 3.64
0 | 1773 | 3.639 | 3.744 | 3.64
0 | 1778 | 3.641 | 3.747 | 3.64
0 | 1783 | 3.64 | 3.745 | 3.641
0 | 1788 | 3.639 | 3.749 | 3.638
0 | 1793 | 3.639 | 3.748 | 3.639
0 | 1798 | 3.639 | 3.747 | 3.641
0 | 1803 | 3.637 | 3.748 | 3.64
0 | 1808 | 3.64 | 3.748 | 3.642
0 | 1813 | 3.642 | 3.749 | 3.641
0 | 1819 | 3.637 | 3.748 | 3.641
0 | 1824 | 3.641 | 3.747 | 3.639
0 | 1829 | 3.641 | 3.746 | 3.642
0 | 1834 | 3.642 | 3.749 | 3.641
0 | 1839 | 3.64 | 3.748 | 3.637
0 | 1844 | 3.641 | 3.746 | 3.641
0 | 1849 | 3.643 | 3.745 | 3.643
0 | 1854 | 3.641 | 3.749 | 3.639
0 | 1859 | 3.642 | 3.746 | 3.643
0 | 1864 | 3.641 | 3.747 | 3.641
0 | 1869 | 3.642 | 3.747 | 3.641
0 | 1874 | 3.641 | 3.746 | 3.639
0 | 1879 | 3.643 | 3.744 | 3.644
0 | 1884 | 3.638 | 3.747 | 3.639
0 | 1889 | 3.639 | 3.749 | 3.639
0 | 1894 | 3.642 | 3.745 | 3.641
0 | 1899 | 3.642 | 3.743 | 3.642
0 | 1904 | 3.641 | 3.743 | 3.64
0 | 1909 | 3.642 | 3.745 | 3.639
0 | 1914 | 3.64 | 3.746 | 3.644
0 | 1919 | 3.639 | 3.748 | 3.64
0 | 1924 | 3.64 | 3.75 | 3.64
0 | 1929 | 3.642 | 3.748 | 3.641
0 | 1934 | 3.642 | 3.744 | 3.642
0 | 1939 | 3.64 | 3.747 | 3.64
0 | 1944 | 3.641 | 3.748 | 3.637
0 | 1950 | 3.638 | 3.746 | 3.64
0 | 1955 | 3.641 | 3.746 | 3.644
0 | 1960 | 3.641 | 3.745 | 3.638
0 | 1965 | 3.64 | 3.746 | 3.643
0 | 1970 | 3.644 | 3.744 | 3.641
0 | 1975 | 3.639 | 3.748 | 3.639
0 | 1980 | 3.641 | 3.749 | 3.638
0 | 1985 | 3.641 | 3.743 | 3.644
0 | 1990 | 3.641 | 3.744 | 3.643
0 | 1995 | 3.643 | 3.746 | 3.642
0 | 2000 | 3.642 | 3.745 | 3.641
0 | 2005 | 3.641 | 3.747 | 3.642
0 | 2010 | 3.64 | 3.747 | 3.638
0 | 2015 | 3.643 | 3.744 | 3.64
0 | 2020 | 3.641 | 3.745 | 3.644
0 | 2025 | 3.639 | 3.745 | 3.641
0 | 2030 | 3.643 | 3.748 | 3.641
0 | 2035 | 3.644 | 3.745 | 3.64
0 | 2040 | 3.641 | 3.747 | 3.64
0 | 2045 | 3.639 | 3.748 | 3.64
0 | 2050 | 3.639 | 3.745 | 3.64
0 | 2055 | 3.64 | 3.747 | 3.64
0 | 2060 | 3.641 | 3.745 | 3.641
0 | 2065 | 3.645 | 3.743 | 3.64
0 | 2070 | 3.641 | 3.748 | 3.642
0 | 2075 | 3.639 | 3.746 | 3.64
0 | 2080 | 3.642 | 3.747 | 3.641
0 | 2086 | 3.644 | 3.743 | 3.641
0 | 2091 | 3.638 | 3.747 | 3.639
0 | 2096 | 3.642 | 3.743 | 3.643
0 | 2101 | 3.638 | 3.745 | 3.642
0 | 2106 | 3.642 | 3.746 | 3.642
0 | 2111 | 3.639 | 3.748 | 3.639
0 | 2116 | 3.641 | 3.747 | 3.641
0 | 2121 | 3.639 | 3.748 | 3.64
0 | 2126 | 3.64 | 3.742 | 3.641
0 | 2131 | 3.639 | 3.746 | 3.64
0 | 2136 | 3.64 | 3.744 | 3.642
0 | 2141 | 3.641 | 3.747 | 3.64
0 | 2146 | 3.64 | 3.746 | 3.642
0 | 2151 | 3.64 | 3.747 | 3.643
0 | 2156 | 3.642 | 3.744 | 3.642
0 | 2161 | 3.642 | 3.747 | 3.641
0 | 2166 | 3.64 | 3.746 | 3.642
0 | 2171 | 3.638 | 3.748 | 3.639
0 | 2176 | 3.641 | 3.746 | 3.642
0 | 2181 | 3.64 | 3.746 | 3.64
0 | 2186 | 3.641 | 3.747 | 3.64
0 | 2191 | 3.643 | 3.748 | 3.639
0 | 2196 | 3.639 | 3.749 | 3.64
0 | 2201 | 3.642 | 3.745 | 3.643
0 | 2206 | 3.637 | 3.748 | 3.637
0 | 2211 | 3.638 | 3.746 | 3.639
0 | 2217 | 3.642 | 3.745 | 3.642
0 | 2222 | 3.639 | 3.745 | 3.64
0 | 2227 | 3.642 | 3.745 | 3.641
0 | 2232 | 3.64 | 3.746 | 3.642
0 | 2237 | 3.643 | 3.746 | 3.639
0 | 2242 | 3.64 | 3.746 | 3.637
0 | 2247 | 3.642 | 3.748 | 3.64
0 | 2252 | 3.64 | 3.747 | 3.64
0 | 2257 | 3.64 | 3.748 | 3.64
0 | 2262 | 3.639 | 3.748 | 3.639
0 | 2267 | 3.642 | 3.747 | 3.643
0 | 2272 | 3.641 | 3.747 | 3.641
0 | 2277 | 3.639 | 3.746 | 3.641
0 | 2282 | 3.64 | 3.746 | 3.64
0 | 2287 | 3.64 | 3.746 | 3.641
0 | 2292 | 3.644 | 3.745 | 3.641
0 | 2297 | 3.643 | 3.744 | 3.641
0 | 2302 | 3.641 | 3.745 | 3.644
0 | 2307 | 3.644 | 3.747 | 3.639
0 | 2312 | 3.64 | 3.748 | 3.637
0 | 2317 | 3.642 | 3.748 | 3.64
0 | 2322 | 3.639 | 3.746 | 3.645
0 | 2327 | 3.644 | 3.748 | 3.641
0 | 2332 | 3.639 | 3.745 | 3.639
0 | 2337 | 3.642 | 3.745 | 3.643
0 | 2342 | 3.641 | 3.746 | 3.643
0 | 2348 | 3.639 | 3.746 | 3.641
0 | 2353 | 3.64 | 3.747 | 3.639
0 | 2358 | 3.642 | 3.746 | 3.638
0 | 2363 | 3.641 | 3.746 | 3.642
0 | 2368 | 3.64 | 3.748 | 3.641
0 | 2373 | 3.64 | 3.749 | 3.642
0 | 2378 | 3.642 | 3.747 | 3.639
0 | 2383 | 3.641 | 3.748 | 3.64
0 | 2388 | 3.64 | 3.747 | 3.639
0 | 2393 | 3.641 | 3.747 | 3.642
0 | 2398 | 3.64 | 3.747 | 3.644
0 | 2403 | 3.641 | 3.746 | 3.642
0 | 2408 | 3.642 | 3.747 | 3.641
0 | 2413 | 3.64 | 3.745 | 3.643
0 | 2418 | 3.64 | 3.746 | 3.639
0 | 2423 | 3.641 | 3.748 | 3.641
0 | 2428 | 3.64 | 3.745 | 3.641
0 | 2433 | 3.64 | 3.747 | 3.638
0 | 2438 | 3.639 | 3.747 | 3.639
0 | 2443 | 3.639 | 3.747 | 3.64
0 | 2448 | 3.639 | 3.745 | 3.643
0 | 2453 | 3.642 | 3.744 | 3.639
0 | 2458 | 3.639 | 3.75 | 3.641
0 | 2463 | 3.64 | 3.747 | 3.637
0 | 2468 | 3.64 | 3.746 | 3.639
0 | 2473 | 3.641 | 3.747 | 3.636
0 | 2479 | 3.639 | 3.748 | 3.643
0 | 2484 | 3.639 | 3.745 | 3.643
0 | 2489 | 3.64 | 3.744 | 3.639
0 | 2494 | 3.642 | 3.745 | 3.643
0 | 2499 | 3.642 | 3.746 | 3.642
0 | 2504 | 3.639 | 3.748 | 3.641
0 | 2509 | 3.638 | 3.746 | 3.643
0 | 2514 | 3.641 | 3.746 | 3.638
0 | 2519 | 3.639 | 3.747 | 3.643
0 | 2524 | 3.642 | 3.747 | 3.641
0 | 2529 | 3.642 | 3.746 | 3.64
0 | 2534 | 3.643 | 3.744 | 3.64
0 | 2539 | 3.641 | 3.745 | 3.642
0 | 2544 | 3.641 | 3.748 | 3.641
0 | 2549 | 3.641 | 3.747 | 3.641
0 | 2554 | 3.641 | 3.75 | 3.642
0 | 2559 | 3.64 | 3.749 | 3.639
0 | 2564 | 3.638 | 3.748 | 3.64
0 | 2569 | 3.639 | 3.745 | 3.643
0 | 2574 | 3.64 | 3.747 | 3.64
0 | 2579 | 3.641 | 3.745 | 3.641
0 | 2584 | 3.641 | 3.746 | 3.639
0 | 2589 | 3.639 | 3.748 | 3.643
0 | 2594 | 3.641 | 3.747 | 3.64
0 | 2599 | 3.64 | 3.745 | 3.644
0 | 2604 | 3.638 | 3.748 | 3.639
0 | 2609 | 3.639 | 3.747 | 3.64
0 | 2615 | 3.64 | 3.749 | 3.64
0 | 2620 | 3.638 | 3.749 | 3.641
0 | 2625 | 3.644 | 3.746 | 3.64
0 | 2630 | 3.641 | 3.747 | 3.638
0 | 2635 | 3.641 | 3.744 | 3.64
0 | 2640 | 3.639 | 3.746 | 3.641
0 | 2645 | 3.642 | 3.744 | 3.64
0 | 2650 | 3.64 | 3.742 | 3.642
0 | 2655 | 3.643 | 3.746 | 3.64
0 | 2660 | 3.639 | 3.746 | 3.641
0 | 2665 | 3.641 | 3.748 | 3.64
0 | 2670 | 3.64 | 3.749 | 3.64
0 | 2675 | 3.64 | 3.746 | 3.641
0 | 2680 | 3.64 | 3.748 | 3.641
0 | 2685 | 3.644 | 3.745 | 3.642
0 | 2690 | 3.642 | 3.747 | 3.644
0 | 2695 | 3.639 | 3.749 | 3.643
0 | 2700 | 3.642 | 3.747 | 3.641
0.3 | 1.007 | 3.642 | 3.748 | 3.647
0.3 | 1.196 | 3.613 | 3.711 | 3.615
0.3 | 5.071 | 3.611 | 3.707 | 3.616
0.3 | 10.13 | 3.614 | 3.706 | 3.615
0.3 | 15.15 | 3.61 | 3.705 | 3.612
0.3 | 20.17 | 3.611 | 3.702 | 3.611
0.3 | 25.2 | 3.609 | 3.701 | 3.614
0.3 | 30.23 | 3.608 | 3.7 | 3.61
0.3 | 35.27 | 3.608 | 3.699 | 3.616
0.3 | 40.31 | 3.606 | 3.699 | 3.612
0.3 | 45.33 | 3.606 | 3.702 | 3.609
0.3 | 50.36 | 3.609 | 3.699 | 3.611
0.3 | 55.4 | 3.608 | 3.698 | 3.61
0.3 | 60.44 | 3.604 | 3.697 | 3.61
0.3 | 65.49 | 3.606 | 3.695 | 3.607
0.3 | 70.52 | 3.608 | 3.696 | 3.609
0.3 | 75.57 | 3.604 | 3.695 | 3.609
0.3 | 80.6 | 3.606 | 3.695 | 3.61
0.3 | 85.65 | 3.605 | 3.695 | 3.607
0.3 | 90.69 | 3.605 | 3.695 | 3.608
0.3 | 95.71 | 3.605 | 3.695 | 3.608
0.3 | 100.7 | 3.605 | 3.693 | 3.606
0.3 | 105.8 | 3.606 | 3.692 | 3.607
0.3 | 110.8 | 3.606 | 3.691 | 3.606
0.3 | 115.8 | 3.603 | 3.692 | 3.609
0.3 | 120.9 | 3.603 | 3.695 | 3.604
0.3 | 125.9 | 3.604 | 3.696 | 3.609
0.3 | 131 | 3.602 | 3.693 | 3.603
0.3 | 136 | 3.599 | 3.692 | 3.605
0.3 | 141.1 | 3.604 | 3.69 | 3.606
0.3 | 146.1 | 3.602 | 3.69 | 3.604
0.3 | 151.1 | 3.6 | 3.694 | 3.606
0.3 | 156.2 | 3.6 | 3.691 | 3.607
0.3 | 161.2 | 3.6 | 3.69 | 3.606
0.3 | 166.2 | 3.599 | 3.689 | 3.606
0.3 | 171.3 | 3.6 | 3.69 | 3.603
0.3 | 176.3 | 3.602 | 3.689 | 3.603
0.3 | 181.4 | 3.604 | 3.686 | 3.606
0.3 | 186.4 | 3.602 | 3.692 | 3.605
0.3 | 191.5 | 3.599 | 3.687 | 3.602
0.3 | 196.5 | 3.601 | 3.692 | 3.605
0.3 | 201.5 | 3.599 | 3.688 | 3.603
0.3 | 206.6 | 3.601 | 3.687 | 3.604
0.3 | 211.6 | 3.599 | 3.69 | 3.603
0.3 | 216.6 | 3.601 | 3.688 | 3.605
0.3 | 221.7 | 3.598 | 3.687 | 3.601
0.3 | 226.7 | 3.599 | 3.689 | 3.603
0.3 | 231.7 | 3.598 | 3.689 | 3.602
0.3 | 236.8 | 3.6 | 3.691 | 3.602
0.3 | 241.8 | 3.596 | 3.688 | 3.602
0.3 | 246.9 | 3.597 | 3.685 | 3.602
0.3 | 251.9 | 3.6 | 3.687 | 3.605
0.3 | 256.9 | 3.6 | 3.683 | 3.605
0.3 | 262 | 3.601 | 3.686 | 3.601
0.3 | 267 | 3.599 | 3.683 | 3.606
0.3 | 272 | 3.601 | 3.685 | 3.605
0.3 | 277.1 | 3.596 | 3.686 | 3.599
0.3 | 282.1 | 3.597 | 3.685 | 3.602
0.3 | 287.1 | 3.598 | 3.685 | 3.601
0.3 | 292.2 | 3.6 | 3.684 | 3.604
0.3 | 297.2 | 3.598 | 3.686 | 3.598
0.3 | 302.3 | 3.6 | 3.682 | 3.603
0.3 | 307.3 | 3.599 | 3.684 | 3.601
0.3 | 312.3 | 3.598 | 3.684 | 3.6
0.3 | 317.4 | 3.6 | 3.685 | 3.599
0.3 | 322.4 | 3.601 | 3.681 | 3.601
0.3 | 327.4 | 3.597 | 3.681 | 3.602
0.3 | 332.5 | 3.597 | 3.685 | 3.601
0.3 | 337.5 | 3.6 | 3.684 | 3.603
0.3 | 342.5 | 3.598 | 3.685 | 3.601
0.3 | 347.6 | 3.594 | 3.685 | 3.597
0.3 | 352.6 | 3.598 | 3.683 | 3.6
0.3 | 357.6 | 3.596 | 3.683 | 3.601
0.3 | 362.7 | 3.599 | 3.681 | 3.604
0.3 | 367.7 | 3.596 | 3.683 | 3.6
0.3 | 372.8 | 3.597 | 3.68 | 3.601
0.3 | 377.8 | 3.597 | 3.682 | 3.601
0.3 | 382.9 | 3.596 | 3.684 | 3.601
0.3 | 387.9 | 3.597 | 3.68 | 3.599
0.3 | 393 | 3.594 | 3.683 | 3.601
0.3 | 398 | 3.592 | 3.682 | 3.602
0.3 | 403.1 | 3.597 | 3.677 | 3.6
0.3 | 408.1 | 3.595 | 3.68 | 3.599
0.3 | 413.1 | 3.597 | 3.678 | 3.598
0.3 | 418.2 | 3.596 | 3.681 | 3.596
0.3 | 423.2 | 3.597 | 3.682 | 3.597
0.3 | 428.2 | 3.595 | 3.679 | 3.601
0.3 | 433.3 | 3.593 | 3.681 | 3.601
0.3 | 438.3 | 3.594 | 3.677 | 3.602
0.3 | 443.3 | 3.594 | 3.681 | 3.598
0.3 | 448.4 | 3.596 | 3.68 | 3.598
0.3 | 453.4 | 3.591 | 3.68 | 3.598
0.3 | 458.4 | 3.594 | 3.68 | 3.6
0.3 | 463.5 | 3.594 | 3.68 | 3.596
0.3 | 468.5 | 3.593 | 3.678 | 3.599
0.3 | 473.6 | 3.595 | 3.678 | 3.598
0.3 | 478.6 | 3.592 | 3.68 | 3.6
0.3 | 483.6 | 3.595 | 3.68 | 3.598
0.3 | 488.6 | 3.597 | 3.677 | 3.596
0.3 | 493.7 | 3.596 | 3.678 | 3.598
0.3 | 498.7 | 3.592 | 3.678 | 3.596
0.3 | 503.7 | 3.594 | 3.681 | 3.598
0.3 | 508.8 | 3.596 | 3.679 | 3.594
0.3 | 513.8 | 3.594 | 3.678 | 3.599
0.3 | 518.9 | 3.592 | 3.678 | 3.598
0.3 | 523.9 | 3.594 | 3.677 | 3.594
0.3 | 529 | 3.591 | 3.676 | 3.598
0.3 | 534 | 3.595 | 3.676 | 3.599
0.3 | 539 | 3.592 | 3.673 | 3.598
0.3 | 544.1 | 3.595 | 3.679 | 3.595
0.3 | 549.1 | 3.593 | 3.675 | 3.596
0.3 | 554.1 | 3.594 | 3.675 | 3.599
0.3 | 559.2 | 3.593 | 3.676 | 3.596
0.3 | 564.2 | 3.594 | 3.676 | 3.595
0.3 | 569.3 | 3.594 | 3.674 | 3.594
0.3 | 574.3 | 3.595 | 3.676 | 3.596
0.3 | 579.4 | 3.59 | 3.673 | 3.597
0.3 | 584.4 | 3.594 | 3.676 | 3.597
0.3 | 589.4 | 3.593 | 3.674 | 3.593
0.3 | 594.5 | 3.593 | 3.673 | 3.597
0.3 | 599.5 | 3.593 | 3.674 | 3.594
0.3 | 604.5 | 3.591 | 3.672 | 3.597
0.3 | 609.6 | 3.59 | 3.674 | 3.595
0.3 | 614.6 | 3.59 | 3.673 | 3.598
0.3 | 619.7 | 3.591 | 3.672 | 3.597
0.3 | 624.7 | 3.592 | 3.671 | 3.599
0.3 | 629.8 | 3.591 | 3.672 | 3.599
0.3 | 634.8 | 3.593 | 3.674 | 3.595
0.3 | 639.8 | 3.592 | 3.67 | 3.597
0.3 | 644.9 | 3.592 | 3.672 | 3.596
0.3 | 649.9 | 3.592 | 3.671 | 3.595
0.3 | 654.9 | 3.592 | 3.67 | 3.596
0.3 | 660 | 3.59 | 3.674 | 3.594
0.3 | 665 | 3.589 | 3.673 | 3.595
0.3 | 670 | 3.595 | 3.671 | 3.595
0.3 | 675.1 | 3.591 | 3.673 | 3.593
0.3 | 680.1 | 3.592 | 3.668 | 3.593
0.3 | 685.1 | 3.589 | 3.671 | 3.597
0.3 | 690.2 | 3.592 | 3.668 | 3.597
0.3 | 695.2 | 3.591 | 3.67 | 3.597
0.3 | 700.2 | 3.59 | 3.67 | 3.596
0.3 | 705.3 | 3.589 | 3.671 | 3.592
0.3 | 710.3 | 3.592 | 3.669 | 3.595
0.3 | 715.3 | 3.589 | 3.667 | 3.593
0.3 | 720.4 | 3.59 | 3.668 | 3.594
0.3 | 725.4 | 3.589 | 3.669 | 3.595
0.3 | 730.5 | 3.591 | 3.669 | 3.593
0.3 | 735.5 | 3.592 | 3.666 | 3.594
0.3 | 740.5 | 3.59 | 3.668 | 3.597
0.3 | 745.6 | 3.588 | 3.668 | 3.592
0.3 | 750.6 | 3.589 | 3.666 | 3.595
0.3 | 755.7 | 3.588 | 3.666 | 3.594
0.3 | 760.7 | 3.587 | 3.668 | 3.593
0.3 | 765.7 | 3.591 | 3.668 | 3.596
0.3 | 770.8 | 3.589 | 3.665 | 3.591
0.3 | 775.8 | 3.59 | 3.666 | 3.593
0.3 | 780.9 | 3.59 | 3.667 | 3.593
0.3 | 785.9 | 3.588 | 3.665 | 3.592
0.3 | 790.9 | 3.589 | 3.669 | 3.592
0.3 | 795.9 | 3.586 | 3.668 | 3.591
0.3 | 801 | 3.588 | 3.667 | 3.589
0.3 | 806 | 3.587 | 3.664 | 3.591
0.3 | 811.1 | 3.588 | 3.666 | 3.592
0.3 | 816.1 | 3.592 | 3.665 | 3.593
0.3 | 821.1 | 3.59 | 3.663 | 3.589
0.3 | 826.2 | 3.587 | 3.664 | 3.591
0.3 | 831.2 | 3.586 | 3.665 | 3.592
0.3 | 836.3 | 3.588 | 3.667 | 3.59
0.3 | 841.3 | 3.589 | 3.665 | 3.591
0.3 | 846.3 | 3.587 | 3.664 | 3.592
0.3 | 851.4 | 3.586 | 3.665 | 3.591
0.3 | 856.4 | 3.588 | 3.664 | 3.593
0.3 | 861.5 | 3.588 | 3.664 | 3.592
0.3 | 866.5 | 3.587 | 3.665 | 3.591
0.3 | 871.5 | 3.588 | 3.664 | 3.591
0.3 | 876.6 | 3.59 | 3.663 | 3.591
0.3 | 881.6 | 3.589 | 3.661 | 3.591
0.3 | 886.7 | 3.586 | 3.662 | 3.589
0.3 | 891.7 | 3.587 | 3.663 | 3.59
0.3 | 896.7 | 3.587 | 3.662 | 3.59
0.3 | 901.8 | 3.585 | 3.662 | 3.592
0.3 | 906.8 | 3.587 | 3.663 | 3.59
0.3 | 911.8 | 3.587 | 3.661 | 3.589
0.3 | 916.9 | 3.586 | 3.664 | 3.589
0.3 | 921.9 | 3.587 | 3.659 | 3.591
0.3 | 926.9 | 3.589 | 3.66 | 3.589
0.3 | 932 | 3.587 | 3.662 | 3.591
0.3 | 937 | 3.587 | 3.658 | 3.591
0.3 | 942 | 3.589 | 3.657 | 3.592
0.3 | 947.1 | 3.588 | 3.659 | 3.588
0.3 | 952.1 | 3.586 | 3.657 | 3.593
0.3 | 957.2 | 3.588 | 3.661 | 3.591
0.3 | 962.2 | 3.587 | 3.661 | 3.588
0.3 | 967.2 | 3.589 | 3.66 | 3.591
0.3 | 972.3 | 3.589 | 3.656 | 3.59
0.3 | 977.3 | 3.589 | 3.658 | 3.589
0.3 | 982.4 | 3.585 | 3.661 | 3.589
0.3 | 987.4 | 3.585 | 3.659 | 3.591
0.3 | 992.4 | 3.588 | 3.657 | 3.59
0.3 | 997.4 | 3.584 | 3.659 | 3.59
0.3 | 1003 | 3.588 | 3.658 | 3.589
0.3 | 1008 | 3.585 | 3.659 | 3.588
0.3 | 1013 | 3.584 | 3.66 | 3.59
0.3 | 1018 | 3.586 | 3.658 | 3.59
0.3 | 1023 | 3.585 | 3.657 | 3.587
0.3 | 1028 | 3.587 | 3.655 | 3.59
0.3 | 1033 | 3.584 | 3.656 | 3.59
0.3 | 1038 | 3.584 | 3.656 | 3.589
0.3 | 1043 | 3.584 | 3.657 | 3.588
0.3 | 1048 | 3.585 | 3.656 | 3.587
0.3 | 1053 | 3.587 | 3.654 | 3.59
0.3 | 1058 | 3.585 | 3.658 | 3.588
0.3 | 1063 | 3.588 | 3.656 | 3.585
0.3 | 1068 | 3.585 | 3.653 | 3.587
0.3 | 1073 | 3.584 | 3.655 | 3.587
0.3 | 1078 | 3.586 | 3.656 | 3.587
0.3 | 1083 | 3.583 | 3.655 | 3.585
0.3 | 1088 | 3.585 | 3.657 | 3.589
0.3 | 1093 | 3.586 | 3.653 | 3.592
0.3 | 1098 | 3.585 | 3.656 | 3.586
0.3 | 1103 | 3.583 | 3.654 | 3.586
0.3 | 1108 | 3.582 | 3.654 | 3.586
0.3 | 1113 | 3.585 | 3.656 | 3.586
0.3 | 1118 | 3.582 | 3.655 | 3.587
0.3 | 1123 | 3.584 | 3.653 | 3.588
0.3 | 1128 | 3.585 | 3.655 | 3.587
0.3 | 1133 | 3.586 | 3.65 | 3.587
0.3 | 1138 | 3.582 | 3.652 | 3.59
0.3 | 1144 | 3.583 | 3.652 | 3.584
0.3 | 1149 | 3.582 | 3.65 | 3.591
0.3 | 1154 | 3.586 | 3.651 | 3.586
0.3 | 1159 | 3.583 | 3.651 | 3.587
0.3 | 1164 | 3.583 | 3.654 | 3.588
0.3 | 1169 | 3.581 | 3.651 | 3.589
0.3 | 1174 | 3.585 | 3.648 | 3.588
0.3 | 1179 | 3.58 | 3.649 | 3.588
0.3 | 1184 | 3.583 | 3.649 | 3.588
0.3 | 1189 | 3.582 | 3.652 | 3.588
0.3 | 1194 | 3.581 | 3.648 | 3.584
0.3 | 1199 | 3.585 | 3.65 | 3.586
0.3 | 1204 | 3.579 | 3.65 | 3.587
0.3 | 1209 | 3.581 | 3.649 | 3.584
0.3 | 1214 | 3.583 | 3.651 | 3.583
0.3 | 1219 | 3.583 | 3.646 | 3.586
0.3 | 1224 | 3.583 | 3.649 | 3.588
0.3 | 1229 | 3.583 | 3.645 | 3.585
0.3 | 1234 | 3.583 | 3.645 | 3.588
0.3 | 1239 | 3.584 | 3.644 | 3.584
0.3 | 1244 | 3.584 | 3.646 | 3.584
0.3 | 1249 | 3.581 | 3.646 | 3.587
0.3 | 1254 | 3.582 | 3.648 | 3.585
0.3 | 1259 | 3.582 | 3.646 | 3.586
0.3 | 1264 | 3.578 | 3.647 | 3.586
0.3 | 1270 | 3.579 | 3.646 | 3.584
0.3 | 1275 | 3.583 | 3.644 | 3.586
0.3 | 1280 | 3.579 | 3.648 | 3.582
0.3 | 1285 | 3.578 | 3.646 | 3.583
0.3 | 1290 | 3.582 | 3.644 | 3.583
0.3 | 1295 | 3.579 | 3.647 | 3.583
0.3 | 1300 | 3.581 | 3.644 | 3.586
0.3 | 1305 | 3.581 | 3.643 | 3.587
0.3 | 1310 | 3.582 | 3.645 | 3.583
0.3 | 1315 | 3.579 | 3.642 | 3.585
0.3 | 1320 | 3.581 | 3.643 | 3.583
0.3 | 1325 | 3.578 | 3.642 | 3.582
0.3 | 1330 | 3.583 | 3.644 | 3.58
0.3 | 1335 | 3.577 | 3.645 | 3.582
0.3 | 1340 | 3.583 | 3.642 | 3.583
0.3 | 1345 | 3.577 | 3.644 | 3.586
0.3 | 1350 | 3.581 | 3.645 | 3.582
0.3 | 1355 | 3.58 | 3.641 | 3.581
0.3 | 1360 | 3.58 | 3.64 | 3.586
0.3 | 1365 | 3.578 | 3.643 | 3.583
0.3 | 1370 | 3.578 | 3.641 | 3.582
0.3 | 1375 | 3.58 | 3.64 | 3.581
0.3 | 1380 | 3.581 | 3.64 | 3.583
0.3 | 1385 | 3.58 | 3.639 | 3.585
0.3 | 1390 | 3.58 | 3.642 | 3.58
0.3 | 1395 | 3.582 | 3.639 | 3.584
0.3 | 1400 | 3.579 | 3.641 | 3.581
0.3 | 1405 | 3.578 | 3.642 | 3.581
0.3 | 1411 | 3.578 | 3.641 | 3.58
0.3 | 1416 | 3.578 | 3.641 | 3.579
0.3 | 1421 | 3.579 | 3.641 | 3.583
0.3 | 1426 | 3.577 | 3.641 | 3.584
0.3 | 1431 | 3.58 | 3.636 | 3.584
0.3 | 1436 | 3.578 | 3.642 | 3.583
0 | 1.047 | 3.609 | 3.675 | 3.611
0 | 1.231 | 3.608 | 3.675 | 3.606
0 | 5.071 | 3.609 | 3.678 | 3.61
0 | 10.12 | 3.605 | 3.683 | 3.608
0 | 15.15 | 3.607 | 3.685 | 3.609
0 | 20.19 | 3.61 | 3.68 | 3.609
0 | 25.22 | 3.61 | 3.684 | 3.607
0 | 30.28 | 3.612 | 3.681 | 3.612
0 | 35.31 | 3.61 | 3.684 | 3.613
0 | 40.33 | 3.611 | 3.682 | 3.611
0 | 45.35 | 3.613 | 3.685 | 3.612
0 | 50.37 | 3.611 | 3.684 | 3.613
0 | 55.42 | 3.611 | 3.685 | 3.614
0 | 60.45 | 3.614 | 3.686 | 3.612
0 | 65.49 | 3.61 | 3.687 | 3.612
0 | 70.52 | 3.611 | 3.689 | 3.614
0 | 75.54 | 3.614 | 3.69 | 3.611
0 | 80.58 | 3.613 | 3.69 | 3.612
0 | 85.61 | 3.614 | 3.688 | 3.612
0 | 90.66 | 3.614 | 3.69 | 3.612
0 | 95.68 | 3.613 | 3.691 | 3.614
0 | 100.7 | 3.613 | 3.688 | 3.614
0 | 105.8 | 3.614 | 3.688 | 3.61
0 | 110.8 | 3.615 | 3.689 | 3.614
0 | 115.8 | 3.613 | 3.69 | 3.614
0 | 120.9 | 3.612 | 3.691 | 3.615
0 | 125.9 | 3.613 | 3.689 | 3.616
0 | 131 | 3.613 | 3.691 | 3.611
0 | 136 | 3.614 | 3.69 | 3.613
0 | 141 | 3.613 | 3.691 | 3.613
0 | 146.1 | 3.615 | 3.693 | 3.615
0 | 151.1 | 3.614 | 3.687 | 3.616
0 | 156.1 | 3.617 | 3.69 | 3.617
0 | 161.2 | 3.615 | 3.689 | 3.615
0 | 166.2 | 3.62 | 3.691 | 3.616
0 | 171.2 | 3.613 | 3.696 | 3.613
0 | 176.2 | 3.618 | 3.692 | 3.617
0 | 181.3 | 3.616 | 3.694 | 3.612
0 | 186.3 | 3.613 | 3.694 | 3.614
0 | 191.3 | 3.615 | 3.69 | 3.613
0 | 196.3 | 3.618 | 3.692 | 3.614
0 | 201.4 | 3.613 | 3.691 | 3.613
0 | 206.4 | 3.616 | 3.691 | 3.618
0 | 211.4 | 3.613 | 3.692 | 3.615
0 | 216.5 | 3.617 | 3.692 | 3.615
0 | 221.5 | 3.617 | 3.693 | 3.614
0 | 226.5 | 3.616 | 3.691 | 3.62
0 | 231.5 | 3.616 | 3.694 | 3.615
0 | 236.6 | 3.614 | 3.694 | 3.616
0 | 241.6 | 3.615 | 3.693 | 3.616
0 | 246.6 | 3.615 | 3.695 | 3.615
0 | 251.7 | 3.614 | 3.691 | 3.614
0 | 256.7 | 3.614 | 3.695 | 3.615
0 | 261.7 | 3.618 | 3.694 | 3.616
0 | 266.7 | 3.616 | 3.694 | 3.614
0 | 271.8 | 3.614 | 3.694 | 3.617
0 | 276.8 | 3.614 | 3.696 | 3.615
0 | 281.8 | 3.612 | 3.696 | 3.616
0 | 286.9 | 3.614 | 3.694 | 3.615
0 | 291.9 | 3.617 | 3.695 | 3.615
0 | 296.9 | 3.613 | 3.694 | 3.616
0 | 301.9 | 3.613 | 3.696 | 3.618
0 | 307 | 3.617 | 3.693 | 3.616
0 | 312 | 3.615 | 3.695 | 3.614
0 | 317 | 3.614 | 3.695 | 3.616
0 | 322.1 | 3.617 | 3.697 | 3.611
0 | 327.1 | 3.617 | 3.693 | 3.618
0 | 332.1 | 3.616 | 3.698 | 3.616
0 | 337.1 | 3.616 | 3.694 | 3.618
0 | 342.2 | 3.618 | 3.695 | 3.618
0 | 347.2 | 3.617 | 3.694 | 3.616
0 | 352.2 | 3.616 | 3.696 | 3.616
0 | 357.2 | 3.615 | 3.694 | 3.62
0 | 362.3 | 3.613 | 3.698 | 3.614
0 | 367.3 | 3.616 | 3.695 | 3.615
0 | 372.3 | 3.614 | 3.699 | 3.615
0 | 377.4 | 3.616 | 3.693 | 3.615
0 | 382.4 | 3.615 | 3.697 | 3.616
0 | 387.5 | 3.618 | 3.696 | 3.616
0 | 392.5 | 3.613 | 3.699 | 3.617
0 | 397.5 | 3.615 | 3.696 | 3.615
0 | 402.6 | 3.615 | 3.696 | 3.616
0 | 407.6 | 3.617 | 3.697 | 3.613
0 | 412.7 | 3.617 | 3.694 | 3.617
0 | 417.7 | 3.619 | 3.696 | 3.615
0 | 422.7 | 3.619 | 3.696 | 3.616
0 | 427.7 | 3.617 | 3.697 | 3.613
0 | 432.8 | 3.618 | 3.696 | 3.616
0 | 437.8 | 3.616 | 3.695 | 3.618
0 | 442.9 | 3.615 | 3.699 | 3.616
0 | 447.9 | 3.615 | 3.695 | 3.615
0 | 452.9 | 3.618 | 3.697 | 3.618
0 | 458 | 3.621 | 3.693 | 3.618
0 | 463 | 3.617 | 3.697 | 3.615
0 | 468 | 3.616 | 3.696 | 3.616
0 | 473.1 | 3.618 | 3.696 | 3.617
0 | 478.1 | 3.615 | 3.699 | 3.617
0 | 483.2 | 3.616 | 3.697 | 3.619
0 | 488.2 | 3.613 | 3.698 | 3.616
0 | 493.2 | 3.617 | 3.696 | 3.619
0 | 498.3 | 3.618 | 3.698 | 3.619
0 | 503.3 | 3.615 | 3.697 | 3.618
0 | 508.4 | 3.617 | 3.698 | 3.617
0 | 513.5 | 3.616 | 3.698 | 3.613
0 | 518.5 | 3.616 | 3.696 | 3.619
0 | 523.6 | 3.618 | 3.696 | 3.617
0 | 528.6 | 3.618 | 3.694 | 3.617
0 | 533.6 | 3.614 | 3.697 | 3.617
0 | 538.7 | 3.616 | 3.699 | 3.617
0 | 543.7 | 3.616 | 3.694 | 3.62
0 | 548.8 | 3.619 | 3.696 | 3.616
0 | 553.8 | 3.617 | 3.698 | 3.613
0 | 558.8 | 3.616 | 3.699 | 3.617
0 | 563.9 | 3.615 | 3.7 | 3.616
0 | 568.9 | 3.617 | 3.694 | 3.619
0 | 573.9 | 3.619 | 3.698 | 3.618
0 | 579 | 3.617 | 3.696 | 3.617
0 | 584 | 3.616 | 3.699 | 3.616
0 | 589.1 | 3.615 | 3.698 | 3.618
0 | 594.1 | 3.62 | 3.696 | 3.617
0 | 599.2 | 3.618 | 3.694 | 3.619
0 | 604.2 | 3.615 | 3.699 | 3.617
0 | 609.2 | 3.618 | 3.697 | 3.616
0 | 614.3 | 3.615 | 3.698 | 3.618
0 | 619.3 | 3.618 | 3.694 | 3.617
0 | 624.3 | 3.619 | 3.7 | 3.616
0 | 629.4 | 3.618 | 3.694 | 3.619
0 | 634.4 | 3.618 | 3.698 | 3.614
0 | 639.4 | 3.617 | 3.698 | 3.618
0 | 644.5 | 3.618 | 3.698 | 3.615
0 | 649.5 | 3.616 | 3.698 | 3.617
0 | 654.6 | 3.618 | 3.699 | 3.615
0 | 659.6 | 3.616 | 3.696 | 3.615
0 | 664.6 | 3.618 | 3.697 | 3.619
0 | 669.7 | 3.617 | 3.697 | 3.617
0 | 674.7 | 3.615 | 3.7 | 3.617
0 | 679.8 | 3.617 | 3.698 | 3.617
0 | 684.8 | 3.62 | 3.696 | 3.618
0 | 689.9 | 3.617 | 3.7 | 3.617
0 | 694.9 | 3.616 | 3.696 | 3.619
0 | 699.9 | 3.617 | 3.696 | 3.617
0 | 705 | 3.616 | 3.7 | 3.616
0 | 710 | 3.621 | 3.696 | 3.618
0 | 715 | 3.62 | 3.696 | 3.621
0 | 720.1 | 3.618 | 3.702 | 3.617
0 | 725.1 | 3.614 | 3.7 | 3.614
0 | 730.2 | 3.62 | 3.695 | 3.618
0 | 735.2 | 3.617 | 3.698 | 3.615
0 | 740.3 | 3.617 | 3.698 | 3.617
0 | 745.3 | 3.619 | 3.699 | 3.617
0 | 750.3 | 3.615 | 3.697 | 3.618
0 | 755.4 | 3.616 | 3.7 | 3.614
0 | 760.4 | 3.617 | 3.699 | 3.618
0 | 765.4 | 3.615 | 3.7 | 3.617
0 | 770.5 | 3.617 | 3.7 | 3.616
0 | 775.5 | 3.617 | 3.697 | 3.619
0 | 780.5 | 3.618 | 3.695 | 3.617
0 | 785.6 | 3.616 | 3.696 | 3.618
0 | 790.6 | 3.617 | 3.701 | 3.617
0 | 795.7 | 3.619 | 3.696 | 3.618
0 | 800.7 | 3.615 | 3.701 | 3.617
0 | 805.7 | 3.62 | 3.696 | 3.619
0 | 810.8 | 3.618 | 3.701 | 3.615
0 | 815.8 | 3.617 | 3.699 | 3.617
0 | 820.9 | 3.62 | 3.702 | 3.615
0 | 825.9 | 3.618 | 3.698 | 3.618
0 | 831 | 3.615 | 3.698 | 3.618
0 | 836 | 3.618 | 3.699 | 3.616
0 | 841 | 3.616 | 3.699 | 3.617
0 | 846.1 | 3.615 | 3.701 | 3.615
0 | 851.1 | 3.615 | 3.7 | 3.615
0 | 856.1 | 3.618 | 3.7 | 3.619
0 | 861.2 | 3.614 | 3.7 | 3.617
0 | 866.3 | 3.615 | 3.698 | 3.617
0 | 871.3 | 3.617 | 3.697 | 3.615
0 | 876.3 | 3.617 | 3.698 | 3.616
0 | 881.4 | 3.621 | 3.699 | 3.615
0 | 886.4 | 3.618 | 3.702 | 3.617
0 | 891.4 | 3.619 | 3.699 | 3.616
0 | 896.5 | 3.617 | 3.697 | 3.62
0 | 901.5 | 3.616 | 3.7 | 3.616
0 | 906.6 | 3.617 | 3.695 | 3.618
0 | 911.6 | 3.618 | 3.699 | 3.618
0 | 916.7 | 3.618 | 3.696 | 3.615
0 | 921.7 | 3.616 | 3.699 | 3.616
0 | 926.7 | 3.616 | 3.697 | 3.617
0 | 931.8 | 3.62 | 3.699 | 3.619
0 | 936.8 | 3.617 | 3.699 | 3.62
0 | 941.8 | 3.617 | 3.7 | 3.617
0 | 946.9 | 3.617 | 3.702 | 3.617
0 | 951.9 | 3.615 | 3.7 | 3.619
0 | 956.9 | 3.615 | 3.698 | 3.62
0 | 962 | 3.618 | 3.698 | 3.619
0 | 967 | 3.619 | 3.694 | 3.619
0 | 972 | 3.618 | 3.701 | 3.62
0 | 977.1 | 3.619 | 3.699 | 3.619
0 | 982.1 | 3.615 | 3.699 | 3.618
0 | 987.2 | 3.617 | 3.699 | 3.617
0 | 992.2 | 3.619 | 3.698 | 3.616
0 | 997.2 | 3.618 | 3.7 | 3.617
0 | 1002 | 3.618 | 3.702 | 3.618
0 | 1007 | 3.616 | 3.699 | 3.618
0 | 1012 | 3.62 | 3.699 | 3.619
0 | 1017 | 3.618 | 3.7 | 3.618
0 | 1022 | 3.617 | 3.7 | 3.617
0 | 1028 | 3.618 | 3.698 | 3.618
0 | 1033 | 3.618 | 3.697 | 3.617
0 | 1038 | 3.617 | 3.701 | 3.617
0 | 1043 | 3.617 | 3.698 | 3.617
0 | 1048 | 3.615 | 3.7 | 3.619
0 | 1053 | 3.619 | 3.7 | 3.619
0 | 1058 | 3.616 | 3.701 | 3.619
0 | 1063 | 3.619 | 3.7 | 3.619
0 | 1068 | 3.616 | 3.699 | 3.616
0 | 1073 | 3.619 | 3.7 | 3.619
0 | 1078 | 3.619 | 3.701 | 3.62
0 | 1083 | 3.618 | 3.702 | 3.616
0 | 1088 | 3.616 | 3.698 | 3.617
0 | 1093 | 3.617 | 3.701 | 3.619
0 | 1098 | 3.616 | 3.7 | 3.619
0 | 1103 | 3.621 | 3.7 | 3.614
0 | 1108 | 3.617 | 3.701 | 3.618
0 | 1113 | 3.617 | 3.699 | 3.618
0 | 1118 | 3.62 | 3.697 | 3.618
0 | 1123 | 3.616 | 3.701 | 3.618
0 | 1128 | 3.616 | 3.702 | 3.619
0 | 1133 | 3.618 | 3.699 | 3.619
0 | 1138 | 3.617 | 3.698 | 3.618
0 | 1143 | 3.618 | 3.702 | 3.617
0 | 1148 | 3.618 | 3.699 | 3.617
0 | 1153 | 3.62 | 3.699 | 3.616
0 | 1158 | 3.615 | 3.698 | 3.618
0 | 1164 | 3.618 | 3.699 | 3.619
0 | 1169 | 3.619 | 3.699 | 3.618
0 | 1174 | 3.62 | 3.7 | 3.617
0 | 1179 | 3.618 | 3.698 | 3.62
0 | 1184 | 3.619 | 3.699 | 3.616
0 | 1189 | 3.618 | 3.7 | 3.617
0 | 1194 | 3.618 | 3.7 | 3.615
0 | 1199 | 3.621 | 3.7 | 3.621
0 | 1204 | 3.617 | 3.701 | 3.618
0 | 1209 | 3.618 | 3.701 | 3.618
0 | 1214 | 3.618 | 3.698 | 3.619
0 | 1219 | 3.619 | 3.698 | 3.617
0 | 1224 | 3.617 | 3.701 | 3.618
0 | 1229 | 3.617 | 3.701 | 3.617
0 | 1234 | 3.617 | 3.7 | 3.617
0 | 1239 | 3.617 | 3.7 | 3.617
0 | 1244 | 3.618 | 3.699 | 3.617
0 | 1249 | 3.618 | 3.702 | 3.617
0 | 1254 | 3.618 | 3.701 | 3.619
0 | 1259 | 3.617 | 3.7 | 3.615
0 | 1264 | 3.62 | 3.7 | 3.619
0 | 1269 | 3.619 | 3.699 | 3.618
0 | 1274 | 3.618 | 3.7 | 3.615
0 | 1279 | 3.616 | 3.702 | 3.618
0 | 1284 | 3.617 | 3.697 | 3.62
0 | 1289 | 3.618 | 3.7 | 3.614
0 | 1295 | 3.616 | 3.699 | 3.615
0 | 1300 | 3.621 | 3.698 | 3.619
0 | 1305 | 3.615 | 3.701 | 3.618
0 | 1310 | 3.617 | 3.698 | 3.618
0 | 1315 | 3.619 | 3.7 | 3.618
0 | 1320 | 3.617 | 3.7 | 3.615
0 | 1325 | 3.617 | 3.702 | 3.618
0 | 1330 | 3.617 | 3.7 | 3.618
0 | 1335 | 3.621 | 3.7 | 3.616
0 | 1340 | 3.616 | 3.701 | 3.618
0 | 1345 | 3.616 | 3.703 | 3.617
0 | 1350 | 3.621 | 3.698 | 3.617
0 | 1355 | 3.621 | 3.701 | 3.619
0 | 1360 | 3.619 | 3.697 | 3.619
0 | 1365 | 3.62 | 3.699 | 3.617
0 | 1370 | 3.616 | 3.699 | 3.619
0 | 1375 | 3.616 | 3.699 | 3.619
0 | 1380 | 3.617 | 3.698 | 3.62
0 | 1385 | 3.616 | 3.701 | 3.617
0 | 1390 | 3.616 | 3.702 | 3.617
0 | 1395 | 3.617 | 3.702 | 3.617
0 | 1400 | 3.618 | 3.702 | 3.615
0 | 1405 | 3.618 | 3.702 | 3.617
0 | 1410 | 3.619 | 3.701 | 3.62
0 | 1415 | 3.616 | 3.704 | 3.616
0 | 1420 | 3.618 | 3.699 | 3.617
0 | 1425 | 3.618 | 3.701 | 3.617
0 | 1430 | 3.62 | 3.7 | 3.617
0 | 1436 | 3.616 | 3.7 | 3.618
0 | 1441 | 3.616 | 3.701 | 3.615
0 | 1446 | 3.618 | 3.7 | 3.618
0 | 1451 | 3.616 | 3.7 | 3.62
0 | 1456 | 3.615 | 3.7 | 3.618
0 | 1461 | 3.617 | 3.699 | 3.618
0 | 1466 | 3.617 | 3.7 | 3.615
0 | 1471 | 3.619 | 3.702 | 3.615
0 | 1476 | 3.617 | 3.702 | 3.616
0 | 1481 | 3.618 | 3.701 | 3.616
0 | 1486 | 3.618 | 3.7 | 3.618
0 | 1491 | 3.62 | 3.7 | 3.62
0 | 1496 | 3.616 | 3.702 | 3.618
0 | 1501 | 3.619 | 3.698 | 3.617
0 | 1506 | 3.616 | 3.701 | 3.62
0 | 1511 | 3.618 | 3.697 | 3.62
0 | 1516 | 3.618 | 3.699 | 3.618
0 | 1521 | 3.621 | 3.702 | 3.618
0 | 1526 | 3.616 | 3.7 | 3.618
0 | 1531 | 3.617 | 3.701 | 3.619
0 | 1536 | 3.618 | 3.7 | 3.616
0 | 1541 | 3.619 | 3.7 | 3.616
0 | 1546 | 3.617 | 3.701 | 3.619
0 | 1551 | 3.619 | 3.699 | 3.621
0 | 1556 | 3.617 | 3.702 | 3.616
0 | 1561 | 3.619 | 3.699 | 3.619
0 | 1567 | 3.616 | 3.7 | 3.619
0 | 1572 | 3.615 | 3.702 | 3.615
0 | 1577 | 3.619 | 3.702 | 3.619
0 | 1582 | 3.617 | 3.699 | 3.618
0 | 1587 | 3.619 | 3.699 | 3.62
0 | 1592 | 3.618 | 3.701 | 3.618
0 | 1597 | 3.616 | 3.702 | 3.617
0 | 1602 | 3.616 | 3.7 | 3.618
0 | 1607 | 3.619 | 3.702 | 3.617
0 | 1612 | 3.618 | 3.701 | 3.617
0 | 1617 | 3.618 | 3.699 | 3.618
0 | 1622 | 3.621 | 3.698 | 3.617
0 | 1627 | 3.616 | 3.7 | 3.617
0 | 1632 | 3.618 | 3.698 | 3.619
0 | 1637 | 3.618 | 3.698 | 3.616
0 | 1642 | 3.619 | 3.699 | 3.616
0 | 1647 | 3.619 | 3.697 | 3.619
0 | 1652 | 3.619 | 3.7 | 3.617
0 | 1657 | 3.618 | 3.701 | 3.619
0 | 1662 | 3.62 | 3.701 | 3.619
0 | 1667 | 3.62 | 3.701 | 3.619
0 | 1672 | 3.618 | 3.698 | 3.616
0 | 1677 | 3.617 | 3.701 | 3.618
0 | 1682 | 3.618 | 3.7 | 3.619
0 | 1687 | 3.619 | 3.7 | 3.619
0 | 1692 | 3.619 | 3.699 | 3.615
0 | 1698 | 3.617 | 3.699 | 3.619
0 | 1703 | 3.617 | 3.7 | 3.616
0 | 1708 | 3.619 | 3.702 | 3.617
0 | 1713 | 3.617 | 3.7 | 3.619
0 | 1718 | 3.617 | 3.701 | 3.62
0 | 1723 | 3.614 | 3.701 | 3.618
0 | 1728 | 3.618 | 3.701 | 3.62
0 | 1733 | 3.617 | 3.702 | 3.617
0 | 1738 | 3.618 | 3.702 | 3.619
0 | 1743 | 3.62 | 3.703 | 3.616
0 | 1748 | 3.618 | 3.701 | 3.616
0 | 1753 | 3.618 | 3.7 | 3.617
0 | 1758 | 3.618 | 3.7 | 3.618
0 | 1763 | 3.619 | 3.702 | 3.621
0 | 1768 | 3.618 | 3.698 | 3.619
0 | 1773 | 3.619 | 3.7 | 3.619
0 | 1778 | 3.615 | 3.703 | 3.617
0 | 1783 | 3.619 | 3.696 | 3.619
0 | 1788 | 3.614 | 3.703 | 3.617
0 | 1793 | 3.617 | 3.699 | 3.618
0 | 1798 | 3.618 | 3.701 | 3.62
0 | 1803 | 3.617 | 3.703 | 3.615
0 | 1808 | 3.615 | 3.7 | 3.616
0 | 1813 | 3.615 | 3.7 | 3.618
0 | 1818 | 3.615 | 3.702 | 3.617
0 | 1823 | 3.618 | 3.7 | 3.616
0 | 1829 | 3.616 | 3.7 | 3.617
0 | 1834 | 3.618 | 3.698 | 3.619
0 | 1839 | 3.619 | 3.701 | 3.618
0 | 1844 | 3.619 | 3.7 | 3.615
0 | 1849 | 3.618 | 3.702 | 3.618
0 | 1854 | 3.616 | 3.698 | 3.62
0 | 1859 | 3.618 | 3.7 | 3.618
0 | 1864 | 3.621 | 3.702 | 3.616
0 | 1869 | 3.618 | 3.701 | 3.62
0 | 1874 | 3.618 | 3.698 | 3.619
0 | 1879 | 3.621 | 3.701 | 3.62
0 | 1884 | 3.616 | 3.701 | 3.616
0 | 1889 | 3.62 | 3.699 | 3.616
0 | 1894 | 3.619 | 3.702 | 3.618
0 | 1899 | 3.618 | 3.7 | 3.619
0 | 1904 | 3.616 | 3.702 | 3.619
0 | 1909 | 3.618 | 3.701 | 3.617
0 | 1914 | 3.618 | 3.7 | 3.618
0 | 1919 | 3.619 | 3.702 | 3.617
0 | 1924 | 3.616 | 3.703 | 3.619
0 | 1929 | 3.616 | 3.704 | 3.619
0 | 1934 | 3.618 | 3.702 | 3.62
0 | 1939 | 3.617 | 3.702 | 3.617
0 | 1944 | 3.617 | 3.7 | 3.617
0 | 1949 | 3.617 | 3.7 | 3.618
0 | 1954 | 3.617 | 3.704 | 3.618
0 | 1959 | 3.619 | 3.701 | 3.617
0 | 1964 | 3.619 | 3.7 | 3.616
0 | 1970 | 3.621 | 3.702 | 3.618
0 | 1975 | 3.621 | 3.701 | 3.617
0 | 1980 | 3.618 | 3.7 | 3.618
0 | 1985 | 3.617 | 3.701 | 3.617
0 | 1990 | 3.62 | 3.701 | 3.616
0 | 1995 | 3.619 | 3.702 | 3.62
0 | 2000 | 3.619 | 3.7 | 3.62
0 | 2005 | 3.616 | 3.702 | 3.618
0 | 2010 | 3.619 | 3.702 | 3.619
0 | 2015 | 3.617 | 3.701 | 3.617
0 | 2020 | 3.618 | 3.701 | 3.616
0 | 2025 | 3.617 | 3.7 | 3.617
0 | 2030 | 3.619 | 3.7 | 3.618
0 | 2035 | 3.618 | 3.699 | 3.62
0 | 2040 | 3.618 | 3.701 | 3.619
0 | 2045 | 3.618 | 3.701 | 3.619
0 | 2050 | 3.618 | 3.701 | 3.62
0 | 2055 | 3.619 | 3.7 | 3.616
0 | 2060 | 3.618 | 3.703 | 3.615
0 | 2065 | 3.619 | 3.699 | 3.618
0 | 2070 | 3.62 | 3.701 | 3.617
0 | 2075 | 3.618 | 3.702 | 3.617
0 | 2080 | 3.619 | 3.702 | 3.621
0 | 2085 | 3.619 | 3.7 | 3.619
0 | 2090 | 3.617 | 3.701 | 3.617
0 | 2095 | 3.62 | 3.701 | 3.617
0 | 2101 | 3.618 | 3.699 | 3.619
0 | 2106 | 3.616 | 3.702 | 3.617
0 | 2111 | 3.617 | 3.701 | 3.618
0 | 2116 | 3.618 | 3.702 | 3.616
0 | 2121 | 3.619 | 3.698 | 3.62
0 | 2126 | 3.618 | 3.703 | 3.615
0 | 2131 | 3.62 | 3.7 | 3.618
0 | 2136 | 3.62 | 3.699 | 3.617
0 | 2141 | 3.617 | 3.702 | 3.62
0 | 2146 | 3.618 | 3.701 | 3.618
0 | 2151 | 3.619 | 3.702 | 3.619
0 | 2156 | 3.62 | 3.698 | 3.619
0 | 2161 | 3.621 | 3.7 | 3.616
0 | 2166 | 3.618 | 3.702 | 3.617
0 | 2171 | 3.617 | 3.701 | 3.62
0 | 2176 | 3.62 | 3.7 | 3.618
0 | 2181 | 3.617 | 3.703 | 3.617
0 | 2186 | 3.619 | 3.702 | 3.62
0 | 2191 | 3.618 | 3.7 | 3.616
0 | 2196 | 3.618 | 3.702 | 3.621
0 | 2201 | 3.618 | 3.701 | 3.617
0 | 2206 | 3.62 | 3.7 | 3.619
0 | 2211 | 3.62 | 3.701 | 3.616
0 | 2216 | 3.618 | 3.7 | 3.617
0 | 2221 | 3.617 | 3.701 | 3.615
0 | 2226 | 3.62 | 3.699 | 3.618
0 | 2231 | 3.616 | 3.702 | 3.615
0 | 2237 | 3.616 | 3.7 | 3.618
0 | 2242 | 3.619 | 3.702 | 3.619
0 | 2247 | 3.619 | 3.7 | 3.618
0 | 2252 | 3.617 | 3.701 | 3.617
0 | 2257 | 3.618 | 3.704 | 3.62
0 | 2262 | 3.615 | 3.704 | 3.616
0 | 2267 | 3.618 | 3.702 | 3.617
0 | 2272 | 3.62 | 3.701 | 3.618
0 | 2277 | 3.619 | 3.701 | 3.62
0 | 2282 | 3.62 | 3.703 | 3.618
0 | 2287 | 3.618 | 3.699 | 3.617
0 | 2292 | 3.618 | 3.7 | 3.617
0 | 2297 | 3.616 | 3.703 | 3.617
0 | 2302 | 3.619 | 3.699 | 3.617
0 | 2307 | 3.617 | 3.705 | 3.616
0 | 2312 | 3.619 | 3.701 | 3.617
0 | 2317 | 3.619 | 3.702 | 3.62
0 | 2322 | 3.617 | 3.701 | 3.616
0 | 2327 | 3.617 | 3.7 | 3.62
0 | 2332 | 3.619 | 3.699 | 3.62
0 | 2337 | 3.618 | 3.703 | 3.619
0 | 2342 | 3.617 | 3.701 | 3.617
0 | 2347 | 3.618 | 3.701 | 3.621
0 | 2352 | 3.619 | 3.702 | 3.617
0 | 2357 | 3.619 | 3.704 | 3.618
0 | 2363 | 3.619 | 3.701 | 3.618
0 | 2368 | 3.618 | 3.701 | 3.617
0 | 2373 | 3.619 | 3.703 | 3.62
0 | 2378 | 3.618 | 3.698 | 3.618
0 | 2383 | 3.62 | 3.705 | 3.618
0 | 2388 | 3.618 | 3.7 | 3.616
0 | 2393 | 3.617 | 3.702 | 3.616
0 | 2398 | 3.617 | 3.697 | 3.619
0 | 2403 | 3.617 | 3.703 | 3.616
0 | 2408 | 3.62 | 3.701 | 3.619
0 | 2413 | 3.619 | 3.699 | 3.617
0 | 2418 | 3.619 | 3.702 | 3.618
0 | 2423 | 3.618 | 3.7 | 3.617
0 | 2428 | 3.618 | 3.7 | 3.617
0 | 2433 | 3.619 | 3.7 | 3.617
0 | 2438 | 3.615 | 3.703 | 3.62
0 | 2443 | 3.618 | 3.702 | 3.618
0 | 2448 | 3.621 | 3.703 | 3.617
0 | 2453 | 3.617 | 3.703 | 3.618
0 | 2458 | 3.616 | 3.699 | 3.618
0 | 2463 | 3.619 | 3.698 | 3.619
0 | 2468 | 3.618 | 3.703 | 3.618
0 | 2473 | 3.615 | 3.701 | 3.617
0 | 2478 | 3.615 | 3.703 | 3.618
0 | 2483 | 3.617 | 3.702 | 3.617
0 | 2488 | 3.621 | 3.696 | 3.619
0 | 2494 | 3.618 | 3.7 | 3.62
0 | 2499 | 3.619 | 3.7 | 3.619
0 | 2504 | 3.616 | 3.703 | 3.616
0 | 2509 | 3.618 | 3.7 | 3.619
0 | 2514 | 3.619 | 3.703 | 3.616
0 | 2519 | 3.62 | 3.703 | 3.618
0 | 2524 | 3.619 | 3.701 | 3.616
0 | 2529 | 3.618 | 3.7 | 3.618
0 | 2534 | 3.617 | 3.699 | 3.616
0 | 2539 | 3.618 | 3.703 | 3.62
0 | 2544 | 3.618 | 3.702 | 3.617
0 | 2549 | 3.618 | 3.699 | 3.616
0 | 2554 | 3.615 | 3.704 | 3.615
0 | 2559 | 3.615 | 3.702 | 3.618
0 | 2564 | 3.62 | 3.698 | 3.621
0 | 2569 | 3.619 | 3.7 | 3.617
0 | 2574 | 3.619 | 3.701 | 3.617
0 | 2579 | 3.616 | 3.702 | 3.617
0 | 2584 | 3.617 | 3.702 | 3.618
0 | 2589 | 3.619 | 3.701 | 3.616
0 | 2594 | 3.619 | 3.7 | 3.618
0 | 2599 | 3.619 | 3.701 | 3.619
0 | 2604 | 3.619 | 3.701 | 3.621
0 | 2609 | 3.618 | 3.699 | 3.616
0 | 2614 | 3.619 | 3.701 | 3.617
0 | 2619 | 3.619 | 3.698 | 3.622
0 | 2625 | 3.62 | 3.703 | 3.617
0 | 2630 | 3.615 | 3.701 | 3.616
0 | 2635 | 3.619 | 3.703 | 3.617
0 | 2640 | 3.618 | 3.7 | 3.62
0 | 2645 | 3.618 | 3.7 | 3.619
0 | 2650 | 3.616 | 3.702 | 3.617
0 | 2655 | 3.617 | 3.703 | 3.615
0 | 2660 | 3.619 | 3.703 | 3.621
0 | 2665 | 3.616 | 3.7 | 3.619
0 | 2670 | 3.618 | 3.7 | 3.617
0 | 2675 | 3.618 | 3.7 | 3.617
0 | 2680 | 3.618 | 3.699 | 3.619
0 | 2685 | 3.618 | 3.704 | 3.617
0 | 2690 | 3.617 | 3.698 | 3.617
0 | 2695 | 3.619 | 3.7 | 3.622
0 | 2700 | 3.618 | 3.702 | 3.617
0.3 | 1.028 | 3.621 | 3.706 | 3.621
0.3 | 1.181 | 3.589 | 3.664 | 3.595
0.3 | 5.083 | 3.59 | 3.662 | 3.591
0.3 | 10.12 | 3.589 | 3.661 | 3.59
0.3 | 15.15 | 3.592 | 3.655 | 3.594
0.3 | 20.19 | 3.587 | 3.656 | 3.592
0.3 | 25.24 | 3.584 | 3.655 | 3.59
0.3 | 30.29 | 3.587 | 3.656 | 3.589
0.3 | 35.29 | 3.587 | 3.651 | 3.588
0.3 | 40.34 | 3.585 | 3.653 | 3.587
0.3 | 45.4 | 3.582 | 3.655 | 3.587
0.3 | 50.42 | 3.584 | 3.648 | 3.589
0.3 | 55.48 | 3.585 | 3.65 | 3.589
0.3 | 60.5 | 3.584 | 3.651 | 3.585
0.3 | 65.56 | 3.586 | 3.648 | 3.586
0.3 | 70.6 | 3.583 | 3.649 | 3.587
0.3 | 75.64 | 3.582 | 3.651 | 3.586
0.3 | 80.65 | 3.583 | 3.646 | 3.587
0.3 | 85.68 | 3.587 | 3.646 | 3.588
0.3 | 90.72 | 3.581 | 3.646 | 3.586
0.3 | 95.76 | 3.583 | 3.648 | 3.581
0.3 | 100.8 | 3.585 | 3.644 | 3.586
0.3 | 105.8 | 3.582 | 3.647 | 3.582
0.3 | 110.9 | 3.579 | 3.645 | 3.581
0.3 | 115.9 | 3.581 | 3.647 | 3.583
0.3 | 120.9 | 3.582 | 3.645 | 3.585
0.3 | 126 | 3.58 | 3.645 | 3.585
0.3 | 131 | 3.581 | 3.643 | 3.582
0.3 | 136.1 | 3.58 | 3.642 | 3.585
0.3 | 141.1 | 3.581 | 3.646 | 3.581
0.3 | 146.1 | 3.581 | 3.641 | 3.581
0.3 | 151.2 | 3.577 | 3.642 | 3.582
0.3 | 156.2 | 3.578 | 3.642 | 3.583
0.3 | 161.3 | 3.578 | 3.641 | 3.585
0.3 | 166.3 | 3.578 | 3.641 | 3.581
0.3 | 171.3 | 3.578 | 3.642 | 3.582
0.3 | 176.4 | 3.579 | 3.641 | 3.584
0.3 | 181.4 | 3.578 | 3.641 | 3.581
0.3 | 186.5 | 3.578 | 3.64 | 3.582
0.3 | 191.5 | 3.579 | 3.636 | 3.581
0.3 | 196.5 | 3.579 | 3.639 | 3.581
0.3 | 201.6 | 3.576 | 3.641 | 3.583
0.3 | 206.6 | 3.577 | 3.638 | 3.579
0.3 | 211.7 | 3.58 | 3.641 | 3.579
0.3 | 216.7 | 3.576 | 3.637 | 3.582
0.3 | 221.7 | 3.578 | 3.635 | 3.579
0.3 | 226.7 | 3.576 | 3.639 | 3.577
0.3 | 231.8 | 3.576 | 3.638 | 3.581
0.3 | 236.8 | 3.578 | 3.638 | 3.58
0.3 | 241.8 | 3.576 | 3.638 | 3.58
0.3 | 246.8 | 3.575 | 3.638 | 3.581
0.3 | 251.9 | 3.575 | 3.637 | 3.579
0.3 | 256.9 | 3.577 | 3.637 | 3.58
0.3 | 262 | 3.575 | 3.637 | 3.577
0.3 | 267 | 3.575 | 3.634 | 3.58
0.3 | 272 | 3.575 | 3.636 | 3.58
0.3 | 277.1 | 3.576 | 3.636 | 3.578
0.3 | 282.1 | 3.576 | 3.635 | 3.581
0.3 | 287.2 | 3.575 | 3.634 | 3.579
0.3 | 292.2 | 3.576 | 3.634 | 3.577
0.3 | 297.2 | 3.572 | 3.636 | 3.576
0.3 | 302.3 | 3.577 | 3.634 | 3.577
0.3 | 307.3 | 3.577 | 3.635 | 3.578
0.3 | 312.3 | 3.575 | 3.634 | 3.579
0.3 | 317.4 | 3.575 | 3.634 | 3.579
0.3 | 322.4 | 3.575 | 3.632 | 3.578
0.3 | 327.5 | 3.576 | 3.635 | 3.579
0.3 | 332.5 | 3.574 | 3.632 | 3.579
0.3 | 337.5 | 3.574 | 3.633 | 3.578
0.3 | 342.6 | 3.573 | 3.633 | 3.574
0.3 | 347.6 | 3.573 | 3.633 | 3.575
0.3 | 352.6 | 3.57 | 3.634 | 3.576
0.3 | 357.7 | 3.576 | 3.634 | 3.577
0.3 | 362.7 | 3.571 | 3.631 | 3.576
0.3 | 367.7 | 3.577 | 3.633 | 3.576
0.3 | 372.8 | 3.576 | 3.631 | 3.578
0.3 | 377.8 | 3.572 | 3.633 | 3.578
0.3 | 382.8 | 3.575 | 3.63 | 3.576
0.3 | 387.9 | 3.575 | 3.632 | 3.575
0.3 | 392.9 | 3.57 | 3.633 | 3.576
0.3 | 398 | 3.571 | 3.631 | 3.577
0.3 | 403 | 3.573 | 3.629 | 3.578
0.3 | 408 | 3.572 | 3.631 | 3.577
0.3 | 413.1 | 3.574 | 3.633 | 3.575
0.3 | 418.1 | 3.573 | 3.63 | 3.576
0.3 | 423.2 | 3.572 | 3.631 | 3.576
0.3 | 428.2 | 3.569 | 3.63 | 3.577
0.3 | 433.2 | 3.572 | 3.63 | 3.576
0.3 | 438.3 | 3.575 | 3.629 | 3.576
0.3 | 443.3 | 3.572 | 3.631 | 3.577
0.3 | 448.3 | 3.572 | 3.63 | 3.575
0.3 | 453.4 | 3.572 | 3.63 | 3.575
0.3 | 458.4 | 3.574 | 3.631 | 3.576
0.3 | 463.5 | 3.573 | 3.63 | 3.573
0.3 | 468.5 | 3.569 | 3.63 | 3.574
0.3 | 473.5 | 3.572 | 3.631 | 3.573
0.3 | 478.6 | 3.571 | 3.627 | 3.574
0.3 | 483.6 | 3.571 | 3.631 | 3.575
0.3 | 488.7 | 3.573 | 3.627 | 3.575
0.3 | 493.7 | 3.57 | 3.625 | 3.576
0.3 | 498.7 | 3.572 | 3.628 | 3.574
0.3 | 503.7 | 3.571 | 3.626 | 3.573
0.3 | 508.8 | 3.568 | 3.63 | 3.572
0.3 | 513.8 | 3.572 | 3.63 | 3.573
0.3 | 518.9 | 3.573 | 3.628 | 3.573
0.3 | 523.9 | 3.572 | 3.63 | 3.574
0.3 | 529 | 3.572 | 3.625 | 3.574
0.3 | 534 | 3.569 | 3.625 | 3.572
0.3 | 539 | 3.572 | 3.626 | 3.573
0.3 | 544.1 | 3.568 | 3.626 | 3.572
0.3 | 549.1 | 3.572 | 3.627 | 3.574
0.3 | 554.2 | 3.57 | 3.625 | 3.574
0.3 | 559.2 | 3.57 | 3.626 | 3.572
0.3 | 564.2 | 3.571 | 3.627 | 3.576
0.3 | 569.3 | 3.57 | 3.624 | 3.572
0.3 | 574.3 | 3.568 | 3.624 | 3.576
0.3 | 579.4 | 3.569 | 3.626 | 3.572
0.3 | 584.4 | 3.57 | 3.627 | 3.572
0.3 | 589.5 | 3.566 | 3.626 | 3.571
0.3 | 594.5 | 3.567 | 3.624 | 3.571
0.3 | 599.5 | 3.57 | 3.623 | 3.573
0.3 | 604.6 | 3.569 | 3.625 | 3.572
0.3 | 609.6 | 3.568 | 3.626 | 3.573
0.3 | 614.7 | 3.567 | 3.622 | 3.572
0.3 | 619.7 | 3.568 | 3.624 | 3.57
0.3 | 624.7 | 3.569 | 3.623 | 3.571
0.3 | 629.8 | 3.57 | 3.623 | 3.573
0.3 | 634.8 | 3.568 | 3.623 | 3.571
0.3 | 639.8 | 3.569 | 3.624 | 3.571
0.3 | 644.9 | 3.568 | 3.625 | 3.571
0.3 | 649.9 | 3.567 | 3.624 | 3.573
0.3 | 655 | 3.569 | 3.621 | 3.571
0.3 | 660 | 3.57 | 3.622 | 3.572
0.3 | 665.1 | 3.571 | 3.622 | 3.571
0.3 | 670.1 | 3.568 | 3.624 | 3.572
0.3 | 675.1 | 3.571 | 3.621 | 3.571
0.3 | 680.2 | 3.568 | 3.622 | 3.567
0.3 | 685.2 | 3.567 | 3.623 | 3.572
0.3 | 690.3 | 3.569 | 3.621 | 3.572
0.3 | 695.3 | 3.569 | 3.623 | 3.572
0.3 | 700.3 | 3.567 | 3.619 | 3.57
0.3 | 705.3 | 3.568 | 3.622 | 3.57
0.3 | 710.3 | 3.569 | 3.621 | 3.57
0.3 | 715.4 | 3.567 | 3.62 | 3.569
0.3 | 720.4 | 3.569 | 3.619 | 3.573
0.3 | 725.5 | 3.567 | 3.622 | 3.569
0.3 | 730.5 | 3.563 | 3.62 | 3.57
0.3 | 735.6 | 3.567 | 3.62 | 3.572
0.3 | 740.6 | 3.564 | 3.621 | 3.571
0.3 | 745.6 | 3.567 | 3.619 | 3.569
0.3 | 750.7 | 3.565 | 3.62 | 3.57
0.3 | 755.7 | 3.567 | 3.622 | 3.57
0.3 | 760.7 | 3.569 | 3.619 | 3.571
0.3 | 765.8 | 3.565 | 3.62 | 3.57
0.3 | 770.8 | 3.567 | 3.619 | 3.571
0.3 | 775.8 | 3.562 | 3.621 | 3.57
0.3 | 780.9 | 3.567 | 3.619 | 3.569
0.3 | 785.9 | 3.568 | 3.619 | 3.568
0.3 | 790.9 | 3.569 | 3.618 | 3.568
0.3 | 796 | 3.565 | 3.619 | 3.572
0.3 | 801 | 3.565 | 3.62 | 3.57
0.3 | 806 | 3.567 | 3.619 | 3.567
0.3 | 811.1 | 3.566 | 3.621 | 3.567
0.3 | 816.1 | 3.568 | 3.615 | 3.567
0.3 | 821.2 | 3.565 | 3.616 | 3.569
0.3 | 826.2 | 3.568 | 3.617 | 3.569
0.3 | 831.2 | 3.566 | 3.617 | 3.569
0.3 | 836.3 | 3.562 | 3.619 | 3.567
0.3 | 841.3 | 3.566 | 3.618 | 3.568
0.3 | 846.4 | 3.569 | 3.619 | 3.568
0.3 | 851.4 | 3.566 | 3.618 | 3.569
0.3 | 856.4 | 3.563 | 3.617 | 3.569
0.3 | 861.5 | 3.567 | 3.616 | 3.569
0.3 | 866.5 | 3.566 | 3.613 | 3.569
0.3 | 871.5 | 3.566 | 3.616 | 3.566
0.3 | 876.5 | 3.565 | 3.617 | 3.566
0.3 | 881.6 | 3.564 | 3.616 | 3.568
0.3 | 886.7 | 3.564 | 3.613 | 3.567
0.3 | 891.7 | 3.566 | 3.614 | 3.568
0.3 | 896.7 | 3.563 | 3.615 | 3.568
0.3 | 901.8 | 3.565 | 3.614 | 3.567
0.3 | 906.8 | 3.564 | 3.616 | 3.567
0.3 | 911.8 | 3.565 | 3.614 | 3.567
0.3 | 916.9 | 3.565 | 3.614 | 3.567
0.3 | 921.9 | 3.567 | 3.615 | 3.569
0.3 | 926.9 | 3.564 | 3.615 | 3.566
0.3 | 932 | 3.561 | 3.615 | 3.566
0.3 | 937 | 3.561 | 3.614 | 3.569
0.3 | 942 | 3.565 | 3.614 | 3.569
0.3 | 947.1 | 3.563 | 3.612 | 3.565
0.3 | 952.1 | 3.564 | 3.612 | 3.565
0.3 | 957.2 | 3.563 | 3.612 | 3.567
0.3 | 962.2 | 3.565 | 3.612 | 3.565
0.3 | 967.2 | 3.567 | 3.613 | 3.565
0.3 | 972.2 | 3.564 | 3.611 | 3.568
0.3 | 977.3 | 3.565 | 3.611 | 3.567
0.3 | 982.3 | 3.562 | 3.612 | 3.568
0.3 | 987.4 | 3.562 | 3.613 | 3.564
0.3 | 992.4 | 3.561 | 3.611 | 3.563
0.3 | 997.4 | 3.562 | 3.612 | 3.567
0.3 | 1002 | 3.562 | 3.613 | 3.566
0.3 | 1008 | 3.562 | 3.61 | 3.567
0.3 | 1013 | 3.565 | 3.613 | 3.566
0.3 | 1018 | 3.563 | 3.611 | 3.566
0.3 | 1023 | 3.563 | 3.61 | 3.565
0.3 | 1028 | 3.562 | 3.611 | 3.567
0.3 | 1033 | 3.561 | 3.61 | 3.566
0.3 | 1038 | 3.562 | 3.61 | 3.565
0.3 | 1043 | 3.563 | 3.607 | 3.567
0.3 | 1048 | 3.561 | 3.609 | 3.565
0.3 | 1053 | 3.562 | 3.609 | 3.567
0.3 | 1058 | 3.563 | 3.606 | 3.565
0.3 | 1063 | 3.559 | 3.61 | 3.564
0.3 | 1068 | 3.562 | 3.611 | 3.564
0.3 | 1073 | 3.562 | 3.612 | 3.563
0.3 | 1078 | 3.562 | 3.608 | 3.565
0.3 | 1083 | 3.561 | 3.61 | 3.565
0.3 | 1088 | 3.563 | 3.606 | 3.564
0.3 | 1093 | 3.561 | 3.609 | 3.564
0.3 | 1098 | 3.561 | 3.607 | 3.565
0.3 | 1103 | 3.562 | 3.608 | 3.565
0.3 | 1108 | 3.56 | 3.607 | 3.563
0.3 | 1113 | 3.563 | 3.602 | 3.565
0.3 | 1118 | 3.562 | 3.607 | 3.563
0.3 | 1123 | 3.56 | 3.607 | 3.566
0.3 | 1128 | 3.559 | 3.605 | 3.567
0.3 | 1133 | 3.563 | 3.604 | 3.564
0.3 | 1139 | 3.557 | 3.609 | 3.562
0.3 | 1144 | 3.561 | 3.606 | 3.562
0.3 | 1149 | 3.563 | 3.605 | 3.567
0.3 | 1154 | 3.562 | 3.605 | 3.566
0.3 | 1159 | 3.559 | 3.605 | 3.566
0.3 | 1164 | 3.559 | 3.606 | 3.565
0.3 | 1169 | 3.559 | 3.604 | 3.565
0.3 | 1174 | 3.562 | 3.606 | 3.561
0.3 | 1179 | 3.561 | 3.605 | 3.564
0.3 | 1184 | 3.557 | 3.604 | 3.563
0.3 | 1189 | 3.559 | 3.606 | 3.563
0.3 | 1194 | 3.562 | 3.602 | 3.563
0.3 | 1199 | 3.561 | 3.604 | 3.565
0.3 | 1204 | 3.56 | 3.602 | 3.562
0.3 | 1209 | 3.558 | 3.602 | 3.566
0.3 | 1214 | 3.559 | 3.604 | 3.565
0.3 | 1219 | 3.562 | 3.603 | 3.562
0.3 | 1224 | 3.56 | 3.601 | 3.563
0.3 | 1229 | 3.56 | 3.603 | 3.566
0.3 | 1234 | 3.558 | 3.602 | 3.563
0.3 | 1239 | 3.56 | 3.598 | 3.563
0.3 | 1244 | 3.561 | 3.598 | 3.565
0.3 | 1249 | 3.558 | 3.601 | 3.563
0.3 | 1254 | 3.558 | 3.603 | 3.562
0.3 | 1259 | 3.56 | 3.601 | 3.564
0.3 | 1265 | 3.557 | 3.602 | 3.561
0.3 | 1270 | 3.559 | 3.6 | 3.562
0.3 | 1275 | 3.56 | 3.602 | 3.561
0.3 | 1280 | 3.556 | 3.602 | 3.559
0.3 | 1285 | 3.559 | 3.6 | 3.562
0.3 | 1290 | 3.559 | 3.601 | 3.561
0.3 | 1295 | 3.559 | 3.598 | 3.561
0.3 | 1300 | 3.558 | 3.601 | 3.56
0.3 | 1305 | 3.558 | 3.599 | 3.561
0.3 | 1310 | 3.559 | 3.598 | 3.563
0.3 | 1315 | 3.555 | 3.601 | 3.56
0.3 | 1320 | 3.557 | 3.599 | 3.562
0.3 | 1325 | 3.557 | 3.601 | 3.561
0.3 | 1330 | 3.559 | 3.596 | 3.559
0.3 | 1335 | 3.556 | 3.597 | 3.558
0.3 | 1340 | 3.557 | 3.599 | 3.56
0.3 | 1345 | 3.559 | 3.597 | 3.56
0.3 | 1350 | 3.556 | 3.599 | 3.562
0.3 | 1355 | 3.557 | 3.596 | 3.561
0.3 | 1360 | 3.558 | 3.597 | 3.559
0.3 | 1365 | 3.555 | 3.595 | 3.562
0.3 | 1370 | 3.56 | 3.596 | 3.56
0.3 | 1375 | 3.555 | 3.595 | 3.562
0.3 | 1380 | 3.557 | 3.593 | 3.562
0.3 | 1386 | 3.555 | 3.594 | 3.562
0.3 | 1391 | 3.554 | 3.594 | 3.562
0.3 | 1396 | 3.557 | 3.594 | 3.561
0.3 | 1401 | 3.557 | 3.595 | 3.561
0.3 | 1406 | 3.556 | 3.596 | 3.56
0.3 | 1411 | 3.558 | 3.593 | 3.559
0.3 | 1416 | 3.555 | 3.594 | 3.558
0.3 | 1421 | 3.554 | 3.595 | 3.558
0.3 | 1426 | 3.558 | 3.593 | 3.557
0.3 | 1431 | 3.556 | 3.592 | 3.557
0.3 | 1436 | 3.558 | 3.593 | 3.558
0 | 1.026 | 3.584 | 3.634 | 3.586
0 | 1.175 | 3.582 | 3.632 | 3.583
0 | 5.074 | 3.587 | 3.635 | 3.585
0 | 10.11 | 3.589 | 3.636 | 3.586
0 | 15.17 | 3.584 | 3.638 | 3.586
0 | 20.19 | 3.589 | 3.638 | 3.586
0 | 25.24 | 3.587 | 3.64 | 3.587
0 | 30.29 | 3.587 | 3.639 | 3.59
0 | 35.3 | 3.588 | 3.637 | 3.588
0 | 40.32 | 3.586 | 3.641 | 3.589
0 | 45.38 | 3.586 | 3.641 | 3.587
0 | 50.42 | 3.588 | 3.64 | 3.59
0 | 55.47 | 3.591 | 3.641 | 3.591
0 | 60.51 | 3.59 | 3.643 | 3.59
0 | 65.53 | 3.589 | 3.645 | 3.587
0 | 70.58 | 3.59 | 3.643 | 3.589
0 | 75.6 | 3.589 | 3.644 | 3.59
0 | 80.65 | 3.59 | 3.646 | 3.588
0 | 85.66 | 3.589 | 3.645 | 3.59
0 | 90.71 | 3.591 | 3.647 | 3.591
0 | 95.76 | 3.593 | 3.647 | 3.591
0 | 100.8 | 3.588 | 3.647 | 3.59
0 | 105.8 | 3.591 | 3.648 | 3.593
0 | 110.9 | 3.592 | 3.649 | 3.589
0 | 115.9 | 3.591 | 3.646 | 3.592
0 | 121 | 3.591 | 3.65 | 3.591
0 | 126 | 3.591 | 3.65 | 3.589
0 | 131 | 3.593 | 3.649 | 3.593
0 | 136 | 3.594 | 3.648 | 3.592
0 | 141.1 | 3.594 | 3.648 | 3.593
0 | 146.1 | 3.592 | 3.651 | 3.592
0 | 151.2 | 3.592 | 3.65 | 3.594
0 | 156.2 | 3.592 | 3.653 | 3.593
0 | 161.2 | 3.595 | 3.652 | 3.593
0 | 166.3 | 3.594 | 3.65 | 3.59
0 | 171.3 | 3.592 | 3.652 | 3.596
0 | 176.4 | 3.592 | 3.652 | 3.591
0 | 181.4 | 3.592 | 3.651 | 3.594
0 | 186.4 | 3.593 | 3.653 | 3.592
0 | 191.5 | 3.593 | 3.65 | 3.594
0 | 196.5 | 3.595 | 3.656 | 3.592
0 | 201.6 | 3.596 | 3.654 | 3.593
0 | 206.6 | 3.592 | 3.652 | 3.595
0 | 211.6 | 3.593 | 3.656 | 3.593
0 | 216.6 | 3.592 | 3.655 | 3.592
0 | 221.7 | 3.592 | 3.656 | 3.59
0 | 226.7 | 3.592 | 3.652 | 3.591
0 | 231.8 | 3.592 | 3.652 | 3.597
0 | 236.8 | 3.594 | 3.655 | 3.594
0 | 241.9 | 3.596 | 3.653 | 3.594
0 | 246.9 | 3.593 | 3.655 | 3.593
0 | 251.9 | 3.595 | 3.656 | 3.592
0 | 256.9 | 3.595 | 3.655 | 3.594
0 | 262 | 3.594 | 3.656 | 3.595
0 | 267 | 3.595 | 3.654 | 3.594
0 | 272 | 3.59 | 3.658 | 3.592
0 | 277.1 | 3.597 | 3.654 | 3.593
0 | 282.1 | 3.596 | 3.655 | 3.593
0 | 287.2 | 3.595 | 3.655 | 3.594
0 | 292.2 | 3.597 | 3.656 | 3.594
0 | 297.2 | 3.594 | 3.658 | 3.595
0 | 302.3 | 3.592 | 3.656 | 3.592
0 | 307.3 | 3.592 | 3.659 | 3.592
0 | 312.3 | 3.596 | 3.656 | 3.593
0 | 317.4 | 3.594 | 3.656 | 3.597
0 | 322.4 | 3.594 | 3.657 | 3.593
0 | 327.5 | 3.594 | 3.656 | 3.593
0 | 332.5 | 3.591 | 3.659 | 3.592
0 | 337.5 | 3.593 | 3.66 | 3.595
0 | 342.6 | 3.595 | 3.657 | 3.593
0 | 347.6 | 3.593 | 3.657 | 3.595
0 | 352.6 | 3.596 | 3.657 | 3.594
0 | 357.7 | 3.594 | 3.658 | 3.595
0 | 362.7 | 3.592 | 3.657 | 3.595
0 | 367.8 | 3.594 | 3.658 | 3.595
0 | 372.8 | 3.595 | 3.656 | 3.594
0 | 377.8 | 3.592 | 3.658 | 3.594
0 | 382.9 | 3.596 | 3.659 | 3.594
0 | 387.9 | 3.593 | 3.657 | 3.597
0 | 393 | 3.595 | 3.658 | 3.595
0 | 398 | 3.596 | 3.657 | 3.596
0 | 403 | 3.596 | 3.657 | 3.595
0 | 408.1 | 3.594 | 3.658 | 3.596
0 | 413.1 | 3.593 | 3.658 | 3.593
0 | 418.2 | 3.593 | 3.662 | 3.595
0 | 423.2 | 3.594 | 3.659 | 3.596
0 | 428.2 | 3.596 | 3.659 | 3.594
0 | 433.3 | 3.595 | 3.662 | 3.596
0 | 438.3 | 3.596 | 3.658 | 3.597
0 | 443.3 | 3.595 | 3.66 | 3.594
0 | 448.4 | 3.593 | 3.661 | 3.597
0 | 453.4 | 3.596 | 3.659 | 3.595
0 | 458.4 | 3.596 | 3.658 | 3.594
0 | 463.5 | 3.596 | 3.659 | 3.596
0 | 468.5 | 3.596 | 3.661 | 3.592
0 | 473.6 | 3.593 | 3.66 | 3.597
0 | 478.6 | 3.592 | 3.661 | 3.597
0 | 483.6 | 3.593 | 3.661 | 3.595
0 | 488.6 | 3.595 | 3.662 | 3.593
0 | 493.7 | 3.595 | 3.66 | 3.596
0 | 498.7 | 3.594 | 3.662 | 3.597
0 | 503.8 | 3.594 | 3.659 | 3.594
0 | 508.8 | 3.595 | 3.662 | 3.595
0 | 513.8 | 3.597 | 3.658 | 3.595
0 | 518.9 | 3.596 | 3.662 | 3.597
0 | 523.9 | 3.595 | 3.664 | 3.595
0 | 528.9 | 3.597 | 3.662 | 3.596
0 | 534 | 3.592 | 3.662 | 3.595
0 | 539 | 3.599 | 3.661 | 3.596
0 | 544 | 3.594 | 3.662 | 3.596
0 | 549 | 3.596 | 3.663 | 3.597
0 | 554.1 | 3.597 | 3.66 | 3.594
0 | 559.1 | 3.598 | 3.659 | 3.596
0 | 564.2 | 3.597 | 3.662 | 3.594
0 | 569.2 | 3.595 | 3.662 | 3.594
0 | 574.2 | 3.596 | 3.663 | 3.598
0 | 579.3 | 3.598 | 3.661 | 3.597
0 | 584.3 | 3.597 | 3.661 | 3.592
0 | 589.4 | 3.595 | 3.661 | 3.596
0 | 594.4 | 3.593 | 3.665 | 3.597
0 | 599.5 | 3.595 | 3.66 | 3.598
0 | 604.5 | 3.598 | 3.662 | 3.596
0 | 609.5 | 3.596 | 3.66 | 3.595
0 | 614.5 | 3.595 | 3.662 | 3.597
0 | 619.6 | 3.598 | 3.663 | 3.598
0 | 624.6 | 3.598 | 3.66 | 3.594
0 | 629.7 | 3.594 | 3.662 | 3.594
0 | 634.7 | 3.598 | 3.664 | 3.596
0 | 639.7 | 3.596 | 3.661 | 3.594
0 | 644.8 | 3.597 | 3.663 | 3.595
0 | 649.8 | 3.597 | 3.663 | 3.594
0 | 654.9 | 3.595 | 3.663 | 3.595
0 | 659.9 | 3.596 | 3.665 | 3.594
0 | 664.9 | 3.596 | 3.664 | 3.598
0 | 670 | 3.595 | 3.661 | 3.599
0 | 675 | 3.596 | 3.662 | 3.594
0 | 680 | 3.597 | 3.664 | 3.596
0 | 685.1 | 3.598 | 3.663 | 3.596
0 | 690.1 | 3.598 | 3.664 | 3.594
0 | 695.1 | 3.595 | 3.664 | 3.595
0 | 700.2 | 3.596 | 3.664 | 3.593
0 | 705.2 | 3.595 | 3.663 | 3.595
0 | 710.3 | 3.594 | 3.666 | 3.597
0 | 715.3 | 3.595 | 3.663 | 3.595
0 | 720.4 | 3.596 | 3.663 | 3.596
0 | 725.4 | 3.596 | 3.664 | 3.597
0 | 730.4 | 3.595 | 3.664 | 3.596
0 | 735.5 | 3.597 | 3.663 | 3.594
0 | 740.5 | 3.596 | 3.663 | 3.597
0 | 745.6 | 3.596 | 3.664 | 3.598
0 | 750.6 | 3.595 | 3.664 | 3.597
0 | 755.6 | 3.594 | 3.665 | 3.595
0 | 760.7 | 3.594 | 3.664 | 3.598
0 | 765.7 | 3.595 | 3.665 | 3.597
0 | 770.7 | 3.594 | 3.664 | 3.594
0 | 775.8 | 3.596 | 3.666 | 3.596
0 | 780.8 | 3.597 | 3.665 | 3.594
0 | 785.9 | 3.594 | 3.664 | 3.596
0 | 790.9 | 3.592 | 3.667 | 3.595
0 | 795.9 | 3.595 | 3.664 | 3.595
0 | 800.9 | 3.594 | 3.662 | 3.596
0 | 806 | 3.597 | 3.664 | 3.596
0 | 811 | 3.596 | 3.663 | 3.595
0 | 816 | 3.594 | 3.666 | 3.595
0 | 821.1 | 3.595 | 3.664 | 3.598
0 | 826.1 | 3.597 | 3.666 | 3.594
0 | 831.1 | 3.597 | 3.665 | 3.597
0 | 836.2 | 3.594 | 3.663 | 3.598
0 | 841.2 | 3.596 | 3.664 | 3.595
0 | 846.3 | 3.598 | 3.663 | 3.594
0 | 851.3 | 3.597 | 3.663 | 3.598
0 | 856.3 | 3.595 | 3.665 | 3.595
0 | 861.4 | 3.594 | 3.664 | 3.598
0 | 866.4 | 3.596 | 3.662 | 3.595
0 | 871.5 | 3.595 | 3.667 | 3.597
0 | 876.5 | 3.595 | 3.665 | 3.595
0 | 881.5 | 3.596 | 3.661 | 3.599
0 | 886.6 | 3.597 | 3.664 | 3.597
0 | 891.6 | 3.597 | 3.663 | 3.596
0 | 896.7 | 3.597 | 3.666 | 3.596
0 | 901.7 | 3.599 | 3.665 | 3.598
0 | 906.7 | 3.597 | 3.666 | 3.595
0 | 911.8 | 3.595 | 3.667 | 3.597
0 | 916.8 | 3.597 | 3.665 | 3.597
0 | 921.9 | 3.596 | 3.663 | 3.594
0 | 926.9 | 3.594 | 3.665 | 3.597
0 | 931.9 | 3.599 | 3.664 | 3.596
0 | 937 | 3.597 | 3.666 | 3.596
0 | 942 | 3.598 | 3.663 | 3.598
0 | 947.1 | 3.6 | 3.664 | 3.597
0 | 952.1 | 3.594 | 3.667 | 3.596
0 | 957.1 | 3.596 | 3.665 | 3.595
0 | 962.2 | 3.597 | 3.666 | 3.597
0 | 967.2 | 3.595 | 3.665 | 3.599
0 | 972.3 | 3.595 | 3.665 | 3.599
0 | 977.3 | 3.596 | 3.665 | 3.596
0 | 982.3 | 3.596 | 3.667 | 3.597
0 | 987.4 | 3.596 | 3.666 | 3.599
0 | 992.4 | 3.598 | 3.665 | 3.598
0 | 997.5 | 3.594 | 3.666 | 3.596
0 | 1003 | 3.598 | 3.663 | 3.598
0 | 1008 | 3.596 | 3.667 | 3.598
0 | 1013 | 3.599 | 3.664 | 3.598
0 | 1018 | 3.599 | 3.664 | 3.597
0 | 1023 | 3.596 | 3.667 | 3.597
0 | 1028 | 3.597 | 3.666 | 3.594
0 | 1033 | 3.597 | 3.667 | 3.596
0 | 1038 | 3.598 | 3.667 | 3.594
0 | 1043 | 3.596 | 3.665 | 3.597
0 | 1048 | 3.595 | 3.67 | 3.597
0 | 1053 | 3.598 | 3.665 | 3.598
0 | 1058 | 3.595 | 3.666 | 3.598
0 | 1063 | 3.596 | 3.666 | 3.595
0 | 1068 | 3.598 | 3.665 | 3.594
0 | 1073 | 3.595 | 3.668 | 3.596
0 | 1078 | 3.596 | 3.665 | 3.598
0 | 1083 | 3.598 | 3.665 | 3.596
0 | 1088 | 3.595 | 3.668 | 3.597
0 | 1093 | 3.598 | 3.664 | 3.598
0 | 1098 | 3.596 | 3.666 | 3.599
0 | 1103 | 3.592 | 3.67 | 3.596
0 | 1108 | 3.595 | 3.664 | 3.597
0 | 1113 | 3.596 | 3.665 | 3.596
0 | 1118 | 3.599 | 3.662 | 3.598
0 | 1123 | 3.596 | 3.664 | 3.594
0 | 1128 | 3.599 | 3.665 | 3.598
0 | 1134 | 3.597 | 3.665 | 3.595
0 | 1139 | 3.596 | 3.666 | 3.597
0 | 1144 | 3.596 | 3.664 | 3.597
0 | 1149 | 3.597 | 3.666 | 3.594
0 | 1154 | 3.595 | 3.665 | 3.594
0 | 1159 | 3.596 | 3.667 | 3.594
0 | 1164 | 3.597 | 3.665 | 3.597
0 | 1169 | 3.597 | 3.666 | 3.596
0 | 1174 | 3.599 | 3.665 | 3.595
0 | 1179 | 3.597 | 3.666 | 3.597
0 | 1184 | 3.594 | 3.666 | 3.597
0 | 1189 | 3.599 | 3.666 | 3.599
0 | 1194 | 3.598 | 3.666 | 3.594
0 | 1199 | 3.594 | 3.668 | 3.597
0 | 1204 | 3.6 | 3.667 | 3.597
0 | 1209 | 3.596 | 3.669 | 3.595
0 | 1214 | 3.594 | 3.666 | 3.596
0 | 1219 | 3.599 | 3.664 | 3.598
0 | 1224 | 3.599 | 3.665 | 3.596
0 | 1229 | 3.596 | 3.667 | 3.596
0 | 1234 | 3.596 | 3.664 | 3.598
0 | 1239 | 3.595 | 3.666 | 3.596
0 | 1244 | 3.598 | 3.665 | 3.598
0 | 1249 | 3.598 | 3.665 | 3.598
0 | 1254 | 3.598 | 3.666 | 3.597
0 | 1259 | 3.597 | 3.666 | 3.595
0 | 1264 | 3.595 | 3.668 | 3.595
0 | 1270 | 3.595 | 3.668 | 3.599
0 | 1275 | 3.596 | 3.665 | 3.598
0 | 1280 | 3.596 | 3.669 | 3.596
0 | 1285 | 3.596 | 3.667 | 3.599
0 | 1290 | 3.595 | 3.668 | 3.595
0 | 1295 | 3.595 | 3.666 | 3.597
0 | 1300 | 3.597 | 3.667 | 3.595
0 | 1305 | 3.598 | 3.664 | 3.596
0 | 1310 | 3.597 | 3.667 | 3.594
0 | 1315 | 3.598 | 3.665 | 3.597
0 | 1320 | 3.599 | 3.667 | 3.598
0 | 1325 | 3.597 | 3.668 | 3.596
0 | 1330 | 3.598 | 3.669 | 3.596
0 | 1335 | 3.597 | 3.667 | 3.593
0 | 1340 | 3.594 | 3.665 | 3.597
0 | 1345 | 3.597 | 3.667 | 3.595
0 | 1350 | 3.598 | 3.667 | 3.599
0 | 1355 | 3.598 | 3.668 | 3.598
0 | 1360 | 3.596 | 3.668 | 3.598
0 | 1365 | 3.596 | 3.667 | 3.596
0 | 1370 | 3.596 | 3.665 | 3.596
0 | 1375 | 3.599 | 3.665 | 3.596
0 | 1380 | 3.595 | 3.666 | 3.597
0 | 1385 | 3.596 | 3.668 | 3.598
0 | 1390 | 3.598 | 3.668 | 3.597
0 | 1395 | 3.599 | 3.667 | 3.596
0 | 1400 | 3.595 | 3.669 | 3.594
0 | 1405 | 3.599 | 3.665 | 3.597
0 | 1411 | 3.597 | 3.668 | 3.594
0 | 1416 | 3.596 | 3.668 | 3.597
0 | 1421 | 3.598 | 3.668 | 3.596
0 | 1426 | 3.595 | 3.667 | 3.599
0 | 1431 | 3.595 | 3.668 | 3.595
0 | 1436 | 3.596 | 3.666 | 3.595
0 | 1441 | 3.597 | 3.667 | 3.597
0 | 1446 | 3.595 | 3.669 | 3.596
0 | 1451 | 3.596 | 3.665 | 3.599
0 | 1456 | 3.596 | 3.669 | 3.597
0 | 1461 | 3.6 | 3.669 | 3.597
0 | 1466 | 3.598 | 3.667 | 3.596
0 | 1471 | 3.597 | 3.668 | 3.594
0 | 1476 | 3.594 | 3.669 | 3.597
0 | 1481 | 3.595 | 3.672 | 3.596
0 | 1486 | 3.596 | 3.665 | 3.597
0 | 1491 | 3.596 | 3.666 | 3.597
0 | 1496 | 3.598 | 3.667 | 3.598
0 | 1501 | 3.597 | 3.668 | 3.599
0 | 1506 | 3.597 | 3.67 | 3.596
0 | 1511 | 3.598 | 3.667 | 3.597
0 | 1516 | 3.596 | 3.67 | 3.595
0 | 1521 | 3.596 | 3.667 | 3.595
0 | 1526 | 3.596 | 3.665 | 3.596
0 | 1531 | 3.596 | 3.669 | 3.598
0 | 1536 | 3.596 | 3.665 | 3.599
0 | 1542 | 3.597 | 3.669 | 3.599
0 | 1547 | 3.595 | 3.67 | 3.597
0 | 1552 | 3.597 | 3.665 | 3.598
0 | 1557 | 3.597 | 3.665 | 3.597
0 | 1562 | 3.598 | 3.666 | 3.598
0 | 1567 | 3.596 | 3.665 | 3.599
0 | 1572 | 3.596 | 3.671 | 3.595
0 | 1577 | 3.598 | 3.668 | 3.597
0 | 1582 | 3.598 | 3.667 | 3.598
0 | 1587 | 3.597 | 3.669 | 3.597
0 | 1592 | 3.596 | 3.665 | 3.597
0 | 1597 | 3.596 | 3.67 | 3.595
0 | 1602 | 3.598 | 3.669 | 3.596
0 | 1607 | 3.598 | 3.667 | 3.596
0 | 1612 | 3.598 | 3.666 | 3.597
0 | 1617 | 3.598 | 3.666 | 3.597
0 | 1622 | 3.596 | 3.668 | 3.599
0 | 1627 | 3.596 | 3.667 | 3.597
0 | 1632 | 3.596 | 3.67 | 3.598
0 | 1637 | 3.6 | 3.668 | 3.595
0 | 1642 | 3.599 | 3.665 | 3.599
0 | 1647 | 3.594 | 3.668 | 3.596
0 | 1652 | 3.594 | 3.668 | 3.599
0 | 1657 | 3.599 | 3.666 | 3.597
0 | 1662 | 3.596 | 3.664 | 3.597
0 | 1667 | 3.596 | 3.665 | 3.597
0 | 1673 | 3.6 | 3.666 | 3.595
0 | 1678 | 3.595 | 3.669 | 3.598
0 | 1683 | 3.599 | 3.663 | 3.6
0 | 1688 | 3.594 | 3.666 | 3.596
0 | 1693 | 3.593 | 3.668 | 3.597
0 | 1698 | 3.598 | 3.67 | 3.595
0 | 1703 | 3.597 | 3.667 | 3.597
0 | 1708 | 3.597 | 3.667 | 3.594
0 | 1713 | 3.596 | 3.67 | 3.599
0 | 1718 | 3.596 | 3.668 | 3.595
0 | 1723 | 3.596 | 3.668 | 3.596
0 | 1728 | 3.597 | 3.667 | 3.596
0 | 1733 | 3.595 | 3.667 | 3.596
0 | 1738 | 3.596 | 3.668 | 3.598
0 | 1743 | 3.6 | 3.666 | 3.598
0 | 1748 | 3.596 | 3.667 | 3.596
0 | 1753 | 3.597 | 3.668 | 3.598
0 | 1758 | 3.596 | 3.667 | 3.598
0 | 1763 | 3.596 | 3.667 | 3.598
0 | 1768 | 3.597 | 3.667 | 3.6
0 | 1773 | 3.596 | 3.669 | 3.593
0 | 1778 | 3.599 | 3.668 | 3.596
0 | 1783 | 3.597 | 3.668 | 3.598
0 | 1788 | 3.596 | 3.668 | 3.597
0 | 1793 | 3.597 | 3.667 | 3.596
0 | 1798 | 3.594 | 3.668 | 3.597
0 | 1803 | 3.597 | 3.667 | 3.596
0 | 1808 | 3.598 | 3.668 | 3.596
0 | 1814 | 3.596 | 3.668 | 3.595
0 | 1819 | 3.597 | 3.668 | 3.598
0 | 1824 | 3.598 | 3.668 | 3.597
0 | 1829 | 3.597 | 3.669 | 3.595
0 | 1834 | 3.595 | 3.668 | 3.595
0 | 1839 | 3.598 | 3.668 | 3.6
0 | 1844 | 3.597 | 3.666 | 3.598
0 | 1849 | 3.597 | 3.67 | 3.597
0 | 1854 | 3.598 | 3.667 | 3.599
0 | 1859 | 3.598 | 3.668 | 3.594
0 | 1864 | 3.598 | 3.665 | 3.597
0 | 1869 | 3.599 | 3.668 | 3.595
0 | 1874 | 3.598 | 3.665 | 3.598
0 | 1879 | 3.596 | 3.669 | 3.598
0 | 1884 | 3.598 | 3.666 | 3.597
0 | 1889 | 3.597 | 3.667 | 3.597
0 | 1894 | 3.597 | 3.668 | 3.598
0 | 1899 | 3.6 | 3.668 | 3.595
0 | 1904 | 3.6 | 3.666 | 3.597
0 | 1909 | 3.595 | 3.668 | 3.597
0 | 1914 | 3.598 | 3.669 | 3.597
0 | 1919 | 3.598 | 3.665 | 3.596
0 | 1924 | 3.597 | 3.666 | 3.6
0 | 1929 | 3.596 | 3.669 | 3.597
0 | 1934 | 3.6 | 3.668 | 3.597
0 | 1940 | 3.596 | 3.666 | 3.599
0 | 1945 | 3.598 | 3.665 | 3.598
0 | 1950 | 3.598 | 3.668 | 3.598
0 | 1955 | 3.599 | 3.667 | 3.598
0 | 1960 | 3.6 | 3.669 | 3.598
0 | 1965 | 3.599 | 3.668 | 3.597
0 | 1970 | 3.595 | 3.669 | 3.598
0 | 1975 | 3.599 | 3.668 | 3.599
0 | 1980 | 3.597 | 3.666 | 3.599
0 | 1985 | 3.595 | 3.668 | 3.596
0 | 1990 | 3.595 | 3.668 | 3.597
0 | 1995 | 3.597 | 3.669 | 3.595
0 | 2000 | 3.598 | 3.668 | 3.597
0 | 2005 | 3.594 | 3.669 | 3.596
0 | 2010 | 3.599 | 3.667 | 3.6
0 | 2015 | 3.598 | 3.668 | 3.595
0 | 2020 | 3.597 | 3.668 | 3.599
0 | 2025 | 3.597 | 3.668 | 3.595
0 | 2030 | 3.599 | 3.667 | 3.595
0 | 2035 | 3.598 | 3.666 | 3.599
0 | 2040 | 3.596 | 3.67 | 3.597
0 | 2045 | 3.596 | 3.666 | 3.599
0 | 2050 | 3.599 | 3.668 | 3.597
0 | 2055 | 3.598 | 3.668 | 3.597
0 | 2060 | 3.6 | 3.668 | 3.597
0 | 2065 | 3.598 | 3.668 | 3.599
0 | 2071 | 3.599 | 3.67 | 3.598
0 | 2076 | 3.597 | 3.668 | 3.596
0 | 2081 | 3.597 | 3.669 | 3.599
0 | 2086 | 3.598 | 3.669 | 3.598
0 | 2091 | 3.597 | 3.666 | 3.599
0 | 2096 | 3.596 | 3.668 | 3.598
0 | 2101 | 3.597 | 3.669 | 3.595
0 | 2106 | 3.597 | 3.669 | 3.595
0 | 2111 | 3.598 | 3.669 | 3.595
0 | 2116 | 3.594 | 3.668 | 3.595
0 | 2121 | 3.595 | 3.669 | 3.596
0 | 2126 | 3.598 | 3.671 | 3.597
0 | 2131 | 3.6 | 3.668 | 3.594
0 | 2136 | 3.599 | 3.669 | 3.598
0 | 2141 | 3.596 | 3.667 | 3.6
0 | 2146 | 3.599 | 3.669 | 3.595
0 | 2151 | 3.596 | 3.667 | 3.6
0 | 2156 | 3.596 | 3.666 | 3.598
0 | 2161 | 3.599 | 3.668 | 3.595
0 | 2166 | 3.598 | 3.669 | 3.597
0 | 2171 | 3.598 | 3.671 | 3.594
0 | 2176 | 3.594 | 3.669 | 3.597
0 | 2181 | 3.595 | 3.668 | 3.596
0 | 2186 | 3.594 | 3.668 | 3.596
0 | 2191 | 3.594 | 3.669 | 3.596
0 | 2197 | 3.597 | 3.669 | 3.597
0 | 2202 | 3.596 | 3.667 | 3.597
0 | 2207 | 3.599 | 3.667 | 3.597
0 | 2212 | 3.599 | 3.668 | 3.596
0 | 2217 | 3.597 | 3.67 | 3.598
0 | 2222 | 3.601 | 3.668 | 3.597
0 | 2227 | 3.596 | 3.668 | 3.598
0 | 2232 | 3.597 | 3.669 | 3.595
0 | 2237 | 3.599 | 3.669 | 3.595
0 | 2242 | 3.599 | 3.667 | 3.597
0 | 2247 | 3.596 | 3.667 | 3.598
0 | 2252 | 3.598 | 3.67 | 3.595
0 | 2257 | 3.595 | 3.667 | 3.595
0 | 2262 | 3.597 | 3.668 | 3.597
0 | 2267 | 3.599 | 3.668 | 3.596
0 | 2272 | 3.596 | 3.668 | 3.594
0 | 2277 | 3.596 | 3.668 | 3.598
0 | 2282 | 3.596 | 3.668 | 3.598
0 | 2287 | 3.598 | 3.669 | 3.597
0 | 2292 | 3.597 | 3.667 | 3.6
0 | 2297 | 3.597 | 3.666 | 3.598
0 | 2302 | 3.598 | 3.667 | 3.597
0 | 2307 | 3.597 | 3.667 | 3.599
0 | 2312 | 3.596 | 3.67 | 3.597
0 | 2317 | 3.597 | 3.667 | 3.598
0 | 2322 | 3.599 | 3.668 | 3.598
0 | 2327 | 3.597 | 3.667 | 3.597
0 | 2332 | 3.597 | 3.669 | 3.596
0 | 2338 | 3.597 | 3.667 | 3.598
0 | 2343 | 3.598 | 3.67 | 3.599
0 | 2348 | 3.596 | 3.669 | 3.596
0 | 2353 | 3.598 | 3.671 | 3.595
0 | 2358 | 3.597 | 3.669 | 3.598
0 | 2363 | 3.597 | 3.669 | 3.597
0 | 2368 | 3.596 | 3.667 | 3.596
0 | 2373 | 3.597 | 3.666 | 3.597
0 | 2378 | 3.599 | 3.668 | 3.598
0 | 2383 | 3.597 | 3.669 | 3.595
0 | 2388 | 3.597 | 3.672 | 3.599
0 | 2393 | 3.598 | 3.668 | 3.598
0 | 2398 | 3.597 | 3.671 | 3.599
0 | 2403 | 3.595 | 3.671 | 3.597
0 | 2408 | 3.599 | 3.669 | 3.595
0 | 2413 | 3.599 | 3.668 | 3.596
0 | 2418 | 3.599 | 3.67 | 3.597
0 | 2423 | 3.598 | 3.671 | 3.596
0 | 2428 | 3.6 | 3.667 | 3.6
0 | 2433 | 3.598 | 3.667 | 3.599
0 | 2438 | 3.599 | 3.665 | 3.596
0 | 2443 | 3.596 | 3.669 | 3.598
0 | 2448 | 3.597 | 3.668 | 3.599
0 | 2453 | 3.596 | 3.666 | 3.597
0 | 2458 | 3.598 | 3.668 | 3.597
0 | 2463 | 3.596 | 3.669 | 3.598
0 | 2468 | 3.597 | 3.668 | 3.596
0 | 2474 | 3.596 | 3.669 | 3.596
0 | 2479 | 3.597 | 3.668 | 3.598
0 | 2484 | 3.598 | 3.669 | 3.597
0 | 2489 | 3.599 | 3.669 | 3.598
0 | 2494 | 3.596 | 3.668 | 3.598
0 | 2499 | 3.599 | 3.669 | 3.596
0 | 2504 | 3.595 | 3.669 | 3.598
0 | 2509 | 3.597 | 3.666 | 3.598
0 | 2514 | 3.596 | 3.668 | 3.596
0 | 2519 | 3.598 | 3.666 | 3.597
0 | 2524 | 3.597 | 3.67 | 3.598
0 | 2529 | 3.596 | 3.667 | 3.598
0 | 2534 | 3.601 | 3.668 | 3.595
0 | 2539 | 3.599 | 3.666 | 3.598
0 | 2544 | 3.597 | 3.668 | 3.597
0 | 2549 | 3.596 | 3.668 | 3.6
0 | 2554 | 3.598 | 3.669 | 3.597
0 | 2559 | 3.598 | 3.668 | 3.597
0 | 2564 | 3.598 | 3.67 | 3.596
0 | 2569 | 3.597 | 3.671 | 3.598
0 | 2574 | 3.598 | 3.668 | 3.598
0 | 2579 | 3.599 | 3.667 | 3.598
0 | 2584 | 3.598 | 3.669 | 3.597
0 | 2589 | 3.598 | 3.668 | 3.596
0 | 2594 | 3.598 | 3.666 | 3.597
0 | 2600 | 3.596 | 3.667 | 3.597
0 | 2605 | 3.598 | 3.669 | 3.597
0 | 2610 | 3.598 | 3.666 | 3.598
0 | 2615 | 3.597 | 3.666 | 3.599
0 | 2620 | 3.598 | 3.666 | 3.6
0 | 2625 | 3.597 | 3.668 | 3.6
0 | 2630 | 3.597 | 3.668 | 3.597
0 | 2635 | 3.599 | 3.671 | 3.595
0 | 2640 | 3.598 | 3.67 | 3.598
0 | 2645 | 3.597 | 3.668 | 3.596
0 | 2650 | 3.596 | 3.67 | 3.597
0 | 2655 | 3.598 | 3.67 | 3.597
0 | 2660 | 3.598 | 3.67 | 3.598
0 | 2665 | 3.598 | 3.668 | 3.599
0 | 2670 | 3.601 | 3.667 | 3.597
0 | 2675 | 3.596 | 3.667 | 3.597
0 | 2680 | 3.596 | 3.667 | 3.598
0 | 2685 | 3.601 | 3.668 | 3.597
0 | 2690 | 3.596 | 3.67 | 3.598
0 | 2695 | 3.599 | 3.67 | 3.597
0.3 | 1 | 3.602 | 3.671 | 3.6
0.3 | 1.172 | 3.569 | 3.63 | 3.573
0.3 | 5.069 | 3.566 | 3.627 | 3.573
0.3 | 10.1 | 3.569 | 3.623 | 3.572
0.3 | 15.14 | 3.569 | 3.623 | 3.57
0.3 | 20.19 | 3.565 | 3.62 | 3.568
0.3 | 25.23 | 3.565 | 3.62 | 3.569
0.3 | 30.27 | 3.566 | 3.619 | 3.569
0.3 | 35.28 | 3.566 | 3.617 | 3.567
0.3 | 40.34 | 3.565 | 3.616 | 3.565
0.3 | 45.38 | 3.563 | 3.618 | 3.566
0.3 | 50.4 | 3.564 | 3.617 | 3.568
0.3 | 55.46 | 3.561 | 3.615 | 3.564
0.3 | 60.5 | 3.564 | 3.612 | 3.567
0.3 | 65.54 | 3.562 | 3.612 | 3.564
0.3 | 70.58 | 3.561 | 3.616 | 3.568
0.3 | 75.63 | 3.562 | 3.613 | 3.565
0.3 | 80.65 | 3.559 | 3.612 | 3.565
0.3 | 85.71 | 3.561 | 3.613 | 3.562
0.3 | 90.74 | 3.56 | 3.612 | 3.566
0.3 | 95.79 | 3.561 | 3.611 | 3.563
0.3 | 100.8 | 3.562 | 3.611 | 3.562
0.3 | 105.8 | 3.559 | 3.607 | 3.564
0.3 | 110.9 | 3.562 | 3.606 | 3.561
0.3 | 115.9 | 3.56 | 3.608 | 3.562
0.3 | 120.9 | 3.557 | 3.606 | 3.56
0.3 | 126 | 3.559 | 3.606 | 3.564
0.3 | 131 | 3.556 | 3.608 | 3.56
0.3 | 136 | 3.559 | 3.606 | 3.562
0.3 | 141.1 | 3.558 | 3.605 | 3.559
0.3 | 146.1 | 3.561 | 3.605 | 3.562
0.3 | 151.2 | 3.558 | 3.605 | 3.561
0.3 | 156.2 | 3.559 | 3.603 | 3.56
0.3 | 161.2 | 3.559 | 3.601 | 3.56
0.3 | 166.3 | 3.558 | 3.604 | 3.563
0.3 | 171.3 | 3.556 | 3.602 | 3.56
0.3 | 176.3 | 3.559 | 3.604 | 3.561
0.3 | 181.4 | 3.557 | 3.602 | 3.561
0.3 | 186.4 | 3.556 | 3.6 | 3.561
0.3 | 191.5 | 3.554 | 3.601 | 3.561
0.3 | 196.5 | 3.555 | 3.598 | 3.56
0.3 | 201.5 | 3.558 | 3.6 | 3.56
0.3 | 206.6 | 3.557 | 3.6 | 3.558
0.3 | 211.6 | 3.556 | 3.597 | 3.562
0.3 | 216.6 | 3.555 | 3.597 | 3.556
0.3 | 221.7 | 3.554 | 3.599 | 3.559
0.3 | 226.7 | 3.554 | 3.598 | 3.557
0.3 | 231.7 | 3.554 | 3.597 | 3.557
0.3 | 236.8 | 3.555 | 3.597 | 3.558
0.3 | 241.8 | 3.557 | 3.598 | 3.557
0.3 | 246.9 | 3.554 | 3.597 | 3.559
0.3 | 251.9 | 3.555 | 3.597 | 3.558
0.3 | 256.9 | 3.553 | 3.596 | 3.56
0.3 | 261.9 | 3.553 | 3.595 | 3.56
0.3 | 267 | 3.555 | 3.593 | 3.559
0.3 | 272 | 3.554 | 3.591 | 3.557
0.3 | 277.1 | 3.554 | 3.594 | 3.558
0.3 | 282.1 | 3.555 | 3.592 | 3.557
0.3 | 287.2 | 3.555 | 3.594 | 3.556
0.3 | 292.2 | 3.554 | 3.591 | 3.56
0.3 | 297.2 | 3.555 | 3.591 | 3.557
0.3 | 302.2 | 3.554 | 3.594 | 3.555
0.3 | 307.3 | 3.554 | 3.593 | 3.554
0.3 | 312.3 | 3.556 | 3.59 | 3.559
0.3 | 317.4 | 3.551 | 3.59 | 3.557
0.3 | 322.4 | 3.551 | 3.591 | 3.556
0.3 | 327.4 | 3.551 | 3.589 | 3.557
0.3 | 332.5 | 3.553 | 3.587 | 3.554
0.3 | 337.5 | 3.553 | 3.588 | 3.555
0.3 | 342.6 | 3.554 | 3.589 | 3.555
0.3 | 347.6 | 3.554 | 3.585 | 3.555
0.3 | 352.6 | 3.55 | 3.587 | 3.555
0.3 | 357.7 | 3.553 | 3.587 | 3.557
0.3 | 362.7 | 3.551 | 3.585 | 3.556
0.3 | 367.8 | 3.551 | 3.585 | 3.554
0.3 | 372.8 | 3.551 | 3.585 | 3.552
0.3 | 377.8 | 3.551 | 3.587 | 3.555
0.3 | 382.8 | 3.55 | 3.584 | 3.554
0.3 | 387.9 | 3.551 | 3.585 | 3.554
0.3 | 392.9 | 3.55 | 3.582 | 3.554
0.3 | 398 | 3.547 | 3.585 | 3.555
0.3 | 403 | 3.552 | 3.584 | 3.553
0.3 | 408 | 3.55 | 3.583 | 3.552
0.3 | 413.1 | 3.549 | 3.583 | 3.553
0.3 | 418.1 | 3.552 | 3.58 | 3.553
0.3 | 423.2 | 3.551 | 3.582 | 3.553
0.3 | 428.2 | 3.551 | 3.581 | 3.552
0.3 | 433.3 | 3.552 | 3.579 | 3.553
0.3 | 438.3 | 3.548 | 3.579 | 3.554
0.3 | 443.3 | 3.553 | 3.578 | 3.552
0.3 | 448.4 | 3.551 | 3.577 | 3.554
0.3 | 453.4 | 3.551 | 3.578 | 3.552
0.3 | 458.4 | 3.549 | 3.577 | 3.554
0.3 | 463.5 | 3.548 | 3.577 | 3.55
0.3 | 468.5 | 3.549 | 3.578 | 3.552
0.3 | 473.5 | 3.549 | 3.575 | 3.554
0.3 | 478.6 | 3.551 | 3.578 | 3.554
0.3 | 483.6 | 3.55 | 3.575 | 3.549
0.3 | 488.7 | 3.551 | 3.57 | 3.555
0.3 | 493.7 | 3.549 | 3.574 | 3.553
0.3 | 498.7 | 3.548 | 3.573 | 3.552
0.3 | 503.8 | 3.548 | 3.573 | 3.554
0.3 | 508.8 | 3.552 | 3.574 | 3.551
0.3 | 513.9 | 3.547 | 3.573 | 3.553
0.3 | 518.9 | 3.549 | 3.574 | 3.549
0.3 | 523.9 | 3.548 | 3.572 | 3.554
0.3 | 529 | 3.544 | 3.573 | 3.551
0.3 | 534 | 3.548 | 3.572 | 3.551
0.3 | 539 | 3.548 | 3.572 | 3.554
0.3 | 544.1 | 3.547 | 3.571 | 3.551
0.3 | 549.1 | 3.548 | 3.57 | 3.554
0.3 | 554.2 | 3.551 | 3.57 | 3.552
0.3 | 559.2 | 3.546 | 3.572 | 3.551
0.3 | 564.2 | 3.547 | 3.569 | 3.55
0.3 | 569.2 | 3.549 | 3.566 | 3.551
0.3 | 574.3 | 3.548 | 3.567 | 3.552
0.3 | 579.3 | 3.547 | 3.566 | 3.552
0.3 | 584.4 | 3.548 | 3.57 | 3.55
0.3 | 589.4 | 3.547 | 3.564 | 3.549
0.3 | 594.5 | 3.548 | 3.564 | 3.548
0.3 | 599.5 | 3.547 | 3.566 | 3.554
0.3 | 604.5 | 3.549 | 3.563 | 3.549
0.3 | 609.6 | 3.547 | 3.564 | 3.55
0.3 | 614.6 | 3.545 | 3.565 | 3.55
0.3 | 619.6 | 3.548 | 3.561 | 3.551
0.3 | 624.7 | 3.543 | 3.564 | 3.551
0.3 | 629.7 | 3.546 | 3.563 | 3.549
0.3 | 634.8 | 3.546 | 3.562 | 3.548
0.3 | 639.8 | 3.545 | 3.563 | 3.551
0.3 | 644.9 | 3.545 | 3.561 | 3.55
0.3 | 649.9 | 3.546 | 3.562 | 3.549
0.3 | 654.9 | 3.546 | 3.56 | 3.549
0.3 | 660 | 3.546 | 3.557 | 3.549
0.3 | 665 | 3.544 | 3.561 | 3.548
0.3 | 670 | 3.548 | 3.559 | 3.55
0.3 | 675.1 | 3.545 | 3.559 | 3.551
0.3 | 680.1 | 3.546 | 3.559 | 3.547
0.3 | 685.2 | 3.547 | 3.554 | 3.549
0.3 | 690.2 | 3.547 | 3.557 | 3.549
0.3 | 695.2 | 3.546 | 3.557 | 3.546
0.3 | 700.3 | 3.544 | 3.556 | 3.547
0.3 | 705.3 | 3.546 | 3.558 | 3.549
0.3 | 710.4 | 3.545 | 3.556 | 3.549
0.3 | 715.4 | 3.544 | 3.556 | 3.547
0.3 | 720.4 | 3.548 | 3.554 | 3.55
0.3 | 725.5 | 3.548 | 3.554 | 3.546
0.3 | 730.5 | 3.544 | 3.553 | 3.55
0.3 | 735.5 | 3.544 | 3.554 | 3.546
0.3 | 740.6 | 3.546 | 3.553 | 3.549
0.3 | 745.6 | 3.546 | 3.553 | 3.546
0.3 | 750.6 | 3.544 | 3.552 | 3.548
0.3 | 755.7 | 3.545 | 3.551 | 3.549
0.3 | 760.7 | 3.544 | 3.551 | 3.545
0.3 | 765.7 | 3.546 | 3.553 | 3.546
0.3 | 770.8 | 3.543 | 3.548 | 3.548
0.3 | 775.8 | 3.543 | 3.55 | 3.549
0.3 | 780.9 | 3.544 | 3.549 | 3.549
0.3 | 785.9 | 3.544 | 3.548 | 3.545
0.3 | 790.9 | 3.545 | 3.546 | 3.547
0.3 | 796 | 3.544 | 3.55 | 3.546
0.3 | 801 | 3.542 | 3.546 | 3.548
0.3 | 806.1 | 3.546 | 3.546 | 3.545
0.3 | 811.1 | 3.544 | 3.548 | 3.546
0.3 | 816.1 | 3.543 | 3.549 | 3.546
0.3 | 821.2 | 3.543 | 3.548 | 3.546
0.3 | 826.2 | 3.542 | 3.546 | 3.546
0.3 | 831.2 | 3.543 | 3.546 | 3.546
0.3 | 836.3 | 3.542 | 3.541 | 3.549
0.3 | 841.3 | 3.542 | 3.546 | 3.545
0.3 | 846.4 | 3.542 | 3.544 | 3.546
0.3 | 851.4 | 3.542 | 3.544 | 3.546
0.3 | 856.5 | 3.543 | 3.545 | 3.544
0.3 | 861.5 | 3.541 | 3.542 | 3.547
0.3 | 866.5 | 3.546 | 3.544 | 3.544
0.3 | 871.6 | 3.541 | 3.542 | 3.548
0.3 | 876.6 | 3.542 | 3.542 | 3.548
0.3 | 881.6 | 3.542 | 3.544 | 3.544
0.3 | 886.6 | 3.541 | 3.541 | 3.546
0.3 | 891.7 | 3.541 | 3.539 | 3.549
0.3 | 896.8 | 3.544 | 3.54 | 3.544
0.3 | 901.8 | 3.54 | 3.541 | 3.544
0.3 | 906.8 | 3.541 | 3.537 | 3.544
0.3 | 911.9 | 3.541 | 3.536 | 3.546
0.3 | 916.9 | 3.541 | 3.537 | 3.543
0.3 | 921.9 | 3.539 | 3.537 | 3.545
0.3 | 927 | 3.539 | 3.536 | 3.544
0.3 | 932 | 3.541 | 3.537 | 3.546
0.3 | 937.1 | 3.543 | 3.535 | 3.546
0.3 | 942.1 | 3.542 | 3.537 | 3.544
0.3 | 947.1 | 3.54 | 3.534 | 3.545
0.3 | 952.2 | 3.541 | 3.535 | 3.546
0.3 | 957.3 | 3.541 | 3.537 | 3.543
0.3 | 962.3 | 3.539 | 3.536 | 3.544
0.3 | 967.3 | 3.54 | 3.535 | 3.545
0.3 | 972.4 | 3.54 | 3.532 | 3.545
0.3 | 977.4 | 3.541 | 3.535 | 3.542
0.3 | 982.4 | 3.542 | 3.534 | 3.542
0.3 | 987.5 | 3.539 | 3.53 | 3.545
0.3 | 992.5 | 3.541 | 3.531 | 3.541
0.3 | 997.6 | 3.543 | 3.528 | 3.543
0.3 | 1003 | 3.539 | 3.53 | 3.543
0.3 | 1008 | 3.538 | 3.527 | 3.544
0.3 | 1013 | 3.537 | 3.532 | 3.544
0.3 | 1018 | 3.538 | 3.527 | 3.544
0.3 | 1023 | 3.54 | 3.53 | 3.542
0.3 | 1028 | 3.537 | 3.529 | 3.541
0.3 | 1033 | 3.54 | 3.526 | 3.543
0.3 | 1038 | 3.54 | 3.527 | 3.543
0.3 | 1043 | 3.537 | 3.525 | 3.543
0.3 | 1048 | 3.54 | 3.526 | 3.543
0.3 | 1053 | 3.541 | 3.525 | 3.544
0.3 | 1058 | 3.538 | 3.525 | 3.541
0.3 | 1063 | 3.541 | 3.525 | 3.544
0.3 | 1068 | 3.541 | 3.523 | 3.542
0.3 | 1073 | 3.539 | 3.521 | 3.545
0.3 | 1078 | 3.536 | 3.524 | 3.542
0.3 | 1083 | 3.541 | 3.523 | 3.544
0.3 | 1088 | 3.539 | 3.522 | 3.541
0.3 | 1093 | 3.537 | 3.523 | 3.545
0.3 | 1098 | 3.541 | 3.523 | 3.54
0.3 | 1103 | 3.537 | 3.52 | 3.546
0.3 | 1108 | 3.539 | 3.52 | 3.542
0.3 | 1113 | 3.539 | 3.522 | 3.54
0.3 | 1118 | 3.538 | 3.52 | 3.542
0.3 | 1123 | 3.537 | 3.518 | 3.541
0.3 | 1128 | 3.539 | 3.517 | 3.541
0.3 | 1134 | 3.539 | 3.519 | 3.539
0.3 | 1139 | 3.538 | 3.517 | 3.544
0.3 | 1144 | 3.54 | 3.518 | 3.541
0.3 | 1149 | 3.536 | 3.52 | 3.54
0.3 | 1154 | 3.537 | 3.518 | 3.542
0.3 | 1159 | 3.541 | 3.517 | 3.541
0.3 | 1164 | 3.535 | 3.517 | 3.541
0.3 | 1169 | 3.537 | 3.514 | 3.539
0.3 | 1174 | 3.535 | 3.515 | 3.541
0.3 | 1179 | 3.538 | 3.512 | 3.543
0.3 | 1184 | 3.537 | 3.513 | 3.541
0.3 | 1189 | 3.538 | 3.515 | 3.539
0.3 | 1194 | 3.538 | 3.51 | 3.541
0.3 | 1199 | 3.538 | 3.51 | 3.54
0.3 | 1204 | 3.54 | 3.511 | 3.54
0.3 | 1209 | 3.538 | 3.509 | 3.54
0.3 | 1214 | 3.536 | 3.511 | 3.539
0.3 | 1219 | 3.536 | 3.51 | 3.538
0.3 | 1224 | 3.536 | 3.51 | 3.54
0.3 | 1229 | 3.536 | 3.51 | 3.538
0.3 | 1234 | 3.538 | 3.51 | 3.54
0.3 | 1239 | 3.536 | 3.508 | 3.539
0.3 | 1244 | 3.537 | 3.51 | 3.538
0.3 | 1249 | 3.536 | 3.506 | 3.54
0.3 | 1254 | 3.539 | 3.505 | 3.543
0.3 | 1259 | 3.535 | 3.505 | 3.539
0.3 | 1265 | 3.538 | 3.506 | 3.537
0.3 | 1270 | 3.537 | 3.505 | 3.537
0.3 | 1275 | 3.533 | 3.507 | 3.539
0.3 | 1280 | 3.537 | 3.503 | 3.54
0.3 | 1285 | 3.537 | 3.503 | 3.538
0.3 | 1290 | 3.537 | 3.505 | 3.538
0.3 | 1295 | 3.534 | 3.504 | 3.541
0.3 | 1300 | 3.534 | 3.506 | 3.539
0.3 | 1305 | 3.538 | 3.501 | 3.538
0.3 | 1310 | 3.537 | 3.503 | 3.539
0.3 | 1315 | 3.535 | 3.501 | 3.54
0.3 | 1320 | 3.538 | 3.5 | 3.54
0.3 | 1325 | 3.534 | 3.499 | 3.539
0.3 | 1330 | 3.534 | 3.496 | 3.538
0.3 | 1335 | 3.537 | 3.496 | 3.541
0.3 | 1340 | 3.537 | 3.498 | 3.536
0.3 | 1345 | 3.534 | 3.498 | 3.537
0.3 | 1350 | 3.533 | 3.497 | 3.539
0.3 | 1355 | 3.534 | 3.498 | 3.537
0.3 | 1360 | 3.533 | 3.497 | 3.538
0.3 | 1365 | 3.535 | 3.497 | 3.537
0.3 | 1370 | 3.534 | 3.495 | 3.536
0.3 | 1375 | 3.533 | 3.495 | 3.537
0.3 | 1380 | 3.535 | 3.494 | 3.538
0.3 | 1385 | 3.533 | 3.493 | 3.54
0.3 | 1390 | 3.533 | 3.492 | 3.538
0.3 | 1395 | 3.533 | 3.492 | 3.537
0.3 | 1401 | 3.535 | 3.492 | 3.536
0.3 | 1406 | 3.531 | 3.49 | 3.535
0.3 | 1411 | 3.533 | 3.491 | 3.54
0.3 | 1416 | 3.533 | 3.488 | 3.537
0.3 | 1421 | 3.532 | 3.489 | 3.535
0.3 | 1426 | 3.534 | 3.491 | 3.536
0.3 | 1431 | 3.535 | 3.487 | 3.536
0.3 | 1436 | 3.533 | 3.488 | 3.536
0 | 1.01 | 3.563 | 3.527 | 3.563
0 | 1.18 | 3.563 | 3.528 | 3.562
0 | 5.089 | 3.563 | 3.529 | 3.562
0 | 10.12 | 3.56 | 3.532 | 3.563
0 | 15.19 | 3.566 | 3.53 | 3.565
0 | 20.23 | 3.565 | 3.534 | 3.565
0 | 25.27 | 3.565 | 3.534 | 3.565
0 | 30.31 | 3.568 | 3.534 | 3.567
0 | 35.34 | 3.566 | 3.537 | 3.565
0 | 40.39 | 3.568 | 3.535 | 3.566
0 | 45.43 | 3.568 | 3.534 | 3.567
0 | 50.48 | 3.566 | 3.537 | 3.566
0 | 55.51 | 3.564 | 3.538 | 3.564
0 | 60.53 | 3.566 | 3.537 | 3.565
0 | 65.59 | 3.568 | 3.538 | 3.568
0 | 70.6 | 3.568 | 3.537 | 3.57
0 | 75.63 | 3.568 | 3.539 | 3.568
0 | 80.67 | 3.568 | 3.537 | 3.569
0 | 85.7 | 3.568 | 3.538 | 3.568
0 | 90.75 | 3.569 | 3.543 | 3.569
0 | 95.8 | 3.57 | 3.539 | 3.566
0 | 100.8 | 3.568 | 3.543 | 3.568
0 | 105.9 | 3.567 | 3.54 | 3.569
0 | 110.9 | 3.57 | 3.541 | 3.567
0 | 115.9 | 3.566 | 3.545 | 3.57
0 | 121 | 3.57 | 3.542 | 3.568
0 | 126 | 3.569 | 3.542 | 3.571
0 | 131.1 | 3.572 | 3.539 | 3.571
0 | 136.1 | 3.571 | 3.543 | 3.569
0 | 141.1 | 3.572 | 3.542 | 3.568
0 | 146.2 | 3.567 | 3.545 | 3.568
0 | 151.2 | 3.57 | 3.546 | 3.572
0 | 156.3 | 3.569 | 3.542 | 3.571
0 | 161.3 | 3.566 | 3.546 | 3.566
0 | 166.3 | 3.57 | 3.545 | 3.573
0 | 171.4 | 3.569 | 3.544 | 3.568
0 | 176.4 | 3.569 | 3.544 | 3.571
0 | 181.5 | 3.572 | 3.546 | 3.571
0 | 186.5 | 3.569 | 3.546 | 3.571
0 | 191.5 | 3.569 | 3.547 | 3.567
0 | 196.6 | 3.571 | 3.544 | 3.57
0 | 201.6 | 3.574 | 3.544 | 3.573
0 | 206.6 | 3.571 | 3.546 | 3.572
0 | 211.7 | 3.573 | 3.543 | 3.57
0 | 216.7 | 3.572 | 3.545 | 3.569
0 | 221.7 | 3.571 | 3.546 | 3.571
0 | 226.8 | 3.571 | 3.546 | 3.571
0 | 231.8 | 3.572 | 3.544 | 3.571
0 | 236.9 | 3.57 | 3.546 | 3.569
0 | 241.9 | 3.571 | 3.548 | 3.574
0 | 246.9 | 3.574 | 3.547 | 3.572
0 | 252 | 3.572 | 3.547 | 3.572
0 | 257 | 3.572 | 3.549 | 3.572
0 | 262.1 | 3.571 | 3.546 | 3.573
0 | 267.1 | 3.571 | 3.547 | 3.571
0 | 272.1 | 3.573 | 3.549 | 3.572
0 | 277.2 | 3.571 | 3.549 | 3.569
0 | 282.2 | 3.571 | 3.55 | 3.575
0 | 287.3 | 3.571 | 3.549 | 3.573
0 | 292.3 | 3.571 | 3.551 | 3.571
0 | 297.3 | 3.573 | 3.548 | 3.57
0 | 302.3 | 3.571 | 3.549 | 3.572
0 | 307.4 | 3.572 | 3.551 | 3.571
0 | 312.4 | 3.571 | 3.549 | 3.573
0 | 317.5 | 3.572 | 3.549 | 3.572
0 | 322.5 | 3.572 | 3.549 | 3.573
0 | 327.6 | 3.575 | 3.549 | 3.573
0 | 332.6 | 3.573 | 3.547 | 3.572
0 | 337.6 | 3.574 | 3.551 | 3.57
0 | 342.6 | 3.575 | 3.55 | 3.574
0 | 347.7 | 3.572 | 3.552 | 3.572
0 | 352.7 | 3.574 | 3.55 | 3.573
0 | 357.8 | 3.573 | 3.549 | 3.573
0 | 362.8 | 3.574 | 3.552 | 3.573
0 | 367.9 | 3.571 | 3.552 | 3.572
0 | 372.9 | 3.576 | 3.551 | 3.573
0 | 377.9 | 3.574 | 3.553 | 3.57
0 | 383 | 3.575 | 3.551 | 3.573
0 | 388 | 3.572 | 3.55 | 3.571
0 | 393.1 | 3.572 | 3.55 | 3.574
0 | 398.1 | 3.574 | 3.553 | 3.573
0 | 403.1 | 3.573 | 3.554 | 3.571
0 | 408.2 | 3.572 | 3.551 | 3.572
0 | 413.2 | 3.573 | 3.551 | 3.572
0 | 418.2 | 3.572 | 3.554 | 3.571
0 | 423.3 | 3.575 | 3.553 | 3.576
0 | 428.3 | 3.569 | 3.551 | 3.574
0 | 433.4 | 3.574 | 3.553 | 3.576
0 | 438.4 | 3.574 | 3.552 | 3.573
0 | 443.4 | 3.574 | 3.552 | 3.575
0 | 448.5 | 3.575 | 3.549 | 3.574
0 | 453.5 | 3.574 | 3.555 | 3.573
0 | 458.6 | 3.577 | 3.552 | 3.572
0 | 463.6 | 3.572 | 3.553 | 3.573
0 | 468.6 | 3.575 | 3.553 | 3.575
0 | 473.7 | 3.574 | 3.551 | 3.571
0 | 478.7 | 3.574 | 3.555 | 3.573
0 | 483.8 | 3.575 | 3.553 | 3.572
0 | 488.8 | 3.574 | 3.551 | 3.575
0 | 493.8 | 3.572 | 3.553 | 3.575
0 | 498.9 | 3.572 | 3.554 | 3.575
0 | 503.9 | 3.575 | 3.555 | 3.574
0 | 509 | 3.575 | 3.555 | 3.573
0 | 514 | 3.572 | 3.555 | 3.574
0 | 519 | 3.573 | 3.554 | 3.574
0 | 524 | 3.575 | 3.553 | 3.573
0 | 529.1 | 3.575 | 3.555 | 3.574
0 | 534.1 | 3.573 | 3.553 | 3.574
0 | 539.2 | 3.574 | 3.55 | 3.576
0 | 544.2 | 3.575 | 3.554 | 3.577
0 | 549.3 | 3.574 | 3.553 | 3.577
0 | 554.3 | 3.575 | 3.554 | 3.575
0 | 559.3 | 3.574 | 3.556 | 3.574
0 | 564.4 | 3.576 | 3.554 | 3.575
0 | 569.4 | 3.573 | 3.559 | 3.573
0 | 574.4 | 3.575 | 3.554 | 3.575
0 | 579.5 | 3.575 | 3.555 | 3.573
0 | 584.5 | 3.574 | 3.556 | 3.576
0 | 589.5 | 3.575 | 3.554 | 3.573
0 | 594.6 | 3.574 | 3.556 | 3.573
0 | 599.6 | 3.575 | 3.556 | 3.573
0 | 604.6 | 3.575 | 3.558 | 3.575
0 | 609.7 | 3.573 | 3.557 | 3.574
0 | 614.7 | 3.576 | 3.557 | 3.574
0 | 619.7 | 3.573 | 3.555 | 3.575
0 | 624.8 | 3.575 | 3.555 | 3.574
0 | 629.8 | 3.573 | 3.557 | 3.575
0 | 634.8 | 3.572 | 3.556 | 3.576
0 | 639.9 | 3.573 | 3.556 | 3.571
0 | 644.9 | 3.574 | 3.558 | 3.572
0 | 649.9 | 3.575 | 3.556 | 3.576
0 | 655 | 3.573 | 3.558 | 3.573
0 | 660 | 3.577 | 3.554 | 3.579
0 | 665 | 3.572 | 3.56 | 3.572
0 | 670.1 | 3.572 | 3.555 | 3.574
0 | 675.1 | 3.577 | 3.557 | 3.574
0 | 680.1 | 3.575 | 3.555 | 3.571
0 | 685.2 | 3.574 | 3.555 | 3.574
0 | 690.2 | 3.576 | 3.558 | 3.574
0 | 695.3 | 3.577 | 3.556 | 3.575
0 | 700.3 | 3.576 | 3.555 | 3.578
0 | 705.3 | 3.575 | 3.558 | 3.575
0 | 710.4 | 3.576 | 3.558 | 3.577
0 | 715.4 | 3.575 | 3.554 | 3.577
0 | 720.5 | 3.574 | 3.557 | 3.572
0 | 725.5 | 3.576 | 3.559 | 3.576
0 | 730.5 | 3.574 | 3.555 | 3.576
0 | 735.6 | 3.574 | 3.56 | 3.571
0 | 740.6 | 3.577 | 3.559 | 3.574
0 | 745.7 | 3.574 | 3.555 | 3.575
0 | 750.7 | 3.578 | 3.556 | 3.574
0 | 755.7 | 3.574 | 3.557 | 3.576
0 | 760.8 | 3.574 | 3.558 | 3.573
0 | 765.8 | 3.575 | 3.558 | 3.577
0 | 770.9 | 3.578 | 3.556 | 3.576
0 | 775.9 | 3.575 | 3.558 | 3.576
0 | 780.9 | 3.576 | 3.558 | 3.573
0 | 786 | 3.575 | 3.558 | 3.574
0 | 791 | 3.575 | 3.559 | 3.576
0 | 796.1 | 3.575 | 3.562 | 3.575
0 | 801.1 | 3.573 | 3.558 | 3.577
0 | 806.1 | 3.573 | 3.558 | 3.575
0 | 811.2 | 3.572 | 3.559 | 3.574
0 | 816.2 | 3.575 | 3.559 | 3.576
0 | 821.3 | 3.575 | 3.557 | 3.577
0 | 826.3 | 3.575 | 3.557 | 3.574
0 | 831.3 | 3.574 | 3.563 | 3.574
0 | 836.4 | 3.574 | 3.561 | 3.576
0 | 841.4 | 3.573 | 3.56 | 3.575
0 | 846.5 | 3.574 | 3.56 | 3.575
0 | 851.5 | 3.575 | 3.557 | 3.574
0 | 856.5 | 3.576 | 3.557 | 3.575
0 | 861.6 | 3.577 | 3.559 | 3.575
0 | 866.6 | 3.575 | 3.556 | 3.575
0 | 871.7 | 3.572 | 3.562 | 3.572
0 | 876.7 | 3.576 | 3.557 | 3.574
0 | 881.7 | 3.573 | 3.558 | 3.575
0 | 886.8 | 3.576 | 3.558 | 3.574
0 | 891.8 | 3.575 | 3.559 | 3.572
0 | 896.9 | 3.574 | 3.559 | 3.573
0 | 901.9 | 3.575 | 3.559 | 3.573
0 | 906.9 | 3.573 | 3.559 | 3.575
0 | 912 | 3.576 | 3.56 | 3.572
0 | 917 | 3.577 | 3.556 | 3.575
0 | 922.1 | 3.575 | 3.56 | 3.573
0 | 927.1 | 3.575 | 3.56 | 3.576
0 | 932.1 | 3.573 | 3.56 | 3.574
0 | 937.2 | 3.574 | 3.561 | 3.571
0 | 942.2 | 3.576 | 3.56 | 3.573
0 | 947.3 | 3.574 | 3.557 | 3.576
0 | 952.3 | 3.572 | 3.56 | 3.575
0 | 957.3 | 3.574 | 3.557 | 3.575
0 | 962.4 | 3.577 | 3.562 | 3.576
0 | 967.4 | 3.575 | 3.561 | 3.576
0 | 972.5 | 3.577 | 3.562 | 3.575
0 | 977.5 | 3.576 | 3.56 | 3.575
0 | 982.5 | 3.577 | 3.559 | 3.577
0 | 987.6 | 3.576 | 3.559 | 3.575
0 | 992.6 | 3.575 | 3.561 | 3.578
0 | 997.7 | 3.573 | 3.562 | 3.574
0 | 1003 | 3.575 | 3.561 | 3.575
0 | 1008 | 3.576 | 3.56 | 3.575
0 | 1013 | 3.576 | 3.564 | 3.575
0 | 1018 | 3.573 | 3.563 | 3.576
0 | 1023 | 3.577 | 3.561 | 3.575
0 | 1028 | 3.575 | 3.561 | 3.579
0 | 1033 | 3.574 | 3.56 | 3.578
0 | 1038 | 3.571 | 3.562 | 3.575
0 | 1043 | 3.575 | 3.561 | 3.577
0 | 1048 | 3.576 | 3.561 | 3.574
0 | 1053 | 3.578 | 3.56 | 3.573
0 | 1058 | 3.576 | 3.562 | 3.576
0 | 1063 | 3.576 | 3.558 | 3.573
0 | 1068 | 3.577 | 3.565 | 3.571
0 | 1073 | 3.572 | 3.562 | 3.575
0 | 1078 | 3.573 | 3.563 | 3.578
0 | 1083 | 3.577 | 3.561 | 3.578
0 | 1088 | 3.576 | 3.56 | 3.574
0 | 1093 | 3.576 | 3.561 | 3.575
0 | 1098 | 3.576 | 3.561 | 3.573
0 | 1103 | 3.578 | 3.559 | 3.577
0 | 1109 | 3.577 | 3.56 | 3.576
0 | 1114 | 3.577 | 3.561 | 3.573
0 | 1119 | 3.574 | 3.561 | 3.574
0 | 1124 | 3.575 | 3.562 | 3.578
0 | 1129 | 3.575 | 3.564 | 3.578
0 | 1134 | 3.573 | 3.561 | 3.575
0 | 1139 | 3.576 | 3.56 | 3.577
0 | 1144 | 3.576 | 3.562 | 3.576
0 | 1149 | 3.575 | 3.563 | 3.574
0 | 1154 | 3.575 | 3.562 | 3.576
0 | 1159 | 3.576 | 3.559 | 3.577
0 | 1164 | 3.574 | 3.563 | 3.574
0 | 1169 | 3.573 | 3.562 | 3.574
0 | 1174 | 3.576 | 3.564 | 3.574
0 | 1179 | 3.575 | 3.561 | 3.573
0 | 1184 | 3.574 | 3.564 | 3.574
0 | 1189 | 3.574 | 3.564 | 3.573
0 | 1194 | 3.578 | 3.564 | 3.576
0 | 1199 | 3.576 | 3.56 | 3.577
0 | 1204 | 3.579 | 3.561 | 3.578
0 | 1209 | 3.576 | 3.563 | 3.574
0 | 1214 | 3.58 | 3.559 | 3.579
0 | 1219 | 3.574 | 3.562 | 3.576
0 | 1224 | 3.576 | 3.563 | 3.574
0 | 1229 | 3.577 | 3.561 | 3.578
0 | 1234 | 3.577 | 3.561 | 3.578
0 | 1239 | 3.579 | 3.561 | 3.577
0 | 1245 | 3.574 | 3.563 | 3.576
0 | 1250 | 3.574 | 3.562 | 3.575
0 | 1255 | 3.575 | 3.563 | 3.574
0 | 1260 | 3.576 | 3.561 | 3.579
0 | 1265 | 3.572 | 3.565 | 3.576
0 | 1270 | 3.579 | 3.56 | 3.578
0 | 1275 | 3.575 | 3.562 | 3.573
0 | 1280 | 3.576 | 3.563 | 3.574
0 | 1285 | 3.576 | 3.562 | 3.578
0 | 1290 | 3.576 | 3.562 | 3.576
0 | 1295 | 3.576 | 3.564 | 3.577
0 | 1300 | 3.578 | 3.563 | 3.574
0 | 1305 | 3.577 | 3.563 | 3.573
0 | 1310 | 3.579 | 3.563 | 3.575
0 | 1315 | 3.575 | 3.564 | 3.577
0 | 1320 | 3.575 | 3.564 | 3.577
0 | 1325 | 3.576 | 3.562 | 3.577
0 | 1330 | 3.574 | 3.565 | 3.577
0 | 1335 | 3.577 | 3.563 | 3.574
0 | 1340 | 3.575 | 3.563 | 3.579
0 | 1345 | 3.576 | 3.563 | 3.575
0 | 1350 | 3.575 | 3.566 | 3.577
0 | 1355 | 3.577 | 3.564 | 3.573
0 | 1360 | 3.577 | 3.564 | 3.576
0 | 1365 | 3.578 | 3.565 | 3.575
0 | 1370 | 3.576 | 3.566 | 3.578
0 | 1376 | 3.579 | 3.563 | 3.574
0 | 1381 | 3.574 | 3.564 | 3.574
0 | 1386 | 3.577 | 3.564 | 3.576
0 | 1391 | 3.577 | 3.564 | 3.575
0 | 1396 | 3.576 | 3.566 | 3.573
0 | 1401 | 3.577 | 3.563 | 3.576
0 | 1406 | 3.577 | 3.565 | 3.578
0 | 1411 | 3.575 | 3.562 | 3.578
0 | 1416 | 3.578 | 3.563 | 3.577
0 | 1421 | 3.577 | 3.564 | 3.576
0 | 1426 | 3.575 | 3.564 | 3.576
0 | 1431 | 3.579 | 3.565 | 3.577
0 | 1436 | 3.579 | 3.564 | 3.576
0 | 1441 | 3.576 | 3.566 | 3.574
0 | 1446 | 3.579 | 3.562 | 3.576
0 | 1451 | 3.577 | 3.566 | 3.574
0 | 1456 | 3.577 | 3.564 | 3.578
0 | 1461 | 3.574 | 3.567 | 3.577
0 | 1466 | 3.576 | 3.561 | 3.576
0 | 1471 | 3.575 | 3.565 | 3.574
0 | 1476 | 3.575 | 3.565 | 3.576
0 | 1481 | 3.575 | 3.564 | 3.577
0 | 1486 | 3.575 | 3.562 | 3.578
0 | 1491 | 3.578 | 3.566 | 3.575
0 | 1496 | 3.575 | 3.566 | 3.574
0 | 1501 | 3.577 | 3.565 | 3.575
0 | 1506 | 3.579 | 3.566 | 3.575
0 | 1511 | 3.576 | 3.567 | 3.572
0 | 1517 | 3.577 | 3.564 | 3.576
0 | 1522 | 3.574 | 3.566 | 3.574
0 | 1527 | 3.577 | 3.565 | 3.575
0 | 1532 | 3.574 | 3.568 | 3.577
0 | 1537 | 3.577 | 3.566 | 3.578
0 | 1542 | 3.575 | 3.565 | 3.576
0 | 1547 | 3.578 | 3.568 | 3.577
0 | 1552 | 3.574 | 3.566 | 3.577
0 | 1557 | 3.574 | 3.567 | 3.575
0 | 1562 | 3.573 | 3.568 | 3.575
0 | 1567 | 3.577 | 3.562 | 3.574
0 | 1572 | 3.577 | 3.567 | 3.576
0 | 1577 | 3.575 | 3.565 | 3.577
0 | 1582 | 3.575 | 3.565 | 3.575
0 | 1587 | 3.576 | 3.564 | 3.577
0 | 1592 | 3.575 | 3.565 | 3.577
0 | 1597 | 3.579 | 3.563 | 3.575
0 | 1602 | 3.577 | 3.566 | 3.574
0 | 1607 | 3.575 | 3.567 | 3.575
0 | 1612 | 3.577 | 3.564 | 3.577
0 | 1617 | 3.576 | 3.565 | 3.577
0 | 1622 | 3.577 | 3.568 | 3.575
0 | 1627 | 3.578 | 3.566 | 3.576
0 | 1632 | 3.576 | 3.566 | 3.576
0 | 1637 | 3.575 | 3.568 | 3.573
0 | 1642 | 3.574 | 3.57 | 3.574
0 | 1647 | 3.575 | 3.567 | 3.576
0 | 1653 | 3.578 | 3.565 | 3.576
0 | 1658 | 3.578 | 3.563 | 3.576
0 | 1663 | 3.574 | 3.564 | 3.577
0 | 1668 | 3.576 | 3.566 | 3.575
0 | 1673 | 3.574 | 3.565 | 3.573
0 | 1678 | 3.577 | 3.562 | 3.578
0 | 1683 | 3.577 | 3.567 | 3.579
0 | 1688 | 3.578 | 3.567 | 3.578
0 | 1693 | 3.577 | 3.564 | 3.577
0 | 1698 | 3.575 | 3.565 | 3.574
0 | 1703 | 3.577 | 3.565 | 3.576
0 | 1708 | 3.577 | 3.566 | 3.576
0 | 1713 | 3.574 | 3.567 | 3.575
0 | 1718 | 3.575 | 3.567 | 3.575
0 | 1723 | 3.578 | 3.563 | 3.575
0 | 1728 | 3.578 | 3.564 | 3.576
0 | 1733 | 3.575 | 3.567 | 3.577
0 | 1738 | 3.574 | 3.569 | 3.574
0 | 1743 | 3.575 | 3.567 | 3.577
0 | 1748 | 3.578 | 3.567 | 3.576
0 | 1753 | 3.576 | 3.564 | 3.574
0 | 1758 | 3.575 | 3.568 | 3.577
0 | 1763 | 3.577 | 3.567 | 3.576
0 | 1768 | 3.577 | 3.568 | 3.576
0 | 1773 | 3.574 | 3.565 | 3.577
0 | 1778 | 3.578 | 3.567 | 3.576
0 | 1784 | 3.576 | 3.567 | 3.573
0 | 1789 | 3.577 | 3.568 | 3.575
0 | 1794 | 3.576 | 3.569 | 3.574
0 | 1799 | 3.573 | 3.569 | 3.574
0 | 1804 | 3.578 | 3.565 | 3.575
0 | 1809 | 3.575 | 3.566 | 3.577
0 | 1814 | 3.576 | 3.568 | 3.575
0 | 1819 | 3.578 | 3.566 | 3.575
0 | 1824 | 3.576 | 3.567 | 3.577
0 | 1829 | 3.579 | 3.566 | 3.577
0 | 1834 | 3.574 | 3.569 | 3.577
0 | 1839 | 3.576 | 3.565 | 3.576
0 | 1844 | 3.577 | 3.568 | 3.578
0 | 1849 | 3.577 | 3.569 | 3.577
0 | 1854 | 3.577 | 3.568 | 3.575
0 | 1859 | 3.575 | 3.569 | 3.575
0 | 1864 | 3.576 | 3.566 | 3.575
0 | 1869 | 3.575 | 3.568 | 3.577
0 | 1874 | 3.575 | 3.568 | 3.576
0 | 1879 | 3.575 | 3.567 | 3.573
0 | 1884 | 3.576 | 3.566 | 3.575
0 | 1889 | 3.576 | 3.569 | 3.577
0 | 1894 | 3.577 | 3.564 | 3.577
0 | 1899 | 3.574 | 3.569 | 3.575
0 | 1904 | 3.579 | 3.569 | 3.577
0 | 1909 | 3.574 | 3.569 | 3.576
0 | 1914 | 3.577 | 3.565 | 3.579
0 | 1919 | 3.576 | 3.567 | 3.577
0 | 1925 | 3.576 | 3.567 | 3.575
0 | 1930 | 3.574 | 3.568 | 3.574
0 | 1935 | 3.575 | 3.566 | 3.577
0 | 1940 | 3.579 | 3.566 | 3.578
0 | 1945 | 3.576 | 3.567 | 3.576
0 | 1950 | 3.575 | 3.57 | 3.577
0 | 1955 | 3.576 | 3.569 | 3.575
0 | 1960 | 3.577 | 3.57 | 3.575
0 | 1965 | 3.576 | 3.57 | 3.578
0 | 1970 | 3.576 | 3.564 | 3.58
0 | 1975 | 3.576 | 3.568 | 3.577
0 | 1980 | 3.578 | 3.569 | 3.576
0 | 1985 | 3.577 | 3.569 | 3.577
0 | 1990 | 3.577 | 3.568 | 3.576
0 | 1995 | 3.576 | 3.569 | 3.578
0 | 2000 | 3.579 | 3.566 | 3.575
0 | 2005 | 3.576 | 3.568 | 3.573
0 | 2010 | 3.577 | 3.566 | 3.576
0 | 2015 | 3.578 | 3.566 | 3.577
0 | 2020 | 3.574 | 3.569 | 3.577
0 | 2025 | 3.576 | 3.569 | 3.577
0 | 2030 | 3.576 | 3.567 | 3.576
0 | 2035 | 3.578 | 3.569 | 3.576
0 | 2040 | 3.577 | 3.569 | 3.574
0 | 2045 | 3.575 | 3.569 | 3.574
0 | 2050 | 3.574 | 3.57 | 3.574
0 | 2055 | 3.578 | 3.568 | 3.574
0 | 2061 | 3.576 | 3.569 | 3.578
0 | 2066 | 3.579 | 3.567 | 3.577
0 | 2071 | 3.573 | 3.571 | 3.574
0 | 2076 | 3.576 | 3.566 | 3.576
0 | 2081 | 3.578 | 3.567 | 3.577
0 | 2086 | 3.574 | 3.571 | 3.578
0 | 2091 | 3.575 | 3.569 | 3.579
0 | 2096 | 3.576 | 3.567 | 3.577
0 | 2101 | 3.576 | 3.566 | 3.578
0 | 2106 | 3.576 | 3.566 | 3.577
0 | 2111 | 3.577 | 3.566 | 3.579
0 | 2116 | 3.578 | 3.566 | 3.575
0 | 2121 | 3.575 | 3.569 | 3.577
0 | 2126 | 3.578 | 3.569 | 3.575
0 | 2131 | 3.579 | 3.565 | 3.581
0 | 2136 | 3.579 | 3.566 | 3.576
0 | 2141 | 3.574 | 3.565 | 3.576
0 | 2146 | 3.577 | 3.567 | 3.576
0 | 2151 | 3.576 | 3.568 | 3.574
0 | 2156 | 3.577 | 3.566 | 3.578
0 | 2161 | 3.576 | 3.571 | 3.575
0 | 2166 | 3.578 | 3.568 | 3.574
0 | 2171 | 3.575 | 3.569 | 3.58
0 | 2176 | 3.575 | 3.57 | 3.578
0 | 2181 | 3.575 | 3.569 | 3.576
0 | 2186 | 3.578 | 3.57 | 3.574
0 | 2191 | 3.578 | 3.57 | 3.576
0 | 2197 | 3.574 | 3.569 | 3.574
0 | 2202 | 3.577 | 3.568 | 3.576
0 | 2207 | 3.577 | 3.568 | 3.579
0 | 2212 | 3.578 | 3.566 | 3.576
0 | 2217 | 3.576 | 3.566 | 3.575
0 | 2222 | 3.576 | 3.569 | 3.574
0 | 2227 | 3.575 | 3.571 | 3.573
0 | 2232 | 3.578 | 3.569 | 3.575
0 | 2237 | 3.577 | 3.567 | 3.577
0 | 2242 | 3.577 | 3.568 | 3.575
0 | 2247 | 3.577 | 3.567 | 3.575
0 | 2252 | 3.577 | 3.569 | 3.579
0 | 2257 | 3.575 | 3.568 | 3.575
0 | 2262 | 3.576 | 3.567 | 3.58
0 | 2267 | 3.577 | 3.568 | 3.575
0 | 2272 | 3.575 | 3.568 | 3.578
0 | 2277 | 3.577 | 3.566 | 3.577
0 | 2282 | 3.573 | 3.572 | 3.576
0 | 2287 | 3.578 | 3.568 | 3.576
0 | 2292 | 3.577 | 3.567 | 3.577
0 | 2297 | 3.576 | 3.572 | 3.575
0 | 2302 | 3.574 | 3.567 | 3.576
0 | 2307 | 3.577 | 3.57 | 3.577
0 | 2312 | 3.575 | 3.571 | 3.574
0 | 2317 | 3.579 | 3.568 | 3.576
0 | 2322 | 3.577 | 3.57 | 3.577
0 | 2328 | 3.578 | 3.57 | 3.576
0 | 2333 | 3.576 | 3.57 | 3.576
0 | 2338 | 3.576 | 3.57 | 3.576
0 | 2343 | 3.577 | 3.567 | 3.575
0 | 2348 | 3.575 | 3.57 | 3.576
0 | 2353 | 3.575 | 3.57 | 3.576
0 | 2358 | 3.574 | 3.568 | 3.576
0 | 2363 | 3.574 | 3.568 | 3.579
0 | 2368 | 3.575 | 3.568 | 3.577
0 | 2373 | 3.577 | 3.57 | 3.577
0 | 2378 | 3.575 | 3.57 | 3.578
0 | 2383 | 3.579 | 3.569 | 3.575
0 | 2388 | 3.576 | 3.567 | 3.574
0 | 2393 | 3.575 | 3.569 | 3.577
0 | 2398 | 3.578 | 3.57 | 3.576
0 | 2403 | 3.576 | 3.569 | 3.576
0 | 2408 | 3.577 | 3.569 | 3.577
0 | 2413 | 3.576 | 3.57 | 3.575
0 | 2418 | 3.577 | 3.57 | 3.577
0 | 2423 | 3.577 | 3.571 | 3.577
0 | 2428 | 3.575 | 3.571 | 3.578
0 | 2433 | 3.574 | 3.571 | 3.573
0 | 2438 | 3.579 | 3.57 | 3.577
0 | 2443 | 3.577 | 3.571 | 3.578
0 | 2448 | 3.578 | 3.569 | 3.578
0 | 2453 | 3.578 | 3.569 | 3.577
0 | 2458 | 3.576 | 3.571 | 3.578
0 | 2464 | 3.579 | 3.57 | 3.576
0 | 2469 | 3.576 | 3.569 | 3.576
0 | 2474 | 3.579 | 3.57 | 3.577
0 | 2479 | 3.577 | 3.568 | 3.577
0 | 2484 | 3.574 | 3.571 | 3.576
0 | 2489 | 3.577 | 3.571 | 3.579
0 | 2494 | 3.577 | 3.571 | 3.579
0 | 2499 | 3.575 | 3.571 | 3.576
0 | 2504 | 3.575 | 3.57 | 3.578
0 | 2509 | 3.579 | 3.566 | 3.58
0 | 2514 | 3.578 | 3.57 | 3.577
0 | 2519 | 3.578 | 3.57 | 3.576
0 | 2524 | 3.573 | 3.57 | 3.577
0 | 2529 | 3.577 | 3.569 | 3.576
0 | 2534 | 3.575 | 3.57 | 3.576
0 | 2539 | 3.578 | 3.571 | 3.577
0 | 2544 | 3.575 | 3.572 | 3.577
0 | 2549 | 3.576 | 3.572 | 3.576
0 | 2554 | 3.577 | 3.571 | 3.578
0 | 2559 | 3.575 | 3.572 | 3.576
0 | 2564 | 3.574 | 3.573 | 3.577
0 | 2569 | 3.58 | 3.569 | 3.578
0 | 2574 | 3.578 | 3.57 | 3.576
0 | 2579 | 3.576 | 3.57 | 3.58
0 | 2584 | 3.578 | 3.568 | 3.575
0 | 2590 | 3.579 | 3.573 | 3.576
0 | 2595 | 3.579 | 3.569 | 3.579
0 | 2600 | 3.577 | 3.571 | 3.577
0 | 2605 | 3.576 | 3.569 | 3.576
0 | 2610 | 3.574 | 3.57 | 3.578
0 | 2615 | 3.577 | 3.57 | 3.576
0 | 2620 | 3.579 | 3.568 | 3.579
0 | 2625 | 3.576 | 3.57 | 3.578
0 | 2630 | 3.575 | 3.569 | 3.575
0 | 2635 | 3.574 | 3.573 | 3.578
0 | 2640 | 3.575 | 3.571 | 3.575
0 | 2645 | 3.577 | 3.57 | 3.577
0 | 2650 | 3.576 | 3.571 | 3.577
0 | 2655 | 3.577 | 3.572 | 3.576
0 | 2660 | 3.576 | 3.57 | 3.577
0 | 2665 | 3.577 | 3.57 | 3.574
0 | 2670 | 3.578 | 3.571 | 3.577
0 | 2675 | 3.578 | 3.57 | 3.578
0 | 2680 | 3.574 | 3.573 | 3.574
0 | 2685 | 3.577 | 3.569 | 3.579
0 | 2690 | 3.578 | 3.57 | 3.578
0 | 2695 | 3.576 | 3.574 | 3.576
0 | 2700 | 3.577 | 3.569 | 3.577
0.3 | 1.043 | 3.581 | 3.575 | 3.577
0.3 | 1.215 | 3.548 | 3.529 | 3.554
0.3 | 5.087 | 3.548 | 3.523 | 3.552
0.3 | 10.14 | 3.547 | 3.527 | 3.55
0.3 | 15.18 | 3.544 | 3.522 | 3.548
0.3 | 20.23 | 3.545 | 3.521 | 3.551
0.3 | 25.25 | 3.543 | 3.518 | 3.547
0.3 | 30.3 | 3.543 | 3.515 | 3.547
0.3 | 35.32 | 3.541 | 3.516 | 3.548
0.3 | 40.35 | 3.543 | 3.513 | 3.544
0.3 | 45.39 | 3.545 | 3.511 | 3.546
0.3 | 50.46 | 3.542 | 3.509 | 3.547
0.3 | 55.51 | 3.544 | 3.507 | 3.549
0.3 | 60.54 | 3.542 | 3.509 | 3.542
0.3 | 65.58 | 3.542 | 3.509 | 3.545
0.3 | 70.61 | 3.541 | 3.505 | 3.543
0.3 | 75.66 | 3.541 | 3.503 | 3.545
0.3 | 80.68 | 3.542 | 3.502 | 3.543
0.3 | 85.72 | 3.541 | 3.5 | 3.543
0.3 | 90.76 | 3.538 | 3.498 | 3.544
0.3 | 95.79 | 3.539 | 3.499 | 3.54
0.3 | 100.8 | 3.539 | 3.498 | 3.543
0.3 | 105.9 | 3.538 | 3.497 | 3.542
0.3 | 110.9 | 3.539 | 3.494 | 3.543
0.3 | 115.9 | 3.539 | 3.493 | 3.542
0.3 | 121 | 3.539 | 3.492 | 3.541
0.3 | 126 | 3.538 | 3.491 | 3.543
0.3 | 131.1 | 3.54 | 3.489 | 3.54
0.3 | 136.1 | 3.538 | 3.486 | 3.538
0.3 | 141.1 | 3.536 | 3.49 | 3.541
0.3 | 146.1 | 3.54 | 3.487 | 3.539
0.3 | 151.2 | 3.537 | 3.482 | 3.541
0.3 | 156.2 | 3.537 | 3.483 | 3.537
0.3 | 161.3 | 3.535 | 3.482 | 3.539
0.3 | 166.3 | 3.537 | 3.482 | 3.54
0.3 | 171.3 | 3.536 | 3.48 | 3.539
0.3 | 176.4 | 3.534 | 3.479 | 3.539
0.3 | 181.4 | 3.534 | 3.477 | 3.54
0.3 | 186.5 | 3.534 | 3.478 | 3.54
0.3 | 191.5 | 3.538 | 3.475 | 3.538
0.3 | 196.5 | 3.534 | 3.474 | 3.538
0.3 | 201.5 | 3.531 | 3.472 | 3.537
0.3 | 206.6 | 3.535 | 3.472 | 3.537
0.3 | 211.6 | 3.535 | 3.47 | 3.538
0.3 | 216.7 | 3.534 | 3.472 | 3.537
0.3 | 221.7 | 3.537 | 3.467 | 3.538
0.3 | 226.7 | 3.533 | 3.469 | 3.538
0.3 | 231.8 | 3.535 | 3.467 | 3.536
0.3 | 236.8 | 3.532 | 3.464 | 3.536
0.3 | 241.9 | 3.534 | 3.461 | 3.54
0.3 | 246.9 | 3.533 | 3.461 | 3.537
0.3 | 251.9 | 3.534 | 3.458 | 3.539
0.3 | 257 | 3.534 | 3.459 | 3.537
0.3 | 262 | 3.532 | 3.459 | 3.539
0.3 | 267.1 | 3.53 | 3.457 | 3.535
0.3 | 272.1 | 3.535 | 3.455 | 3.538
0.3 | 277.2 | 3.532 | 3.455 | 3.539
0.3 | 282.2 | 3.53 | 3.454 | 3.535
0.3 | 287.2 | 3.534 | 3.455 | 3.534
0.3 | 292.3 | 3.535 | 3.447 | 3.535
0.3 | 297.3 | 3.533 | 3.449 | 3.535
0.3 | 302.4 | 3.531 | 3.447 | 3.538
0.3 | 307.4 | 3.531 | 3.446 | 3.533
0.3 | 312.4 | 3.532 | 3.445 | 3.536
0.3 | 317.5 | 3.53 | 3.446 | 3.533
0.3 | 322.5 | 3.533 | 3.441 | 3.537
0.3 | 327.6 | 3.532 | 3.442 | 3.533
0.3 | 332.6 | 3.531 | 3.439 | 3.537
0.3 | 337.6 | 3.531 | 3.439 | 3.533
0.3 | 342.7 | 3.528 | 3.44 | 3.533
0.3 | 347.7 | 3.531 | 3.437 | 3.535
0.3 | 352.8 | 3.532 | 3.436 | 3.532
0.3 | 357.8 | 3.532 | 3.437 | 3.533
0.3 | 362.8 | 3.53 | 3.431 | 3.533
0.3 | 367.9 | 3.531 | 3.434 | 3.53
0.3 | 372.9 | 3.53 | 3.432 | 3.533
0.3 | 377.9 | 3.533 | 3.425 | 3.534
0.3 | 383 | 3.532 | 3.426 | 3.53
0.3 | 388 | 3.531 | 3.426 | 3.533
0.3 | 393.1 | 3.528 | 3.427 | 3.533
0.3 | 398.1 | 3.531 | 3.423 | 3.533
0.3 | 403.2 | 3.528 | 3.421 | 3.531
0.3 | 408.2 | 3.53 | 3.419 | 3.531
0.3 | 413.3 | 3.529 | 3.418 | 3.529
0.3 | 418.3 | 3.527 | 3.417 | 3.53
0.3 | 423.3 | 3.528 | 3.418 | 3.529
0.3 | 428.4 | 3.527 | 3.415 | 3.532
0.3 | 433.4 | 3.528 | 3.416 | 3.532
0.3 | 438.4 | 3.529 | 3.412 | 3.53
0.3 | 443.5 | 3.53 | 3.413 | 3.531
0.3 | 448.5 | 3.53 | 3.41 | 3.531
0.3 | 453.6 | 3.529 | 3.408 | 3.53
0.3 | 458.6 | 3.526 | 3.407 | 3.53
0.3 | 463.6 | 3.529 | 3.409 | 3.529
0.3 | 468.7 | 3.526 | 3.402 | 3.529
0.3 | 473.7 | 3.526 | 3.403 | 3.531
0.3 | 478.8 | 3.529 | 3.401 | 3.53
0.3 | 483.8 | 3.529 | 3.401 | 3.529
0.3 | 488.8 | 3.528 | 3.399 | 3.528
0.3 | 493.8 | 3.526 | 3.397 | 3.53
0.3 | 498.9 | 3.527 | 3.393 | 3.531
0.3 | 503.9 | 3.527 | 3.394 | 3.528
0.3 | 509 | 3.524 | 3.395 | 3.529
0.3 | 514 | 3.529 | 3.392 | 3.532
0.3 | 519 | 3.524 | 3.392 | 3.527
0.3 | 524.1 | 3.525 | 3.389 | 3.528
0.3 | 529.1 | 3.525 | 3.388 | 3.528
0.3 | 534.1 | 3.523 | 3.389 | 3.528
0.3 | 539.1 | 3.525 | 3.387 | 3.53
0.3 | 544.2 | 3.527 | 3.383 | 3.529
0.3 | 549.2 | 3.525 | 3.38 | 3.53
0.3 | 554.3 | 3.525 | 3.381 | 3.53
0.3 | 559.3 | 3.524 | 3.381 | 3.528
0.3 | 564.4 | 3.527 | 3.381 | 3.528
0.3 | 569.4 | 3.524 | 3.377 | 3.53
0.3 | 574.4 | 3.524 | 3.376 | 3.526
0.3 | 579.5 | 3.525 | 3.377 | 3.526
0.3 | 584.5 | 3.525 | 3.373 | 3.528
0.3 | 589.5 | 3.522 | 3.369 | 3.529
0.3 | 594.6 | 3.523 | 3.368 | 3.531
0.3 | 599.6 | 3.523 | 3.37 | 3.527
0.3 | 604.7 | 3.527 | 3.368 | 3.527
0.3 | 609.7 | 3.525 | 3.367 | 3.528
0.3 | 614.7 | 3.527 | 3.361 | 3.526
0.3 | 619.8 | 3.523 | 3.36 | 3.529
0.3 | 624.8 | 3.524 | 3.36 | 3.525
0.3 | 629.9 | 3.521 | 3.36 | 3.524
0.3 | 634.9 | 3.525 | 3.357 | 3.528
0.3 | 639.9 | 3.522 | 3.356 | 3.527
0.3 | 645 | 3.525 | 3.351 | 3.526
0.3 | 650 | 3.523 | 3.354 | 3.525
0.3 | 655.1 | 3.524 | 3.352 | 3.529
0.3 | 660.1 | 3.521 | 3.351 | 3.526
0.3 | 665.1 | 3.523 | 3.348 | 3.524
0.3 | 670.2 | 3.524 | 3.346 | 3.528
0.3 | 675.2 | 3.523 | 3.347 | 3.524
0.3 | 680.2 | 3.521 | 3.344 | 3.527
0.3 | 685.3 | 3.527 | 3.341 | 3.527
0.3 | 690.3 | 3.523 | 3.339 | 3.526
0.3 | 695.4 | 3.521 | 3.342 | 3.526
0.3 | 700.4 | 3.525 | 3.336 | 3.528
0.3 | 705.5 | 3.522 | 3.336 | 3.523
0.3 | 710.5 | 3.522 | 3.335 | 3.527
0.3 | 715.5 | 3.524 | 3.33 | 3.527
0.3 | 720.5 | 3.521 | 3.332 | 3.525
0.3 | 725.6 | 3.521 | 3.332 | 3.522
0.3 | 730.6 | 3.52 | 3.327 | 3.525
0.3 | 735.7 | 3.523 | 3.325 | 3.526
0.3 | 740.7 | 3.522 | 3.327 | 3.523
0.3 | 745.7 | 3.523 | 3.322 | 3.526
0.3 | 750.8 | 3.519 | 3.323 | 3.523
0.3 | 755.8 | 3.52 | 3.318 | 3.522
0.3 | 760.8 | 3.522 | 3.317 | 3.526
0.3 | 765.9 | 3.522 | 3.315 | 3.524
0.3 | 770.9 | 3.522 | 3.316 | 3.525
0.3 | 776 | 3.522 | 3.314 | 3.528
0.3 | 781 | 3.519 | 3.313 | 3.522
0.3 | 786 | 3.521 | 3.311 | 3.522
0.3 | 791.1 | 3.519 | 3.306 | 3.524
0.3 | 796.1 | 3.521 | 3.304 | 3.524
0.3 | 801.2 | 3.522 | 3.305 | 3.522
0.3 | 806.2 | 3.521 | 3.302 | 3.523
0.3 | 811.2 | 3.521 | 3.299 | 3.524
0.3 | 816.2 | 3.522 | 3.297 | 3.524
0.3 | 821.3 | 3.522 | 3.296 | 3.522
0.3 | 826.3 | 3.522 | 3.295 | 3.523
0.3 | 831.4 | 3.52 | 3.291 | 3.525
0.3 | 836.4 | 3.521 | 3.291 | 3.525
0.3 | 841.4 | 3.521 | 3.291 | 3.523
0.3 | 846.5 | 3.517 | 3.289 | 3.523
0.3 | 851.5 | 3.519 | 3.284 | 3.522
0.3 | 856.6 | 3.521 | 3.284 | 3.524
0.3 | 861.6 | 3.518 | 3.284 | 3.523
0.3 | 866.6 | 3.519 | 3.279 | 3.521
0.3 | 871.7 | 3.521 | 3.278 | 3.523
0.3 | 876.7 | 3.52 | 3.273 | 3.522
0.3 | 881.8 | 3.517 | 3.275 | 3.521
0.3 | 886.8 | 3.52 | 3.27 | 3.521
0.3 | 891.8 | 3.518 | 3.27 | 3.522
0.3 | 896.9 | 3.52 | 3.267 | 3.52
0.3 | 901.9 | 3.517 | 3.265 | 3.521
0.3 | 907 | 3.519 | 3.26 | 3.524
0.3 | 912 | 3.519 | 3.259 | 3.522
0.3 | 917 | 3.518 | 3.261 | 3.521
0.3 | 922.1 | 3.517 | 3.257 | 3.524
0.3 | 927.1 | 3.518 | 3.256 | 3.523
0.3 | 932.2 | 3.517 | 3.254 | 3.522
0.3 | 937.2 | 3.518 | 3.251 | 3.519
0.3 | 942.2 | 3.518 | 3.25 | 3.519
0.3 | 947.3 | 3.52 | 3.247 | 3.521
0.3 | 952.3 | 3.517 | 3.245 | 3.523
0.3 | 957.4 | 3.517 | 3.241 | 3.52
0.3 | 962.4 | 3.517 | 3.241 | 3.518
0.3 | 967.5 | 3.516 | 3.237 | 3.52
0.3 | 972.5 | 3.517 | 3.236 | 3.519
0.3 | 977.5 | 3.517 | 3.235 | 3.52
0.3 | 982.5 | 3.517 | 3.233 | 3.52
0.3 | 987.6 | 3.517 | 3.231 | 3.521
0.3 | 992.6 | 3.517 | 3.229 | 3.519
0.3 | 997.7 | 3.518 | 3.226 | 3.522
0.3 | 1003 | 3.519 | 3.224 | 3.519
0.3 | 1008 | 3.516 | 3.222 | 3.519
0.3 | 1013 | 3.515 | 3.22 | 3.523
0.3 | 1018 | 3.515 | 3.217 | 3.52
0.3 | 1023 | 3.518 | 3.215 | 3.517
0.3 | 1028 | 3.519 | 3.213 | 3.52
0.3 | 1033 | 3.516 | 3.209 | 3.52
0.3 | 1038 | 3.514 | 3.209 | 3.517
0.3 | 1043 | 3.516 | 3.204 | 3.523
0.3 | 1048 | 3.517 | 3.202 | 3.519
0.3 | 1053 | 3.515 | 3.199 | 3.519
0.3 | 1058 | 3.514 | 3.2 | 3.519
0.3 | 1063 | 3.517 | 3.194 | 3.517
0.3 | 1068 | 3.514 | 3.191 | 3.521
0.3 | 1073 | 3.517 | 3.187 | 3.519
0.3 | 1078 | 3.515 | 3.187 | 3.519
0.3 | 1083 | 3.515 | 3.182 | 3.518
0.3 | 1088 | 3.518 | 3.181 | 3.519
0.3 | 1093 | 3.514 | 3.179 | 3.518
0.3 | 1098 | 3.516 | 3.174 | 3.521
0.3 | 1103 | 3.517 | 3.174 | 3.518
0.3 | 1109 | 3.515 | 3.171 | 3.519
0.3 | 1114 | 3.517 | 3.169 | 3.521
0.3 | 1119 | 3.516 | 3.168 | 3.518
0.3 | 1124 | 3.517 | 3.162 | 3.519
0.3 | 1129 | 3.514 | 3.159 | 3.517
0.3 | 1134 | 3.513 | 3.156 | 3.516
0.3 | 1139 | 3.513 | 3.151 | 3.517
0.3 | 1144 | 3.514 | 3.148 | 3.518
0.3 | 1149 | 3.513 | 3.147 | 3.515
0.3 | 1154 | 3.513 | 3.144 | 3.517
0.3 | 1159 | 3.514 | 3.14 | 3.517
0.3 | 1164 | 3.513 | 3.138 | 3.517
0.3 | 1169 | 3.511 | 3.133 | 3.518
0.3 | 1174 | 3.514 | 3.133 | 3.519
0.3 | 1179 | 3.514 | 3.128 | 3.519
0.3 | 1184 | 3.513 | 3.125 | 3.515
0.3 | 1189 | 3.515 | 3.118 | 3.519
0.3 | 1194 | 3.513 | 3.12 | 3.519
0.3 | 1199 | 3.513 | 3.116 | 3.516
0.3 | 1204 | 3.516 | 3.111 | 3.516
0.3 | 1209 | 3.509 | 3.112 | 3.515
0.3 | 1214 | 3.512 | 3.108 | 3.515
0.3 | 1219 | 3.513 | 3.102 | 3.517
0.3 | 1224 | 3.513 | 3.099 | 3.518
0.3 | 1229 | 3.516 | 3.095 | 3.515
0.3 | 1234 | 3.516 | 3.09 | 3.517
0.3 | 1239 | 3.512 | 3.088 | 3.515
0.3 | 1245 | 3.513 | 3.083 | 3.514
0.3 | 1250 | 3.514 | 3.08 | 3.515
0.3 | 1255 | 3.516 | 3.074 | 3.516
0.3 | 1260 | 3.513 | 3.072 | 3.516
0.3 | 1265 | 3.514 | 3.066 | 3.519
0.3 | 1270 | 3.509 | 3.064 | 3.516
0.3 | 1275 | 3.514 | 3.062 | 3.515
0.3 | 1280 | 3.509 | 3.057 | 3.517
0.3 | 1285 | 3.512 | 3.051 | 3.514
0.3 | 1290 | 3.513 | 3.047 | 3.516
0.3 | 1295 | 3.511 | 3.042 | 3.511
0.3 | 1300 | 3.513 | 3.04 | 3.516
0.3 | 1305 | 3.511 | 3.034 | 3.514
0.3 | 1310 | 3.512 | 3.03 | 3.517
0.3 | 1315 | 3.512 | 3.026 | 3.512
0.3 | 1320 | 3.508 | 3.02 | 3.514
0.3 | 1325 | 3.511 | 3.013 | 3.514
0.3 | 1330 | 3.51 | 3.009 | 3.513
0.3 | 1335 | 3.511 | 3.005 | 3.513
0.3 | 1340 | 3.512 | 2.997 | 3.512
0.3 | 1345 | 3.511 | 2.993 | 3.512
0.3 | 1350 | 3.512 | 2.988 | 3.512
0.3 | 1355 | 3.508 | 2.98 | 3.513
0.3 | 1360 | 3.51 | 2.975 | 3.514
0.3 | 1365 | 3.512 | 2.965 | 3.514
0.3 | 1370 | 3.51 | 2.959 | 3.516
0.3 | 1376 | 3.511 | 2.95 | 3.511
0.3 | 1381 | 3.51 | 2.944 | 3.514
0.3 | 1386 | 3.51 | 2.936 | 3.514
0.3 | 1391 | 3.51 | 2.924 | 3.514
0.3 | 1396 | 3.509 | 2.912 | 3.511
0.3 | 1401 | 3.511 | 2.899 | 3.514
0.3 | 1406 | 3.51 | 2.884 | 3.511
0.3 | 1411 | 3.508 | 2.873 | 3.511
0.3 | 1416 | 3.509 | 2.856 | 3.512
0.3 | 1421 | 3.511 | 2.838 | 3.514
0.3 | 1426 | 3.509 | 2.818 | 3.51
0.3 | 1431 | 3.51 | 2.804 | 3.511
0.3 | 1436 | 3.506 | 2.788 | 3.512
0 | 1.004 | 3.537 | 2.822 | 3.538
0 | 1.154 | 3.537 | 2.826 | 3.536
0 | 5.09 | 3.539 | 2.831 | 3.538
0 | 10.11 | 3.539 | 2.837 | 3.541
0 | 15.13 | 3.539 | 2.841 | 3.541
0 | 20.19 | 3.542 | 2.846 | 3.54
0 | 25.23 | 3.54 | 2.85 | 3.54
0 | 30.27 | 3.543 | 2.852 | 3.541
0 | 35.32 | 3.541 | 2.857 | 3.541
0 | 40.35 | 3.544 | 2.857 | 3.544
0 | 45.39 | 3.541 | 2.861 | 3.541
0 | 50.41 | 3.544 | 2.861 | 3.542
0 | 55.46 | 3.545 | 2.863 | 3.544
0 | 60.51 | 3.542 | 2.865 | 3.542
0 | 65.55 | 3.543 | 2.865 | 3.544
0 | 70.59 | 3.543 | 2.867 | 3.544
0 | 75.61 | 3.543 | 2.869 | 3.542
0 | 80.65 | 3.545 | 2.87 | 3.543
0 | 85.71 | 3.545 | 2.875 | 3.542
0 | 90.83 | 3.546 | 2.875 | 3.543
0 | 95.76 | 3.546 | 2.873 | 3.547
0 | 100.8 | 3.544 | 2.877 | 3.548
0 | 105.8 | 3.546 | 2.878 | 3.546
0 | 110.9 | 3.545 | 2.879 | 3.548
0 | 115.9 | 3.546 | 2.881 | 3.544
0 | 121 | 3.545 | 2.885 | 3.544
0 | 126 | 3.547 | 2.883 | 3.547
0 | 131 | 3.546 | 2.886 | 3.544
0 | 136 | 3.545 | 2.888 | 3.546
0 | 141.1 | 3.547 | 2.886 | 3.547
0 | 146.1 | 3.544 | 2.889 | 3.547
0 | 151.2 | 3.547 | 2.89 | 3.546
0 | 156.2 | 3.547 | 2.89 | 3.547
0 | 161.2 | 3.543 | 2.893 | 3.546
0 | 166.3 | 3.548 | 2.891 | 3.548
0 | 171.3 | 3.546 | 2.896 | 3.547
0 | 176.4 | 3.548 | 2.893 | 3.548
0 | 181.4 | 3.546 | 2.896 | 3.55
0 | 186.4 | 3.545 | 2.896 | 3.547
0 | 191.5 | 3.545 | 2.898 | 3.549
0 | 196.5 | 3.547 | 2.9 | 3.545
0 | 201.6 | 3.547 | 2.898 | 3.545
0 | 206.6 | 3.547 | 2.9 | 3.549
0 | 211.6 | 3.547 | 2.905 | 3.547
0 | 216.6 | 3.546 | 2.903 | 3.548
0 | 221.7 | 3.549 | 2.904 | 3.548
0 | 226.7 | 3.549 | 2.905 | 3.549
0 | 231.8 | 3.547 | 2.906 | 3.547
0 | 236.8 | 3.55 | 2.907 | 3.547
0 | 241.8 | 3.549 | 2.906 | 3.547
0 | 246.9 | 3.548 | 2.909 | 3.546
0 | 251.9 | 3.548 | 2.907 | 3.546
0 | 256.9 | 3.552 | 2.908 | 3.55
0 | 262 | 3.551 | 2.909 | 3.547
0 | 267 | 3.547 | 2.909 | 3.55
0 | 272 | 3.548 | 2.914 | 3.548
0 | 277.1 | 3.55 | 2.913 | 3.548
0 | 282.1 | 3.552 | 2.911 | 3.549
0 | 287.2 | 3.55 | 2.913 | 3.549
0 | 292.2 | 3.547 | 2.914 | 3.549
0 | 297.2 | 3.55 | 2.918 | 3.546
0 | 302.3 | 3.552 | 2.914 | 3.548
0 | 307.3 | 3.553 | 2.916 | 3.548
0 | 312.4 | 3.551 | 2.917 | 3.549
0 | 317.4 | 3.549 | 2.919 | 3.55
0 | 322.4 | 3.547 | 2.918 | 3.55
0 | 327.5 | 3.55 | 2.918 | 3.549
0 | 332.5 | 3.549 | 2.919 | 3.549
0 | 337.6 | 3.55 | 2.921 | 3.549
0 | 342.6 | 3.55 | 2.924 | 3.546
0 | 347.6 | 3.55 | 2.922 | 3.548
0 | 352.7 | 3.55 | 2.92 | 3.552
0 | 357.7 | 3.552 | 2.922 | 3.548
0 | 362.8 | 3.55 | 2.921 | 3.55
0 | 367.8 | 3.548 | 2.924 | 3.548
0 | 372.8 | 3.552 | 2.925 | 3.553
0 | 377.9 | 3.549 | 2.927 | 3.548
0 | 382.9 | 3.549 | 2.923 | 3.55
0 | 387.9 | 3.549 | 2.929 | 3.55
0 | 393 | 3.548 | 2.929 | 3.552
0 | 398 | 3.549 | 2.929 | 3.549
0 | 403.1 | 3.548 | 2.929 | 3.553
0 | 408.1 | 3.55 | 2.929 | 3.553
0 | 413.1 | 3.553 | 2.929 | 3.549
0 | 418.2 | 3.55 | 2.928 | 3.551
0 | 423.2 | 3.548 | 2.931 | 3.549
0 | 428.3 | 3.551 | 2.931 | 3.552
0 | 433.3 | 3.552 | 2.934 | 3.55
0 | 438.3 | 3.55 | 2.935 | 3.548
0 | 443.4 | 3.552 | 2.932 | 3.549
0 | 448.4 | 3.553 | 2.935 | 3.551
0 | 453.5 | 3.551 | 2.933 | 3.553
0 | 458.5 | 3.55 | 2.936 | 3.55
0 | 463.5 | 3.552 | 2.932 | 3.549
0 | 468.6 | 3.548 | 2.936 | 3.55
0 | 473.6 | 3.549 | 2.937 | 3.55
0 | 478.7 | 3.551 | 2.937 | 3.549
0 | 483.7 | 3.548 | 2.939 | 3.552
0 | 488.7 | 3.55 | 2.936 | 3.553
0 | 493.8 | 3.549 | 2.942 | 3.547
0 | 498.8 | 3.551 | 2.941 | 3.549
0 | 503.9 | 3.548 | 2.94 | 3.551
0 | 508.9 | 3.55 | 2.938 | 3.551
0 | 514 | 3.549 | 2.94 | 3.548
0 | 519 | 3.549 | 2.943 | 3.55
0 | 524 | 3.549 | 2.943 | 3.548
0 | 529.1 | 3.552 | 2.939 | 3.552
0 | 534.1 | 3.55 | 2.945 | 3.552
0 | 539.2 | 3.55 | 2.941 | 3.547
0 | 544.2 | 3.551 | 2.946 | 3.549
0 | 549.3 | 3.554 | 2.945 | 3.551
0 | 554.3 | 3.554 | 2.945 | 3.548
0 | 559.3 | 3.552 | 2.941 | 3.549
0 | 564.4 | 3.552 | 2.945 | 3.551
0 | 569.4 | 3.554 | 2.945 | 3.551
0 | 574.4 | 3.551 | 2.945 | 3.55
0 | 579.5 | 3.55 | 2.948 | 3.551
0 | 584.5 | 3.552 | 2.947 | 3.552
0 | 589.5 | 3.552 | 2.945 | 3.551
0 | 594.6 | 3.553 | 2.949 | 3.55
0 | 599.6 | 3.551 | 2.947 | 3.553
0 | 604.7 | 3.551 | 2.946 | 3.55
0 | 609.7 | 3.551 | 2.949 | 3.549
0 | 614.7 | 3.549 | 2.947 | 3.552
0 | 619.8 | 3.551 | 2.949 | 3.55
0 | 624.8 | 3.553 | 2.949 | 3.553
0 | 629.8 | 3.551 | 2.949 | 3.552
0 | 634.9 | 3.552 | 2.948 | 3.551
0 | 639.9 | 3.553 | 2.952 | 3.551
0 | 645 | 3.55 | 2.951 | 3.552
0 | 650 | 3.552 | 2.95 | 3.554
0 | 655 | 3.552 | 2.951 | 3.55
0 | 660.1 | 3.552 | 2.953 | 3.548
0 | 665.1 | 3.552 | 2.953 | 3.551
0 | 670.1 | 3.551 | 2.952 | 3.55
0 | 675.3 | 3.55 | 2.955 | 3.552
0 | 680.3 | 3.552 | 2.951 | 3.551
0 | 685.3 | 3.554 | 2.954 | 3.552
0 | 690.4 | 3.553 | 2.957 | 3.55
0 | 695.4 | 3.552 | 2.955 | 3.549
0 | 700.4 | 3.554 | 2.956 | 3.551
0 | 705.5 | 3.553 | 2.956 | 3.552
0 | 710.5 | 3.553 | 2.954 | 3.553
0 | 715.5 | 3.554 | 2.956 | 3.552
0 | 720.6 | 3.553 | 2.957 | 3.553
0 | 725.6 | 3.554 | 2.956 | 3.55
0 | 730.7 | 3.551 | 2.957 | 3.55
0 | 735.7 | 3.553 | 2.956 | 3.551
0 | 740.7 | 3.553 | 2.959 | 3.552
0 | 745.8 | 3.553 | 2.956 | 3.551
0 | 750.8 | 3.55 | 2.958 | 3.553
0 | 755.8 | 3.553 | 2.958 | 3.552
0 | 760.9 | 3.55 | 2.962 | 3.552
0 | 765.9 | 3.553 | 2.958 | 3.554
0 | 770.9 | 3.551 | 2.962 | 3.55
0 | 776 | 3.554 | 2.957 | 3.554
0 | 781 | 3.552 | 2.961 | 3.553
0 | 786 | 3.548 | 2.962 | 3.552
0 | 791.1 | 3.553 | 2.959 | 3.551
0 | 796.1 | 3.55 | 2.963 | 3.553
0 | 801.2 | 3.551 | 2.96 | 3.549
0 | 806.2 | 3.55 | 2.961 | 3.551
0 | 811.2 | 3.551 | 2.965 | 3.55
0 | 816.2 | 3.553 | 2.963 | 3.552
0 | 821.3 | 3.553 | 2.963 | 3.552
0 | 826.3 | 3.554 | 2.964 | 3.552
0 | 831.4 | 3.553 | 2.963 | 3.551
0 | 836.4 | 3.552 | 2.964 | 3.55
0 | 841.4 | 3.553 | 2.964 | 3.553
0 | 846.5 | 3.553 | 2.962 | 3.552
0 | 851.5 | 3.552 | 2.963 | 3.553
0 | 856.5 | 3.552 | 2.964 | 3.553
0 | 861.6 | 3.552 | 2.965 | 3.554
0 | 866.6 | 3.554 | 2.964 | 3.553
0 | 871.6 | 3.551 | 2.965 | 3.553
0 | 876.7 | 3.555 | 2.964 | 3.553
0 | 881.7 | 3.552 | 2.964 | 3.553
0 | 886.7 | 3.551 | 2.965 | 3.553
0 | 891.8 | 3.551 | 2.966 | 3.555
0 | 896.8 | 3.552 | 2.967 | 3.553
0 | 901.8 | 3.552 | 2.968 | 3.551
0 | 906.9 | 3.553 | 2.966 | 3.553
0 | 911.9 | 3.555 | 2.966 | 3.554
0 | 916.9 | 3.551 | 2.97 | 3.552
0 | 922 | 3.553 | 2.969 | 3.552
0 | 927 | 3.553 | 2.967 | 3.553
0 | 932 | 3.555 | 2.966 | 3.552
0 | 937.1 | 3.554 | 2.97 | 3.552
0 | 942.1 | 3.555 | 2.968 | 3.553
0 | 947.2 | 3.551 | 2.97 | 3.551
0 | 952.2 | 3.553 | 2.97 | 3.551
0 | 957.3 | 3.552 | 2.97 | 3.555
0 | 962.3 | 3.553 | 2.972 | 3.556
0 | 967.3 | 3.553 | 2.97 | 3.552
0 | 972.4 | 3.552 | 2.969 | 3.553
0 | 977.4 | 3.552 | 2.972 | 3.552
0 | 982.4 | 3.552 | 2.971 | 3.553
0 | 987.5 | 3.553 | 2.968 | 3.552
0 | 992.5 | 3.553 | 2.968 | 3.554
0 | 997.5 | 3.555 | 2.973 | 3.551
0 | 1003 | 3.554 | 2.971 | 3.551
0 | 1008 | 3.554 | 2.97 | 3.553
0 | 1013 | 3.555 | 2.972 | 3.551
0 | 1018 | 3.553 | 2.971 | 3.552
0 | 1023 | 3.554 | 2.968 | 3.553
0 | 1028 | 3.554 | 2.972 | 3.552
0 | 1033 | 3.552 | 2.973 | 3.553
0 | 1038 | 3.557 | 2.973 | 3.555
0 | 1043 | 3.554 | 2.973 | 3.553
0 | 1048 | 3.552 | 2.973 | 3.552
0 | 1053 | 3.554 | 2.975 | 3.551
0 | 1058 | 3.552 | 2.975 | 3.553
0 | 1063 | 3.552 | 2.975 | 3.552
0 | 1068 | 3.556 | 2.973 | 3.553
0 | 1073 | 3.551 | 2.974 | 3.552
0 | 1078 | 3.553 | 2.974 | 3.552
0 | 1083 | 3.554 | 2.973 | 3.551
0 | 1088 | 3.555 | 2.974 | 3.554
0 | 1093 | 3.555 | 2.973 | 3.552
0 | 1098 | 3.553 | 2.975 | 3.55
0 | 1103 | 3.554 | 2.974 | 3.553
0 | 1108 | 3.552 | 2.975 | 3.555
0 | 1113 | 3.553 | 2.976 | 3.556
0 | 1118 | 3.553 | 2.977 | 3.555
0 | 1123 | 3.554 | 2.976 | 3.55
0 | 1129 | 3.551 | 2.975 | 3.552
0 | 1134 | 3.553 | 2.975 | 3.556
0 | 1139 | 3.552 | 2.975 | 3.554
0 | 1144 | 3.554 | 2.978 | 3.554
0 | 1149 | 3.554 | 2.978 | 3.552
0 | 1154 | 3.553 | 2.975 | 3.552
0 | 1159 | 3.555 | 2.975 | 3.554
0 | 1164 | 3.554 | 2.978 | 3.552
0 | 1169 | 3.551 | 2.981 | 3.553
0 | 1174 | 3.552 | 2.979 | 3.554
0 | 1179 | 3.553 | 2.979 | 3.554
0 | 1184 | 3.552 | 2.977 | 3.554
0 | 1189 | 3.552 | 2.98 | 3.555
0 | 1194 | 3.553 | 2.979 | 3.553
0 | 1199 | 3.557 | 2.976 | 3.552
0 | 1204 | 3.554 | 2.979 | 3.555
0 | 1209 | 3.552 | 2.978 | 3.555
0 | 1214 | 3.553 | 2.978 | 3.551
0 | 1219 | 3.553 | 2.979 | 3.557
0 | 1224 | 3.555 | 2.982 | 3.551
0 | 1229 | 3.555 | 2.979 | 3.552
0 | 1234 | 3.555 | 2.978 | 3.556
0 | 1239 | 3.553 | 2.979 | 3.55
0 | 1244 | 3.555 | 2.98 | 3.553
0 | 1249 | 3.552 | 2.979 | 3.555
0 | 1254 | 3.554 | 2.984 | 3.553
0 | 1259 | 3.554 | 2.982 | 3.552
0 | 1265 | 3.555 | 2.979 | 3.553
0 | 1270 | 3.553 | 2.981 | 3.555
0 | 1275 | 3.556 | 2.982 | 3.552
0 | 1280 | 3.556 | 2.979 | 3.557
0 | 1285 | 3.552 | 2.98 | 3.552
0 | 1290 | 3.552 | 2.981 | 3.551
0 | 1295 | 3.552 | 2.984 | 3.553
0 | 1300 | 3.552 | 2.982 | 3.552
0 | 1305 | 3.554 | 2.983 | 3.554
0 | 1310 | 3.556 | 2.985 | 3.553
0 | 1315 | 3.555 | 2.984 | 3.555
0 | 1320 | 3.553 | 2.984 | 3.553
0 | 1325 | 3.554 | 2.982 | 3.555
0 | 1330 | 3.553 | 2.982 | 3.552
0 | 1335 | 3.554 | 2.985 | 3.554
0 | 1340 | 3.554 | 2.983 | 3.551
0 | 1345 | 3.552 | 2.983 | 3.554
0 | 1350 | 3.549 | 2.985 | 3.554
0 | 1355 | 3.553 | 2.986 | 3.554
0 | 1360 | 3.555 | 2.985 | 3.553
0 | 1365 | 3.553 | 2.984 | 3.552
0 | 1370 | 3.553 | 2.984 | 3.554
0 | 1375 | 3.556 | 2.985 | 3.554
0 | 1380 | 3.554 | 2.984 | 3.554
0 | 1385 | 3.553 | 2.985 | 3.552
0 | 1390 | 3.555 | 2.985 | 3.555
0 | 1396 | 3.554 | 2.984 | 3.555
0 | 1401 | 3.554 | 2.982 | 3.554
0 | 1406 | 3.555 | 2.985 | 3.555
0 | 1411 | 3.555 | 2.986 | 3.556
0 | 1416 | 3.555 | 2.988 | 3.552
0 | 1421 | 3.552 | 2.987 | 3.554
0 | 1426 | 3.553 | 2.985 | 3.553
0 | 1431 | 3.554 | 2.985 | 3.553
0 | 1436 | 3.553 | 2.984 | 3.554
0 | 1441 | 3.556 | 2.985 | 3.551
0 | 1446 | 3.555 | 2.988 | 3.552
0 | 1451 | 3.557 | 2.987 | 3.556
0 | 1456 | 3.557 | 2.986 | 3.553
0 | 1461 | 3.555 | 2.987 | 3.553
0 | 1466 | 3.554 | 2.985 | 3.556
0 | 1471 | 3.555 | 2.988 | 3.556
0 | 1476 | 3.553 | 2.986 | 3.553
0 | 1481 | 3.554 | 2.989 | 3.554
0 | 1486 | 3.555 | 2.988 | 3.555
0 | 1491 | 3.554 | 2.986 | 3.554
0 | 1496 | 3.554 | 2.991 | 3.553
0 | 1501 | 3.556 | 2.986 | 3.555
0 | 1506 | 3.551 | 2.989 | 3.556
0 | 1511 | 3.555 | 2.989 | 3.555
0 | 1516 | 3.552 | 2.99 | 3.552
0 | 1521 | 3.551 | 2.989 | 3.555
0 | 1526 | 3.555 | 2.989 | 3.555
0 | 1532 | 3.555 | 2.989 | 3.553
0 | 1537 | 3.553 | 2.988 | 3.554
0 | 1542 | 3.554 | 2.986 | 3.554
0 | 1547 | 3.554 | 2.991 | 3.552
0 | 1552 | 3.555 | 2.988 | 3.554
0 | 1557 | 3.554 | 2.988 | 3.555
0 | 1562 | 3.553 | 2.989 | 3.551
0 | 1567 | 3.554 | 2.99 | 3.553
0 | 1572 | 3.555 | 2.989 | 3.558
0 | 1577 | 3.557 | 2.99 | 3.554
0 | 1582 | 3.554 | 2.989 | 3.557
0 | 1587 | 3.552 | 2.987 | 3.555
0 | 1592 | 3.555 | 2.991 | 3.552
0 | 1597 | 3.554 | 2.991 | 3.555
0 | 1602 | 3.553 | 2.991 | 3.555
0 | 1607 | 3.554 | 2.988 | 3.554
0 | 1612 | 3.554 | 2.992 | 3.555
0 | 1617 | 3.552 | 2.991 | 3.553
0 | 1622 | 3.555 | 2.993 | 3.554
0 | 1627 | 3.554 | 2.991 | 3.554
0 | 1632 | 3.557 | 2.99 | 3.555
0 | 1637 | 3.555 | 2.99 | 3.553
0 | 1642 | 3.551 | 2.992 | 3.554
0 | 1647 | 3.554 | 2.994 | 3.551
0 | 1652 | 3.555 | 2.991 | 3.552
0 | 1657 | 3.555 | 2.989 | 3.555
0 | 1662 | 3.552 | 2.994 | 3.551
0 | 1668 | 3.557 | 2.992 | 3.551
0 | 1673 | 3.553 | 2.991 | 3.555
0 | 1678 | 3.553 | 2.994 | 3.556
0 | 1683 | 3.552 | 2.992 | 3.555
0 | 1688 | 3.556 | 2.994 | 3.555
0 | 1693 | 3.555 | 2.99 | 3.556
0 | 1698 | 3.554 | 2.992 | 3.557
0 | 1703 | 3.556 | 2.991 | 3.557
0 | 1708 | 3.555 | 2.99 | 3.559
0 | 1713 | 3.556 | 2.994 | 3.553
0 | 1718 | 3.554 | 2.991 | 3.552
0 | 1723 | 3.554 | 2.993 | 3.554
0 | 1728 | 3.555 | 2.995 | 3.556
0 | 1733 | 3.558 | 2.989 | 3.555
0 | 1738 | 3.553 | 2.994 | 3.55
0 | 1743 | 3.554 | 2.992 | 3.556
0 | 1748 | 3.557 | 2.992 | 3.553
0 | 1753 | 3.556 | 2.993 | 3.556
0 | 1758 | 3.555 | 2.996 | 3.553
0 | 1763 | 3.554 | 2.994 | 3.554
0 | 1768 | 3.557 | 2.994 | 3.551
0 | 1773 | 3.555 | 2.994 | 3.552
0 | 1778 | 3.554 | 2.991 | 3.553
0 | 1783 | 3.555 | 2.993 | 3.553
0 | 1788 | 3.553 | 2.995 | 3.553
0 | 1793 | 3.557 | 2.995 | 3.554
0 | 1798 | 3.556 | 2.995 | 3.553
0 | 1804 | 3.555 | 2.996 | 3.555
0 | 1809 | 3.556 | 2.995 | 3.555
0 | 1814 | 3.551 | 2.996 | 3.552
0 | 1819 | 3.552 | 2.996 | 3.553
0 | 1824 | 3.555 | 2.998 | 3.552
0 | 1829 | 3.553 | 2.994 | 3.556
0 | 1834 | 3.555 | 2.995 | 3.555
0 | 1839 | 3.553 | 2.992 | 3.553
0 | 1844 | 3.555 | 2.994 | 3.555
0 | 1849 | 3.553 | 2.995 | 3.552
0 | 1854 | 3.554 | 2.995 | 3.555
0 | 1859 | 3.555 | 2.993 | 3.552
0 | 1864 | 3.553 | 2.996 | 3.556
0 | 1869 | 3.555 | 2.995 | 3.555
0 | 1874 | 3.554 | 2.994 | 3.554
0 | 1879 | 3.555 | 2.997 | 3.554
0 | 1884 | 3.555 | 2.995 | 3.553
0 | 1889 | 3.553 | 2.997 | 3.555
0 | 1894 | 3.554 | 2.994 | 3.556
0 | 1899 | 3.556 | 2.996 | 3.55
0 | 1904 | 3.555 | 2.997 | 3.553
0 | 1909 | 3.554 | 2.997 | 3.554
0 | 1914 | 3.557 | 2.996 | 3.555
0 | 1919 | 3.555 | 2.997 | 3.555
0 | 1924 | 3.553 | 3 | 3.554
0 | 1930 | 3.552 | 2.994 | 3.556
0 | 1935 | 3.552 | 2.994 | 3.553
0 | 1940 | 3.554 | 2.995 | 3.551
0 | 1945 | 3.556 | 2.994 | 3.557
0 | 1950 | 3.555 | 2.995 | 3.555
0 | 1955 | 3.555 | 2.996 | 3.552
0 | 1960 | 3.553 | 2.997 | 3.553
0 | 1965 | 3.554 | 2.998 | 3.554
0 | 1970 | 3.552 | 2.997 | 3.554
0 | 1975 | 3.554 | 2.997 | 3.556
0 | 1980 | 3.553 | 2.996 | 3.557
0 | 1985 | 3.551 | 3 | 3.552
0 | 1990 | 3.553 | 2.998 | 3.554
0 | 1995 | 3.556 | 2.999 | 3.553
0 | 2000 | 3.555 | 3 | 3.553
0 | 2005 | 3.554 | 2.995 | 3.554
0 | 2010 | 3.553 | 2.999 | 3.553
0 | 2015 | 3.553 | 2.999 | 3.555
0 | 2020 | 3.555 | 2.999 | 3.554
0 | 2025 | 3.553 | 3.001 | 3.552
0 | 2030 | 3.554 | 2.998 | 3.555
0 | 2035 | 3.555 | 2.996 | 3.554
0 | 2040 | 3.553 | 2.997 | 3.553
0 | 2045 | 3.554 | 2.996 | 3.556
0 | 2050 | 3.555 | 2.998 | 3.556
0 | 2055 | 3.555 | 2.998 | 3.555
0 | 2060 | 3.554 | 2.997 | 3.556
0 | 2065 | 3.552 | 2.999 | 3.556
0 | 2071 | 3.554 | 2.996 | 3.555
0 | 2076 | 3.555 | 2.999 | 3.556
0 | 2081 | 3.556 | 2.998 | 3.556
0 | 2086 | 3.552 | 2.998 | 3.552
0 | 2091 | 3.555 | 2.998 | 3.555
0 | 2096 | 3.556 | 2.999 | 3.553
0 | 2101 | 3.552 | 3.001 | 3.554
0 | 2106 | 3.555 | 2.998 | 3.554
0 | 2111 | 3.554 | 2.999 | 3.555
0 | 2116 | 3.558 | 3 | 3.553
0 | 2121 | 3.554 | 3.001 | 3.556
0 | 2126 | 3.553 | 2.997 | 3.554
0 | 2131 | 3.556 | 3.002 | 3.553
0 | 2136 | 3.554 | 2.998 | 3.557
0 | 2141 | 3.554 | 2.999 | 3.554
0 | 2146 | 3.557 | 2.998 | 3.555
0 | 2151 | 3.554 | 2.998 | 3.556
0 | 2156 | 3.557 | 3 | 3.553
0 | 2161 | 3.555 | 2.999 | 3.554
0 | 2166 | 3.553 | 3.002 | 3.552
0 | 2171 | 3.556 | 3 | 3.556
0 | 2176 | 3.554 | 3 | 3.553
0 | 2181 | 3.555 | 3.001 | 3.553
0 | 2186 | 3.555 | 3.001 | 3.555
0 | 2191 | 3.552 | 2.999 | 3.555
0 | 2197 | 3.554 | 3 | 3.552
0 | 2202 | 3.557 | 3 | 3.551
0 | 2207 | 3.553 | 3.003 | 3.555
0 | 2212 | 3.556 | 3 | 3.551
0 | 2217 | 3.553 | 2.999 | 3.555
0 | 2222 | 3.557 | 3.001 | 3.555
0 | 2227 | 3.555 | 2.998 | 3.554
0 | 2232 | 3.555 | 2.999 | 3.554
0 | 2237 | 3.556 | 3.002 | 3.554
0 | 2242 | 3.554 | 3.003 | 3.552
0 | 2247 | 3.556 | 3.001 | 3.555
0 | 2252 | 3.553 | 3 | 3.556
0 | 2257 | 3.554 | 3.003 | 3.552
0 | 2262 | 3.558 | 2.999 | 3.555
0 | 2267 | 3.556 | 3 | 3.557
0 | 2272 | 3.555 | 2.999 | 3.556
0 | 2277 | 3.554 | 3.002 | 3.555
0 | 2282 | 3.554 | 3 | 3.557
0 | 2287 | 3.556 | 3 | 3.554
0 | 2292 | 3.553 | 2.999 | 3.556
0 | 2297 | 3.556 | 3.002 | 3.553
0 | 2302 | 3.557 | 3.001 | 3.556
0 | 2307 | 3.556 | 3.003 | 3.552
0 | 2312 | 3.554 | 3.003 | 3.553
0 | 2317 | 3.553 | 2.998 | 3.554
0 | 2322 | 3.554 | 3.001 | 3.556
0 | 2327 | 3.554 | 3.002 | 3.555
0 | 2333 | 3.554 | 3 | 3.553
0 | 2338 | 3.553 | 3.002 | 3.557
0 | 2343 | 3.554 | 3 | 3.556
0 | 2348 | 3.554 | 3.003 | 3.554
0 | 2353 | 3.556 | 3.002 | 3.556
0 | 2358 | 3.555 | 3.002 | 3.553
0 | 2363 | 3.554 | 3.003 | 3.553
0 | 2368 | 3.557 | 3 | 3.553
0 | 2373 | 3.554 | 3.001 | 3.555
0 | 2378 | 3.556 | 3.002 | 3.553
0 | 2383 | 3.556 | 3 | 3.555
0 | 2388 | 3.555 | 3.002 | 3.553
0 | 2393 | 3.554 | 3.002 | 3.556
0 | 2398 | 3.554 | 3 | 3.555
0 | 2403 | 3.553 | 3.003 | 3.554
0 | 2408 | 3.556 | 3.002 | 3.553
0 | 2413 | 3.557 | 3.004 | 3.555
0 | 2418 | 3.557 | 3.003 | 3.555
0 | 2423 | 3.556 | 3.002 | 3.556
0 | 2428 | 3.556 | 3.004 | 3.553
0 | 2433 | 3.557 | 3.004 | 3.555
0 | 2438 | 3.557 | 3.003 | 3.554
0 | 2443 | 3.554 | 3.004 | 3.552
0 | 2448 | 3.554 | 3.001 | 3.552
0 | 2453 | 3.557 | 2.999 | 3.555
0 | 2458 | 3.553 | 3.006 | 3.551
0 | 2464 | 3.555 | 3.002 | 3.554
0 | 2469 | 3.553 | 3.003 | 3.553
0 | 2474 | 3.555 | 3.002 | 3.556
0 | 2479 | 3.555 | 3.004 | 3.556
0 | 2484 | 3.555 | 3.006 | 3.552
0 | 2489 | 3.555 | 3.005 | 3.55
0 | 2494 | 3.557 | 3.002 | 3.556
0 | 2499 | 3.555 | 3.005 | 3.554
0 | 2504 | 3.554 | 3.003 | 3.551
0 | 2509 | 3.553 | 3.005 | 3.558
0 | 2514 | 3.558 | 3.002 | 3.555
0 | 2519 | 3.554 | 3.003 | 3.555
0 | 2524 | 3.554 | 3.004 | 3.554
0 | 2529 | 3.555 | 3.004 | 3.553
0 | 2534 | 3.554 | 3.003 | 3.553
0 | 2539 | 3.554 | 3.004 | 3.554
0 | 2544 | 3.556 | 3.007 | 3.552
0 | 2549 | 3.552 | 3.005 | 3.555
0 | 2554 | 3.553 | 3.002 | 3.557
0 | 2559 | 3.554 | 3.005 | 3.555
0 | 2564 | 3.554 | 3.003 | 3.553
0 | 2569 | 3.557 | 3.004 | 3.553
0 | 2574 | 3.556 | 3.004 | 3.555
0 | 2579 | 3.556 | 3.002 | 3.556
0 | 2584 | 3.556 | 3.002 | 3.553
0 | 2589 | 3.556 | 3.003 | 3.553
0 | 2595 | 3.554 | 3.004 | 3.553
0 | 2600 | 3.554 | 3.004 | 3.553
0 | 2605 | 3.553 | 3.004 | 3.555
0 | 2610 | 3.555 | 3.004 | 3.556
0 | 2615 | 3.554 | 3.005 | 3.555
0 | 2620 | 3.559 | 3.002 | 3.553
0 | 2625 | 3.556 | 3.006 | 3.553
0 | 2630 | 3.553 | 3.003 | 3.553
0 | 2635 | 3.557 | 3.004 | 3.552
0 | 2640 | 3.554 | 3.002 | 3.555
0 | 2645 | 3.557 | 3.005 | 3.553
0 | 2650 | 3.554 | 3.005 | 3.556
0 | 2655 | 3.555 | 3.003 | 3.555
0 | 2660 | 3.556 | 3.006 | 3.552
0 | 2665 | 3.554 | 3.006 | 3.554
0 | 2670 | 3.554 | 3.007 | 3.552
0 | 2675 | 3.552 | 3.005 | 3.556
0 | 2680 | 3.554 | 3.002 | 3.557
0 | 2685 | 3.554 | 3.001 | 3.554
0 | 2690 | 3.555 | 3.007 | 3.552
0 | 2695 | 3.557 | 3.004 | 3.554
0.3 | 1.01 | 3.564 | 3.172 | 3.562
0.3 | 1.18 | 3.534 | 3.124 | 3.537
0.3 | 5.104 | 3.53 | 3.119 | 3.534
0.3 | 10.11 | 3.528 | 3.11 | 3.532
0.3 | 15.15 | 3.527 | 3.106 | 3.534
0.3 | 20.21 | 3.528 | 3.099 | 3.533
0.3 | 25.23 | 3.527 | 3.095 | 3.53
0.3 | 30.27 | 3.529 | 3.091 | 3.528
0.3 | 35.32 | 3.529 | 3.087 | 3.529
0.3 | 40.33 | 3.524 | 3.082 | 3.53
0.3 | 45.39 | 3.526 | 3.079 | 3.526
0.3 | 50.43 | 3.528 | 3.072 | 3.53
0.3 | 55.44 | 3.524 | 3.068 | 3.528
0.3 | 60.46 | 3.526 | 3.06 | 3.53
0.3 | 65.53 | 3.52 | 3.061 | 3.526
0.3 | 70.53 | 3.521 | 3.054 | 3.528
0.3 | 75.58 | 3.522 | 3.046 | 3.525
0.3 | 80.62 | 3.523 | 3.044 | 3.527
0.3 | 85.66 | 3.523 | 3.038 | 3.524
0.3 | 90.69 | 3.521 | 3.032 | 3.526
0.3 | 95.74 | 3.522 | 3.027 | 3.528
0.3 | 100.8 | 3.521 | 3.019 | 3.525
0.3 | 105.8 | 3.52 | 3.015 | 3.526
0.3 | 110.9 | 3.521 | 3.014 | 3.525
0.3 | 115.9 | 3.518 | 3.006 | 3.524
0.3 | 120.9 | 3.521 | 2.997 | 3.523
0.3 | 126 | 3.52 | 2.991 | 3.521
0.3 | 131 | 3.523 | 2.981 | 3.524
0.3 | 136.1 | 3.521 | 2.978 | 3.524
0.3 | 141.1 | 3.518 | 2.969 | 3.522
0.3 | 146.1 | 3.52 | 2.958 | 3.525
0.3 | 151.2 | 3.518 | 2.948 | 3.52
0.3 | 156.2 | 3.519 | 2.939 | 3.524
0.3 | 161.2 | 3.517 | 2.924 | 3.522
0.3 | 166.3 | 3.521 | 2.908 | 3.523
0.3 | 171.3 | 3.516 | 2.896 | 3.523
0.3 | 176.4 | 3.519 | 2.874 | 3.525
0.3 | 181.4 | 3.517 | 2.863 | 3.52
0.3 | 186.4 | 3.52 | 2.838 | 3.521
0.3 | 191.5 | 3.519 | 2.822 | 3.521
0.3 | 196.5 | 3.514 | 2.798 | 3.521
0.3 | 201.5 | 3.516 | 2.779 | 3.518
0.3 | 206.6 | 3.518 | 2.758 | 3.518
0.3 | 211.6 | 3.513 | 2.735 | 3.519
0.3 | 216.7 | 3.516 | 2.714 | 3.521
0.3 | 221.7 | 3.517 | 2.69 | 3.522
0.3 | 226.7 | 3.514 | 2.662 | 3.521
0.3 | 231.8 | 3.518 | 2.635 | 3.519
0.3 | 236.8 | 3.519 | 2.609 | 3.52
0.3 | 241.9 | 3.514 | 2.58 | 3.52
0.3 | 246.9 | 3.515 | 2.55 | 3.516
0.3 | 251.9 | 3.514 | 2.522 | 3.515
0.3 | 257 | 3.516 | 2.579 | 3.519
0.3 | 262 | 3.515 | 2.611 | 3.519
0.3 | 267 | 3.515 | 2.622 | 3.52
0.3 | 272.1 | 3.516 | 2.632 | 3.518
0.3 | 277.1 | 3.513 | 2.645 | 3.519
0.3 | 282.1 | 3.514 | 2.651 | 3.516
0.3 | 287.2 | 3.515 | 2.654 | 3.518
0.3 | 292.2 | 3.512 | 2.662 | 3.517
0.3 | 297.2 | 3.512 | 2.663 | 3.516
0.3 | 302.3 | 3.514 | 2.663 | 3.517
0.3 | 307.3 | 3.511 | 2.667 | 3.514
0.3 | 312.4 | 3.513 | 2.671 | 3.515
0.3 | 317.4 | 3.511 | 2.672 | 3.517
0.3 | 322.4 | 3.514 | 2.674 | 3.515
0.3 | 327.5 | 3.51 | 2.678 | 3.517
0.3 | 332.5 | 3.513 | 2.681 | 3.515
0.3 | 337.6 | 3.512 | 2.679 | 3.518
0.3 | 342.6 | 3.513 | 2.682 | 3.512
0.3 | 347.6 | 3.512 | 2.682 | 3.517
0.3 | 352.7 | 3.513 | 2.681 | 3.519
0.3 | 357.7 | 3.512 | 2.686 | 3.517
0.3 | 362.7 | 3.512 | 2.686 | 3.512
0.3 | 367.8 | 3.512 | 2.689 | 3.512
0.3 | 372.8 | 3.511 | 2.687 | 3.515
0.3 | 377.8 | 3.511 | 2.693 | 3.512
0.3 | 382.9 | 3.512 | 2.688 | 3.513
0.3 | 387.9 | 3.51 | 2.691 | 3.514
0.3 | 393 | 3.512 | 2.692 | 3.514
0.3 | 398 | 3.512 | 2.692 | 3.512
0.3 | 403.1 | 3.512 | 2.696 | 3.513
0.3 | 408.1 | 3.512 | 2.695 | 3.515
0.3 | 413.1 | 3.51 | 2.694 | 3.512
0.3 | 418.2 | 3.512 | 2.696 | 3.512
0.3 | 423.2 | 3.512 | 2.7 | 3.511
0.3 | 428.3 | 3.509 | 2.697 | 3.512
0.3 | 433.3 | 3.509 | 2.699 | 3.511
0.3 | 438.3 | 3.509 | 2.698 | 3.511
0.3 | 443.4 | 3.508 | 2.702 | 3.51
0.3 | 448.4 | 3.51 | 2.701 | 3.512
0.3 | 453.5 | 3.508 | 2.7 | 3.512
0.3 | 458.5 | 3.507 | 2.703 | 3.509
0.3 | 463.5 | 3.509 | 2.702 | 3.514
0.3 | 468.6 | 3.511 | 2.701 | 3.511
0.3 | 473.6 | 3.509 | 2.701 | 3.511
0.3 | 478.6 | 3.509 | 2.704 | 3.513
0.3 | 483.7 | 3.51 | 2.707 | 3.511
0.3 | 488.7 | 3.504 | 2.707 | 3.51
0.3 | 493.8 | 3.506 | 2.706 | 3.512
0.3 | 498.8 | 3.504 | 2.709 | 3.511
0.3 | 503.9 | 3.51 | 2.706 | 3.508
0.3 | 508.9 | 3.505 | 2.708 | 3.507
0.3 | 513.9 | 3.508 | 2.708 | 3.51
0.3 | 518.9 | 3.508 | 2.707 | 3.511
0.3 | 524 | 3.508 | 2.707 | 3.509
0.3 | 529 | 3.508 | 2.707 | 3.51
0.3 | 534 | 3.505 | 2.711 | 3.506
0.3 | 539.1 | 3.507 | 2.708 | 3.51
0.3 | 544.1 | 3.506 | 2.71 | 3.509
0.3 | 549.2 | 3.505 | 2.713 | 3.51
0.3 | 554.2 | 3.506 | 2.711 | 3.508
0.3 | 559.3 | 3.507 | 2.711 | 3.509
0.3 | 564.3 | 3.505 | 2.713 | 3.508
0.3 | 569.3 | 3.509 | 2.713 | 3.506
0.3 | 574.4 | 3.504 | 2.713 | 3.507
0.3 | 579.4 | 3.505 | 2.713 | 3.506
0.3 | 584.5 | 3.51 | 2.713 | 3.508
0.3 | 589.5 | 3.503 | 2.714 | 3.505
0.3 | 594.5 | 3.505 | 2.715 | 3.506
0.3 | 599.6 | 3.504 | 2.715 | 3.507
0.3 | 604.6 | 3.506 | 2.714 | 3.508
0.3 | 609.6 | 3.505 | 2.714 | 3.509
0.3 | 614.7 | 3.503 | 2.713 | 3.508
0.3 | 619.7 | 3.506 | 2.71 | 3.508
0.3 | 624.8 | 3.502 | 2.719 | 3.505
0.3 | 629.8 | 3.504 | 2.717 | 3.508
0.3 | 634.8 | 3.503 | 2.714 | 3.507
0.3 | 639.9 | 3.501 | 2.716 | 3.507
0.3 | 644.9 | 3.506 | 2.716 | 3.504
0.3 | 650 | 3.503 | 2.717 | 3.506
0.3 | 655 | 3.506 | 2.717 | 3.509
0.3 | 660 | 3.503 | 2.715 | 3.506
0.3 | 665.1 | 3.501 | 2.717 | 3.507
0.3 | 670.1 | 3.505 | 2.717 | 3.507
0.3 | 675.2 | 3.5 | 2.718 | 3.507
0.3 | 680.2 | 3.502 | 2.723 | 3.507
0.3 | 685.2 | 3.501 | 2.719 | 3.506
0.3 | 690.2 | 3.501 | 2.719 | 3.508
0.3 | 695.3 | 3.501 | 2.72 | 3.508
0.3 | 700.3 | 3.504 | 2.718 | 3.506
0.3 | 705.3 | 3.501 | 2.72 | 3.502
0.3 | 710.4 | 3.5 | 2.722 | 3.503
0.3 | 715.4 | 3.506 | 2.721 | 3.507
0.3 | 720.5 | 3.5 | 2.718 | 3.506
0.3 | 725.5 | 3.501 | 2.72 | 3.502
0.3 | 730.5 | 3.502 | 2.722 | 3.503
0.3 | 735.6 | 3.501 | 2.724 | 3.506
0.3 | 740.6 | 3.502 | 2.723 | 3.504
0.3 | 745.7 | 3.499 | 2.722 | 3.503
0.3 | 750.7 | 3.502 | 2.725 | 3.505
0.3 | 755.7 | 3.497 | 2.721 | 3.504
0.3 | 760.8 | 3.502 | 2.72 | 3.503
0.3 | 765.8 | 3.5 | 2.722 | 3.503
0.3 | 770.9 | 3.5 | 2.724 | 3.504
0.3 | 775.9 | 3.5 | 2.726 | 3.501
0.3 | 780.9 | 3.501 | 2.722 | 3.504
0.3 | 786 | 3.499 | 2.726 | 3.503
0.3 | 791 | 3.5 | 2.723 | 3.501
0.3 | 796.1 | 3.499 | 2.723 | 3.503
0.3 | 801.1 | 3.496 | 2.727 | 3.5
0.3 | 806.2 | 3.5 | 2.725 | 3.503
0.3 | 811.2 | 3.499 | 2.729 | 3.499
0.3 | 816.2 | 3.494 | 2.726 | 3.501
0.3 | 821.3 | 3.498 | 2.728 | 3.499
0.3 | 826.3 | 3.5 | 2.724 | 3.5
0.3 | 831.3 | 3.496 | 2.724 | 3.501
0.3 | 836.4 | 3.495 | 2.728 | 3.503
0.3 | 841.4 | 3.499 | 2.727 | 3.5
0.3 | 846.5 | 3.498 | 2.726 | 3.501
0.3 | 851.5 | 3.496 | 2.726 | 3.502
0.3 | 856.5 | 3.499 | 2.727 | 3.499
0.3 | 861.6 | 3.497 | 2.729 | 3.503
0.3 | 866.6 | 3.498 | 2.725 | 3.502
0.3 | 871.7 | 3.499 | 2.729 | 3.502
0.3 | 876.7 | 3.496 | 2.731 | 3.502
0.3 | 881.7 | 3.498 | 2.729 | 3.5
0.3 | 886.8 | 3.497 | 2.73 | 3.496
0.3 | 891.8 | 3.498 | 2.729 | 3.501
0.3 | 896.9 | 3.497 | 2.727 | 3.499
0.3 | 901.9 | 3.497 | 2.729 | 3.499
0.3 | 906.9 | 3.497 | 2.732 | 3.5
0.3 | 912 | 3.498 | 2.728 | 3.502
0.3 | 917 | 3.499 | 2.73 | 3.501
0.3 | 922 | 3.496 | 2.728 | 3.499
0.3 | 927.1 | 3.494 | 2.731 | 3.5
0.3 | 932.1 | 3.496 | 2.732 | 3.497
0.3 | 937.1 | 3.496 | 2.726 | 3.5
0.3 | 942.2 | 3.496 | 2.732 | 3.499
0.3 | 947.2 | 3.496 | 2.732 | 3.498
0.3 | 952.3 | 3.494 | 2.733 | 3.499
0.3 | 957.3 | 3.496 | 2.731 | 3.499
0.3 | 962.4 | 3.494 | 2.733 | 3.5
0.3 | 967.4 | 3.499 | 2.73 | 3.496
0.3 | 972.4 | 3.497 | 2.733 | 3.498
0.3 | 977.5 | 3.496 | 2.731 | 3.499
0.3 | 982.5 | 3.497 | 2.732 | 3.497
0.3 | 987.6 | 3.498 | 2.729 | 3.498
0.3 | 992.6 | 3.497 | 2.732 | 3.498
0.3 | 997.6 | 3.494 | 2.732 | 3.497
0.3 | 1003 | 3.495 | 2.735 | 3.497
0.3 | 1008 | 3.496 | 2.734 | 3.496
0.3 | 1013 | 3.493 | 2.734 | 3.498
0.3 | 1018 | 3.495 | 2.735 | 3.497
0.3 | 1023 | 3.493 | 2.734 | 3.499
0.3 | 1028 | 3.493 | 2.735 | 3.497
0.3 | 1033 | 3.492 | 2.738 | 3.495
0.3 | 1038 | 3.496 | 2.73 | 3.496
0.3 | 1043 | 3.494 | 2.733 | 3.498
0.3 | 1048 | 3.494 | 2.735 | 3.495
0.3 | 1053 | 3.493 | 2.738 | 3.494
0.3 | 1058 | 3.495 | 2.735 | 3.496
0.3 | 1063 | 3.495 | 2.736 | 3.494
0.3 | 1068 | 3.492 | 2.738 | 3.492
0.3 | 1073 | 3.495 | 2.732 | 3.496
0.3 | 1078 | 3.492 | 2.736 | 3.495
0.3 | 1083 | 3.49 | 2.736 | 3.496
0.3 | 1088 | 3.494 | 2.735 | 3.495
0.3 | 1093 | 3.491 | 2.737 | 3.494
0.3 | 1098 | 3.49 | 2.734 | 3.498
0.3 | 1103 | 3.493 | 2.738 | 3.493
0.3 | 1108 | 3.49 | 2.735 | 3.495
0.3 | 1114 | 3.497 | 2.735 | 3.495
0.3 | 1119 | 3.492 | 2.737 | 3.498
0.3 | 1124 | 3.491 | 2.735 | 3.494
0.3 | 1129 | 3.493 | 2.738 | 3.492
0.3 | 1134 | 3.49 | 2.739 | 3.492
0.3 | 1139 | 3.49 | 2.737 | 3.497
0.3 | 1144 | 3.491 | 2.736 | 3.496
0.3 | 1149 | 3.489 | 2.738 | 3.493
0.3 | 1154 | 3.49 | 2.736 | 3.495
0.3 | 1159 | 3.49 | 2.737 | 3.494
0.3 | 1164 | 3.492 | 2.735 | 3.495
0.3 | 1169 | 3.488 | 2.74 | 3.491
0.3 | 1174 | 3.492 | 2.739 | 3.495
0.3 | 1179 | 3.49 | 2.742 | 3.492
0.3 | 1184 | 3.49 | 2.736 | 3.493
0.3 | 1189 | 3.489 | 2.738 | 3.492
0.3 | 1194 | 3.49 | 2.735 | 3.494
0.3 | 1199 | 3.491 | 2.738 | 3.493
0.3 | 1204 | 3.489 | 2.737 | 3.491
0.3 | 1209 | 3.494 | 2.739 | 3.493
0.3 | 1214 | 3.487 | 2.741 | 3.491
0.3 | 1219 | 3.488 | 2.741 | 3.49
0.3 | 1224 | 3.489 | 2.736 | 3.493
0.3 | 1229 | 3.489 | 2.742 | 3.488
0.3 | 1234 | 3.489 | 2.739 | 3.493
0.3 | 1239 | 3.49 | 2.739 | 3.493
0.3 | 1244 | 3.489 | 2.742 | 3.494
0.3 | 1250 | 3.488 | 2.74 | 3.49
0.3 | 1255 | 3.487 | 2.742 | 3.492
0.3 | 1260 | 3.491 | 2.743 | 3.492
0.3 | 1265 | 3.488 | 2.74 | 3.49
0.3 | 1270 | 3.488 | 2.739 | 3.491
0.3 | 1275 | 3.49 | 2.738 | 3.494
0.3 | 1280 | 3.49 | 2.74 | 3.492
0.3 | 1285 | 3.489 | 2.74 | 3.493
0.3 | 1290 | 3.487 | 2.741 | 3.491
0.3 | 1295 | 3.487 | 2.743 | 3.488
0.3 | 1300 | 3.491 | 2.74 | 3.492
0.3 | 1305 | 3.489 | 2.738 | 3.493
0.3 | 1310 | 3.485 | 2.741 | 3.488
0.3 | 1315 | 3.488 | 2.741 | 3.486
0.3 | 1320 | 3.488 | 2.744 | 3.489
0.3 | 1325 | 3.487 | 2.743 | 3.489
0.3 | 1330 | 3.485 | 2.747 | 3.49
0.3 | 1335 | 3.486 | 2.739 | 3.49
0.3 | 1340 | 3.489 | 2.743 | 3.494
0.3 | 1345 | 3.492 | 2.738 | 3.489
0.3 | 1350 | 3.485 | 2.745 | 3.487
0.3 | 1355 | 3.486 | 2.744 | 3.492
0.3 | 1360 | 3.487 | 2.742 | 3.488
0.3 | 1365 | 3.49 | 2.744 | 3.491
0.3 | 1370 | 3.489 | 2.744 | 3.488
0.3 | 1375 | 3.485 | 2.745 | 3.489
0.3 | 1380 | 3.488 | 2.745 | 3.485
0.3 | 1386 | 3.483 | 2.746 | 3.486
0.3 | 1391 | 3.484 | 2.741 | 3.489
0.3 | 1396 | 3.482 | 2.745 | 3.489
0.3 | 1401 | 3.483 | 2.744 | 3.487
0.3 | 1406 | 3.484 | 2.747 | 3.489
0.3 | 1411 | 3.485 | 2.744 | 3.485
0.3 | 1416 | 3.485 | 2.746 | 3.488
0.3 | 1421 | 3.486 | 2.745 | 3.489
0.3 | 1426 | 3.485 | 2.744 | 3.489
0.3 | 1431 | 3.487 | 2.742 | 3.486
0.3 | 1436 | 3.485 | 2.743 | 3.489
0 | 1.025 | 3.516 | 2.748 | 3.515
0 | 1.175 | 3.512 | 2.744 | 3.513
0 | 5.101 | 3.513 | 2.742 | 3.514
0 | 10.14 | 3.515 | 2.74 | 3.516
0 | 15.18 | 3.516 | 2.742 | 3.515
0 | 20.22 | 3.512 | 2.74 | 3.515
0 | 25.26 | 3.514 | 2.742 | 3.516
0 | 30.28 | 3.519 | 2.738 | 3.516
0 | 35.33 | 3.519 | 2.738 | 3.517
0 | 40.38 | 3.521 | 2.736 | 3.518
0 | 45.42 | 3.517 | 2.736 | 3.518
0 | 50.46 | 3.518 | 2.74 | 3.518
0 | 55.48 | 3.519 | 2.737 | 3.521
0 | 60.52 | 3.519 | 2.736 | 3.519
0 | 65.58 | 3.519 | 2.737 | 3.52
0 | 70.59 | 3.52 | 2.738 | 3.521
0 | 75.61 | 3.517 | 2.739 | 3.517
0 | 80.67 | 3.52 | 2.736 | 3.52
0 | 85.71 | 3.52 | 2.738 | 3.516
0 | 90.74 | 3.522 | 2.735 | 3.52
0 | 95.79 | 3.518 | 2.733 | 3.522
0 | 100.8 | 3.52 | 2.733 | 3.52
0 | 105.9 | 3.523 | 2.731 | 3.522
0 | 110.9 | 3.521 | 2.733 | 3.522
0 | 115.9 | 3.522 | 2.734 | 3.522
0 | 121 | 3.521 | 2.735 | 3.519
0 | 126 | 3.523 | 2.734 | 3.522
0 | 131 | 3.523 | 2.73 | 3.523
0 | 136.1 | 3.524 | 2.732 | 3.521
0 | 141.1 | 3.519 | 2.732 | 3.522
0 | 146.2 | 3.523 | 2.732 | 3.522
0 | 151.2 | 3.521 | 2.731 | 3.522
0 | 156.2 | 3.523 | 2.729 | 3.522
0 | 161.3 | 3.523 | 2.73 | 3.524
0 | 166.3 | 3.522 | 2.729 | 3.522
0 | 171.4 | 3.521 | 2.732 | 3.522
0 | 176.4 | 3.522 | 2.729 | 3.523
0 | 181.4 | 3.52 | 2.73 | 3.52
0 | 186.5 | 3.52 | 2.728 | 3.52
0 | 191.5 | 3.525 | 2.727 | 3.524
0 | 196.5 | 3.525 | 2.726 | 3.521
0 | 201.6 | 3.522 | 2.725 | 3.522
0 | 206.6 | 3.524 | 2.722 | 3.528
0 | 211.6 | 3.523 | 2.723 | 3.526
0 | 216.7 | 3.522 | 2.723 | 3.521
0 | 221.7 | 3.524 | 2.723 | 3.523
0 | 226.8 | 3.525 | 2.725 | 3.524
0 | 231.8 | 3.523 | 2.725 | 3.525
0 | 236.8 | 3.525 | 2.723 | 3.525
0 | 241.9 | 3.524 | 2.722 | 3.524
0 | 246.9 | 3.525 | 2.721 | 3.526
0 | 252 | 3.524 | 2.722 | 3.527
0 | 257 | 3.524 | 2.721 | 3.525
0 | 262 | 3.525 | 2.722 | 3.522
0 | 267 | 3.524 | 2.724 | 3.524
0 | 272.1 | 3.524 | 2.721 | 3.525
0 | 277.1 | 3.524 | 2.722 | 3.525
0 | 282.1 | 3.525 | 2.718 | 3.524
0 | 287.2 | 3.524 | 2.721 | 3.526
0 | 292.2 | 3.524 | 2.72 | 3.524
0 | 297.3 | 3.527 | 2.72 | 3.522
0 | 302.3 | 3.528 | 2.717 | 3.526
0 | 307.3 | 3.524 | 2.716 | 3.525
0 | 312.4 | 3.529 | 2.718 | 3.524
0 | 317.4 | 3.524 | 2.718 | 3.527
0 | 322.4 | 3.523 | 2.718 | 3.524
0 | 327.5 | 3.524 | 2.715 | 3.526
0 | 332.5 | 3.528 | 2.716 | 3.527
0 | 337.5 | 3.524 | 2.717 | 3.527
0 | 342.6 | 3.525 | 2.716 | 3.526
0 | 347.6 | 3.525 | 2.714 | 3.528
0 | 352.6 | 3.524 | 2.718 | 3.522
0 | 357.7 | 3.524 | 2.713 | 3.525
0 | 362.7 | 3.525 | 2.717 | 3.524
0 | 367.7 | 3.526 | 2.713 | 3.522
0 | 372.7 | 3.528 | 2.714 | 3.525
0 | 377.8 | 3.524 | 2.714 | 3.523
0 | 382.8 | 3.525 | 2.716 | 3.526
0 | 387.9 | 3.528 | 2.712 | 3.526
0 | 393 | 3.527 | 2.71 | 3.524
0 | 398 | 3.527 | 2.713 | 3.526
0 | 403 | 3.526 | 2.713 | 3.525
0 | 408.1 | 3.528 | 2.713 | 3.526
0 | 413.1 | 3.526 | 2.711 | 3.525
0 | 418.1 | 3.527 | 2.71 | 3.526
0 | 423.2 | 3.528 | 2.71 | 3.523
0 | 428.2 | 3.525 | 2.71 | 3.524
0 | 433.3 | 3.524 | 2.708 | 3.526
0 | 438.3 | 3.523 | 2.711 | 3.525
0 | 443.3 | 3.527 | 2.708 | 3.528
0 | 448.4 | 3.527 | 2.709 | 3.525
0 | 453.4 | 3.526 | 2.706 | 3.528
0 | 458.4 | 3.526 | 2.708 | 3.524
0 | 463.5 | 3.527 | 2.704 | 3.527
0 | 468.5 | 3.524 | 2.709 | 3.525
0 | 473.6 | 3.524 | 2.71 | 3.524
0 | 478.7 | 3.528 | 2.706 | 3.528
0 | 483.7 | 3.527 | 2.704 | 3.527
0 | 488.7 | 3.526 | 2.704 | 3.527
0 | 493.8 | 3.527 | 2.703 | 3.527
0 | 498.8 | 3.527 | 2.703 | 3.529
0 | 503.9 | 3.526 | 2.704 | 3.528
0 | 508.9 | 3.527 | 2.704 | 3.528
0 | 513.9 | 3.523 | 2.703 | 3.526
0 | 519 | 3.528 | 2.7 | 3.528
0 | 524 | 3.527 | 2.702 | 3.525
0 | 529.1 | 3.529 | 2.703 | 3.524
0 | 534.1 | 3.526 | 2.703 | 3.528
0 | 539.1 | 3.528 | 2.701 | 3.528
0 | 544.2 | 3.526 | 2.701 | 3.526
0 | 549.2 | 3.527 | 2.699 | 3.527
0 | 554.3 | 3.527 | 2.699 | 3.526
0 | 559.3 | 3.527 | 2.699 | 3.529
0 | 564.3 | 3.527 | 2.7 | 3.529
0 | 569.4 | 3.526 | 2.698 | 3.526
0 | 574.4 | 3.528 | 2.697 | 3.526
0 | 579.4 | 3.526 | 2.698 | 3.527
0 | 584.5 | 3.531 | 2.699 | 3.528
0 | 589.5 | 3.528 | 2.696 | 3.529
0 | 594.5 | 3.529 | 2.698 | 3.527
0 | 599.6 | 3.525 | 2.7 | 3.526
0 | 604.6 | 3.527 | 2.696 | 3.528
0 | 609.7 | 3.526 | 2.696 | 3.53
0 | 614.7 | 3.528 | 2.696 | 3.53
0 | 619.7 | 3.525 | 2.698 | 3.526
0 | 624.8 | 3.53 | 2.696 | 3.527
0 | 629.8 | 3.528 | 2.693 | 3.528
0 | 634.9 | 3.527 | 2.693 | 3.528
0 | 639.9 | 3.528 | 2.695 | 3.527
0 | 644.9 | 3.529 | 2.695 | 3.528
0 | 650 | 3.528 | 2.695 | 3.527
0 | 655 | 3.529 | 2.693 | 3.525
0 | 660 | 3.527 | 2.691 | 3.526
0 | 665.1 | 3.527 | 2.694 | 3.528
0 | 670.1 | 3.53 | 2.691 | 3.529
0 | 675.2 | 3.529 | 2.694 | 3.529
0 | 680.2 | 3.53 | 2.689 | 3.53
0 | 685.2 | 3.529 | 2.691 | 3.527
0 | 690.3 | 3.525 | 2.691 | 3.526
0 | 695.3 | 3.527 | 2.69 | 3.532
0 | 700.3 | 3.526 | 2.687 | 3.527
0 | 705.3 | 3.528 | 2.69 | 3.525
0 | 710.4 | 3.527 | 2.691 | 3.529
0 | 715.4 | 3.527 | 2.69 | 3.525
0 | 720.5 | 3.53 | 2.686 | 3.528
0 | 725.5 | 3.529 | 2.687 | 3.529
0 | 730.5 | 3.528 | 2.688 | 3.527
0 | 735.6 | 3.526 | 2.69 | 3.53
0 | 740.6 | 3.529 | 2.688 | 3.527
0 | 745.6 | 3.529 | 2.688 | 3.526
0 | 750.7 | 3.525 | 2.687 | 3.527
0 | 755.7 | 3.524 | 2.685 | 3.529
0 | 760.8 | 3.529 | 2.685 | 3.528
0 | 765.8 | 3.529 | 2.685 | 3.527
0 | 770.9 | 3.528 | 2.687 | 3.528
0 | 775.9 | 3.525 | 2.685 | 3.527
0 | 780.9 | 3.528 | 2.686 | 3.528
0 | 786 | 3.528 | 2.684 | 3.531
0 | 791 | 3.528 | 2.684 | 3.531
0 | 796 | 3.527 | 2.683 | 3.526
0 | 801.1 | 3.529 | 2.679 | 3.529
0 | 806.1 | 3.529 | 2.681 | 3.529
0 | 811.2 | 3.526 | 2.685 | 3.529
0 | 816.2 | 3.529 | 2.681 | 3.529
0 | 821.2 | 3.531 | 2.681 | 3.532
0 | 826.3 | 3.529 | 2.683 | 3.529
0 | 831.3 | 3.53 | 2.681 | 3.531
0 | 836.4 | 3.527 | 2.679 | 3.529
0 | 841.4 | 3.528 | 2.679 | 3.529
0 | 846.5 | 3.526 | 2.684 | 3.526
0 | 851.5 | 3.527 | 2.678 | 3.53
0 | 856.5 | 3.527 | 2.681 | 3.526
0 | 861.5 | 3.526 | 2.675 | 3.529
0 | 866.6 | 3.528 | 2.679 | 3.528
0 | 871.6 | 3.528 | 2.676 | 3.531
0 | 876.7 | 3.527 | 2.678 | 3.529
0 | 881.7 | 3.526 | 2.677 | 3.526
0 | 886.7 | 3.528 | 2.679 | 3.53
0 | 891.8 | 3.529 | 2.674 | 3.53
0 | 896.8 | 3.528 | 2.677 | 3.523
0 | 901.8 | 3.531 | 2.674 | 3.531
0 | 906.9 | 3.527 | 2.676 | 3.527
0 | 911.9 | 3.528 | 2.675 | 3.53
0 | 916.9 | 3.528 | 2.673 | 3.53
0 | 922 | 3.53 | 2.675 | 3.531
0 | 927 | 3.53 | 2.673 | 3.531
0 | 932 | 3.528 | 2.674 | 3.531
0 | 937.1 | 3.53 | 2.674 | 3.528
0 | 942.1 | 3.528 | 2.669 | 3.532
0 | 947.2 | 3.53 | 2.671 | 3.529
0 | 952.2 | 3.531 | 2.673 | 3.528
0 | 957.2 | 3.527 | 2.673 | 3.528
0 | 962.3 | 3.527 | 2.675 | 3.528
0 | 967.3 | 3.53 | 2.668 | 3.529
0 | 972.3 | 3.53 | 2.67 | 3.531
0 | 977.4 | 3.526 | 2.669 | 3.53
0 | 982.4 | 3.532 | 2.669 | 3.531
0 | 987.5 | 3.526 | 2.667 | 3.53
0 | 992.5 | 3.533 | 2.669 | 3.531
0 | 997.5 | 3.53 | 2.667 | 3.528
0 | 1003 | 3.528 | 2.67 | 3.527
0 | 1008 | 3.533 | 2.668 | 3.531
0 | 1013 | 3.529 | 2.666 | 3.529
0 | 1018 | 3.529 | 2.669 | 3.526
0 | 1023 | 3.53 | 2.67 | 3.529
0 | 1028 | 3.532 | 2.667 | 3.528
0 | 1033 | 3.528 | 2.666 | 3.528
0 | 1038 | 3.531 | 2.669 | 3.529
0 | 1043 | 3.528 | 2.665 | 3.527
0 | 1048 | 3.529 | 2.664 | 3.529
0 | 1053 | 3.529 | 2.664 | 3.527
0 | 1058 | 3.53 | 2.662 | 3.532
0 | 1063 | 3.528 | 2.665 | 3.53
0 | 1068 | 3.527 | 2.664 | 3.532
0 | 1073 | 3.525 | 2.663 | 3.53
0 | 1078 | 3.527 | 2.663 | 3.527
0 | 1083 | 3.528 | 2.665 | 3.529
0 | 1088 | 3.53 | 2.662 | 3.53
0 | 1093 | 3.529 | 2.66 | 3.528
0 | 1098 | 3.53 | 2.661 | 3.53
0 | 1103 | 3.53 | 2.659 | 3.53
0 | 1108 | 3.532 | 2.66 | 3.529
0 | 1113 | 3.53 | 2.659 | 3.53
0 | 1118 | 3.532 | 2.66 | 3.529
0 | 1123 | 3.53 | 2.659 | 3.529
0 | 1128 | 3.53 | 2.66 | 3.529
0 | 1133 | 3.527 | 2.661 | 3.529
0 | 1139 | 3.529 | 2.66 | 3.527
0 | 1144 | 3.53 | 2.659 | 3.53
0 | 1149 | 3.53 | 2.657 | 3.53
0 | 1154 | 3.529 | 2.658 | 3.531
0 | 1159 | 3.531 | 2.658 | 3.53
0 | 1164 | 3.531 | 2.661 | 3.529
0 | 1169 | 3.53 | 2.658 | 3.528
0 | 1174 | 3.527 | 2.656 | 3.53
0 | 1179 | 3.531 | 2.655 | 3.527
0 | 1184 | 3.529 | 2.655 | 3.532
0 | 1189 | 3.529 | 2.655 | 3.53
0 | 1194 | 3.532 | 2.654 | 3.53
0 | 1199 | 3.532 | 2.656 | 3.528
0 | 1204 | 3.529 | 2.654 | 3.53
0 | 1209 | 3.528 | 2.659 | 3.525
0 | 1214 | 3.527 | 2.657 | 3.529
0 | 1219 | 3.532 | 2.652 | 3.528
0 | 1224 | 3.53 | 2.654 | 3.528
0 | 1229 | 3.529 | 2.652 | 3.526
0 | 1234 | 3.527 | 2.657 | 3.53
0 | 1239 | 3.53 | 2.651 | 3.529
0 | 1244 | 3.532 | 2.65 | 3.529
0 | 1249 | 3.531 | 2.654 | 3.528
0 | 1254 | 3.527 | 2.651 | 3.531
0 | 1259 | 3.529 | 2.653 | 3.528
0 | 1264 | 3.529 | 2.648 | 3.53
0 | 1269 | 3.528 | 2.65 | 3.531
0 | 1274 | 3.531 | 2.649 | 3.527
0 | 1280 | 3.532 | 2.65 | 3.528
0 | 1285 | 3.532 | 2.647 | 3.528
0 | 1290 | 3.531 | 2.647 | 3.529
0 | 1295 | 3.529 | 2.647 | 3.53
0 | 1300 | 3.528 | 2.645 | 3.529
0 | 1305 | 3.532 | 2.647 | 3.532
0 | 1310 | 3.531 | 2.647 | 3.527
0 | 1315 | 3.528 | 2.647 | 3.527
0 | 1320 | 3.529 | 2.648 | 3.53
0 | 1325 | 3.528 | 2.647 | 3.53
0 | 1330 | 3.528 | 2.647 | 3.529
0 | 1335 | 3.528 | 2.645 | 3.527
0 | 1340 | 3.53 | 2.647 | 3.529
0 | 1345 | 3.528 | 2.646 | 3.53
0 | 1350 | 3.529 | 2.644 | 3.531
0 | 1355 | 3.527 | 2.645 | 3.529
0 | 1360 | 3.528 | 2.646 | 3.529
0 | 1365 | 3.53 | 2.645 | 3.53
0 | 1370 | 3.527 | 2.646 | 3.527
0 | 1375 | 3.53 | 2.645 | 3.528
0 | 1380 | 3.532 | 2.645 | 3.531
0 | 1385 | 3.529 | 2.643 | 3.531
0 | 1390 | 3.529 | 2.641 | 3.528
0 | 1395 | 3.528 | 2.645 | 3.528
0 | 1400 | 3.53 | 2.64 | 3.532
0 | 1406 | 3.529 | 2.642 | 3.53
0 | 1411 | 3.532 | 2.643 | 3.531
0 | 1416 | 3.532 | 2.641 | 3.532
0 | 1421 | 3.529 | 2.642 | 3.532
0 | 1426 | 3.529 | 2.644 | 3.529
0 | 1431 | 3.529 | 2.639 | 3.53
0 | 1436 | 3.529 | 2.64 | 3.529
0 | 1441 | 3.53 | 2.642 | 3.53
0 | 1446 | 3.527 | 2.638 | 3.531
0 | 1451 | 3.531 | 2.642 | 3.529
0 | 1456 | 3.529 | 2.636 | 3.53
0 | 1461 | 3.529 | 2.639 | 3.53
0 | 1466 | 3.53 | 2.638 | 3.53
0 | 1471 | 3.528 | 2.641 | 3.527
0 | 1476 | 3.53 | 2.639 | 3.529
0 | 1481 | 3.53 | 2.637 | 3.53
0 | 1486 | 3.528 | 2.638 | 3.528
0 | 1491 | 3.529 | 2.635 | 3.531
0 | 1496 | 3.528 | 2.637 | 3.529
0 | 1501 | 3.531 | 2.636 | 3.53
0 | 1506 | 3.53 | 2.635 | 3.53
0 | 1511 | 3.529 | 2.635 | 3.529
0 | 1516 | 3.528 | 2.636 | 3.528
0 | 1521 | 3.531 | 2.633 | 3.53
0 | 1526 | 3.53 | 2.634 | 3.529
0 | 1531 | 3.532 | 2.633 | 3.531
0 | 1536 | 3.528 | 2.635 | 3.532
0 | 1542 | 3.529 | 2.632 | 3.529
0 | 1547 | 3.53 | 2.632 | 3.532
0 | 1552 | 3.532 | 2.633 | 3.528
0 | 1557 | 3.532 | 2.63 | 3.533
0 | 1562 | 3.53 | 2.631 | 3.53
0 | 1567 | 3.529 | 2.63 | 3.529
0 | 1572 | 3.53 | 2.633 | 3.532
0 | 1577 | 3.529 | 2.631 | 3.53
0 | 1582 | 3.529 | 2.631 | 3.531
0 | 1587 | 3.528 | 2.631 | 3.529
0 | 1592 | 3.533 | 2.629 | 3.53
0 | 1597 | 3.53 | 2.633 | 3.53
0 | 1602 | 3.53 | 2.633 | 3.527
0 | 1607 | 3.528 | 2.633 | 3.527
0 | 1612 | 3.527 | 2.629 | 3.53
0 | 1617 | 3.529 | 2.629 | 3.527
0 | 1622 | 3.531 | 2.629 | 3.528
0 | 1627 | 3.529 | 2.631 | 3.529
0 | 1632 | 3.529 | 2.626 | 3.53
0 | 1637 | 3.529 | 2.63 | 3.527
0 | 1642 | 3.532 | 2.627 | 3.53
0 | 1647 | 3.53 | 2.627 | 3.527
0 | 1652 | 3.529 | 2.627 | 3.529
0 | 1657 | 3.531 | 2.628 | 3.53
0 | 1662 | 3.534 | 2.625 | 3.532
0 | 1668 | 3.533 | 2.627 | 3.532
0 | 1673 | 3.53 | 2.629 | 3.529
0 | 1678 | 3.531 | 2.626 | 3.528
0 | 1683 | 3.529 | 2.627 | 3.529
0 | 1688 | 3.53 | 2.621 | 3.531
0 | 1693 | 3.529 | 2.627 | 3.532
0 | 1698 | 3.53 | 2.623 | 3.528
0 | 1703 | 3.53 | 2.62 | 3.532
0 | 1708 | 3.531 | 2.622 | 3.531
0 | 1713 | 3.529 | 2.62 | 3.533
0 | 1718 | 3.533 | 2.621 | 3.528
0 | 1723 | 3.528 | 2.624 | 3.53
0 | 1728 | 3.533 | 2.621 | 3.528
0 | 1733 | 3.528 | 2.62 | 3.53
0 | 1738 | 3.532 | 2.62 | 3.532
0 | 1743 | 3.531 | 2.623 | 3.529
0 | 1748 | 3.529 | 2.62 | 3.529
0 | 1753 | 3.53 | 2.62 | 3.529
0 | 1758 | 3.531 | 2.621 | 3.529
0 | 1763 | 3.529 | 2.621 | 3.528
0 | 1768 | 3.53 | 2.618 | 3.528
0 | 1773 | 3.529 | 2.619 | 3.531
0 | 1778 | 3.533 | 2.618 | 3.531
0 | 1783 | 3.531 | 2.619 | 3.533
0 | 1788 | 3.528 | 2.617 | 3.531
0 | 1794 | 3.533 | 2.617 | 3.529
0 | 1799 | 3.531 | 2.618 | 3.529
0 | 1804 | 3.529 | 2.617 | 3.53
0 | 1809 | 3.534 | 2.619 | 3.529
0 | 1814 | 3.53 | 2.618 | 3.528
0 | 1819 | 3.532 | 2.616 | 3.531
0 | 1824 | 3.529 | 2.618 | 3.53
0 | 1829 | 3.53 | 2.618 | 3.531
0 | 1834 | 3.528 | 2.618 | 3.529
0 | 1839 | 3.529 | 2.615 | 3.529
0 | 1844 | 3.532 | 2.612 | 3.531
0 | 1849 | 3.532 | 2.614 | 3.529
0 | 1854 | 3.529 | 2.616 | 3.529
0 | 1859 | 3.531 | 2.615 | 3.529
0 | 1864 | 3.53 | 2.615 | 3.527
0 | 1869 | 3.531 | 2.616 | 3.53
0 | 1874 | 3.533 | 2.613 | 3.531
0 | 1879 | 3.529 | 2.614 | 3.53
0 | 1884 | 3.533 | 2.611 | 3.53
0 | 1889 | 3.532 | 2.614 | 3.526
0 | 1894 | 3.53 | 2.611 | 3.529
0 | 1899 | 3.535 | 2.609 | 3.53
0 | 1904 | 3.53 | 2.613 | 3.531
0 | 1909 | 3.533 | 2.613 | 3.53
0 | 1914 | 3.53 | 2.612 | 3.53
0 | 1919 | 3.531 | 2.608 | 3.529
0 | 1924 | 3.529 | 2.611 | 3.53
0 | 1930 | 3.531 | 2.609 | 3.529
0 | 1935 | 3.53 | 2.61 | 3.53
0 | 1940 | 3.531 | 2.609 | 3.532
0 | 1945 | 3.531 | 2.608 | 3.53
0 | 1950 | 3.532 | 2.608 | 3.533
0 | 1955 | 3.533 | 2.607 | 3.531
0 | 1960 | 3.53 | 2.607 | 3.531
0 | 1965 | 3.529 | 2.609 | 3.53
0 | 1970 | 3.533 | 2.607 | 3.53
0 | 1975 | 3.529 | 2.604 | 3.531
0 | 1980 | 3.532 | 2.605 | 3.529
0 | 1985 | 3.532 | 2.606 | 3.53
0 | 1990 | 3.531 | 2.608 | 3.53
0 | 1995 | 3.528 | 2.608 | 3.53
0 | 2000 | 3.528 | 2.605 | 3.53
0 | 2005 | 3.531 | 2.606 | 3.528
0 | 2010 | 3.531 | 2.604 | 3.531
0 | 2015 | 3.53 | 2.607 | 3.53
0 | 2020 | 3.528 | 2.608 | 3.53
0 | 2025 | 3.53 | 2.607 | 3.526
0 | 2030 | 3.529 | 2.604 | 3.527
0 | 2035 | 3.533 | 2.604 | 3.53
0 | 2040 | 3.528 | 2.604 | 3.532
0 | 2045 | 3.53 | 2.604 | 3.528
0 | 2050 | 3.531 | 2.604 | 3.532
0 | 2055 | 3.531 | 2.6 | 3.528
0 | 2060 | 3.531 | 2.603 | 3.53
0 | 2066 | 3.527 | 2.602 | 3.528
0 | 2071 | 3.532 | 2.601 | 3.53
0 | 2076 | 3.529 | 2.601 | 3.529
0 | 2081 | 3.529 | 2.6 | 3.531
0 | 2086 | 3.533 | 2.598 | 3.532
0 | 2091 | 3.532 | 2.595 | 3.533
0 | 2096 | 3.533 | 2.599 | 3.53
0 | 2101 | 3.53 | 2.6 | 3.53
0 | 2106 | 3.528 | 2.601 | 3.53
0 | 2111 | 3.529 | 2.597 | 3.532
0 | 2116 | 3.531 | 2.599 | 3.531
0 | 2121 | 3.531 | 2.599 | 3.53
0 | 2126 | 3.529 | 2.598 | 3.531
0 | 2131 | 3.532 | 2.595 | 3.533
0 | 2136 | 3.53 | 2.6 | 3.531
0 | 2141 | 3.529 | 2.595 | 3.531
0 | 2146 | 3.53 | 2.596 | 3.533
0 | 2151 | 3.532 | 2.597 | 3.533
0 | 2156 | 3.53 | 2.593 | 3.532
0 | 2161 | 3.531 | 2.595 | 3.531
0 | 2166 | 3.531 | 2.596 | 3.529
0 | 2171 | 3.528 | 2.597 | 3.53
0 | 2176 | 3.53 | 2.595 | 3.53
0 | 2181 | 3.529 | 2.597 | 3.533
0 | 2186 | 3.53 | 2.595 | 3.532
0 | 2191 | 3.529 | 2.595 | 3.533
0 | 2196 | 3.529 | 2.598 | 3.529
0 | 2202 | 3.53 | 2.594 | 3.528
0 | 2207 | 3.529 | 2.593 | 3.533
0 | 2212 | 3.528 | 2.595 | 3.53
0 | 2217 | 3.529 | 2.591 | 3.531
0 | 2222 | 3.531 | 2.592 | 3.527
0 | 2227 | 3.53 | 2.594 | 3.529
0 | 2232 | 3.53 | 2.592 | 3.526
0 | 2237 | 3.529 | 2.591 | 3.532
0 | 2242 | 3.533 | 2.589 | 3.531
0 | 2247 | 3.532 | 2.589 | 3.53
0 | 2252 | 3.53 | 2.594 | 3.526
0 | 2257 | 3.529 | 2.592 | 3.531
0 | 2262 | 3.528 | 2.591 | 3.532
0 | 2267 | 3.533 | 2.592 | 3.532
0 | 2272 | 3.533 | 2.59 | 3.532
0 | 2277 | 3.527 | 2.592 | 3.528
0 | 2282 | 3.529 | 2.59 | 3.528
0 | 2287 | 3.531 | 2.591 | 3.531
0 | 2292 | 3.532 | 2.589 | 3.53
0 | 2297 | 3.529 | 2.589 | 3.53
0 | 2302 | 3.533 | 2.59 | 3.533
0 | 2307 | 3.533 | 2.588 | 3.531
0 | 2312 | 3.531 | 2.589 | 3.529
0 | 2317 | 3.529 | 2.588 | 3.53
0 | 2322 | 3.528 | 2.588 | 3.532
0 | 2327 | 3.533 | 2.584 | 3.531
0 | 2333 | 3.532 | 2.585 | 3.531
0 | 2338 | 3.53 | 2.588 | 3.53
0 | 2343 | 3.531 | 2.588 | 3.528
0 | 2348 | 3.529 | 2.584 | 3.532
0 | 2353 | 3.53 | 2.584 | 3.529
0 | 2358 | 3.531 | 2.587 | 3.529
0 | 2363 | 3.532 | 2.585 | 3.531
0 | 2368 | 3.53 | 2.585 | 3.529
0 | 2373 | 3.533 | 2.582 | 3.529
0 | 2378 | 3.531 | 2.583 | 3.531
0 | 2383 | 3.532 | 2.586 | 3.531
0 | 2388 | 3.532 | 2.583 | 3.531
0 | 2393 | 3.529 | 2.582 | 3.532
0 | 2398 | 3.529 | 2.582 | 3.528
0 | 2403 | 3.534 | 2.582 | 3.529
0 | 2408 | 3.531 | 2.582 | 3.53
0 | 2413 | 3.53 | 2.579 | 3.531
0 | 2418 | 3.532 | 2.581 | 3.533
0 | 2423 | 3.527 | 2.582 | 3.53
0 | 2428 | 3.531 | 2.581 | 3.532
0 | 2433 | 3.53 | 2.582 | 3.532
0 | 2438 | 3.529 | 2.582 | 3.529
0 | 2443 | 3.53 | 2.579 | 3.53
0 | 2448 | 3.526 | 2.582 | 3.53
0 | 2453 | 3.528 | 2.58 | 3.531
0 | 2458 | 3.529 | 2.582 | 3.529
0 | 2464 | 3.531 | 2.581 | 3.53
0 | 2469 | 3.53 | 2.581 | 3.531
0 | 2474 | 3.531 | 2.578 | 3.53
0 | 2479 | 3.531 | 2.579 | 3.531
0 | 2484 | 3.531 | 2.579 | 3.53
0 | 2489 | 3.534 | 2.577 | 3.531
0 | 2494 | 3.529 | 2.579 | 3.531
0 | 2499 | 3.53 | 2.577 | 3.533
0 | 2504 | 3.53 | 2.577 | 3.532
0 | 2509 | 3.533 | 2.576 | 3.531
0 | 2514 | 3.53 | 2.577 | 3.531
0 | 2519 | 3.531 | 2.576 | 3.531
0 | 2524 | 3.53 | 2.575 | 3.531
0 | 2529 | 3.53 | 2.575 | 3.531
0 | 2534 | 3.532 | 2.578 | 3.53
0 | 2539 | 3.533 | 2.574 | 3.531
0 | 2544 | 3.529 | 2.573 | 3.531
0 | 2549 | 3.533 | 2.576 | 3.532
0 | 2554 | 3.531 | 2.576 | 3.531
0 | 2559 | 3.53 | 2.578 | 3.53
0 | 2564 | 3.532 | 2.573 | 3.528
0 | 2569 | 3.531 | 2.575 | 3.528
0 | 2574 | 3.532 | 2.572 | 3.528
0 | 2579 | 3.528 | 2.574 | 3.528
0 | 2584 | 3.53 | 2.576 | 3.529
0 | 2589 | 3.534 | 2.572 | 3.531
0 | 2595 | 3.528 | 2.574 | 3.529
0 | 2600 | 3.532 | 2.573 | 3.527
0 | 2605 | 3.529 | 2.572 | 3.531
0 | 2610 | 3.53 | 2.571 | 3.528
0 | 2615 | 3.533 | 2.573 | 3.529
0 | 2620 | 3.533 | 2.571 | 3.531
0 | 2625 | 3.532 | 2.571 | 3.531
0 | 2630 | 3.531 | 2.57 | 3.53
0 | 2635 | 3.528 | 2.569 | 3.532
0 | 2640 | 3.53 | 2.571 | 3.532
0 | 2645 | 3.53 | 2.57 | 3.533
0 | 2650 | 3.531 | 2.567 | 3.532
0 | 2655 | 3.533 | 2.568 | 3.53
0 | 2660 | 3.527 | 2.568 | 3.532
0 | 2665 | 3.532 | 2.569 | 3.529
0 | 2670 | 3.53 | 2.569 | 3.531
0 | 2675 | 3.533 | 2.568 | 3.531
0 | 2680 | 3.53 | 2.565 | 3.532
0 | 2685 | 3.53 | 2.567 | 3.531
0 | 2690 | 3.533 | 2.565 | 3.531
0 | 2695 | 3.531 | 2.567 | 3.531
0 | 2700 | 3.529 | 2.567 | 3.532
0.3 | 1.038 | 3.536 | 2.571 | 3.538
0.3 | 1.208 | 3.5 | 2.515 | 3.503
0.3 | 5.102 | 3.502 | 2.556 | 3.504
0.3 | 10.11 | 3.5 | 2.559 | 3.504
0.3 | 15.14 | 3.499 | 2.561 | 3.5
0.3 | 20.19 | 3.496 | 2.563 | 3.503
0.3 | 25.23 | 3.498 | 2.565 | 3.501
0.3 | 30.26 | 3.497 | 2.566 | 3.499
0.3 | 35.3 | 3.495 | 2.564 | 3.503
0.3 | 40.34 | 3.497 | 2.567 | 3.499
0.3 | 45.39 | 3.497 | 2.569 | 3.497
0.3 | 50.44 | 3.496 | 2.565 | 3.501
0.3 | 55.48 | 3.497 | 2.569 | 3.502
0.3 | 60.52 | 3.496 | 2.564 | 3.499
0.3 | 65.54 | 3.494 | 2.566 | 3.5
0.3 | 70.59 | 3.495 | 2.572 | 3.498
0.3 | 75.63 | 3.495 | 2.567 | 3.498
0.3 | 80.67 | 3.496 | 2.57 | 3.498
0.3 | 85.71 | 3.494 | 2.571 | 3.498
0.3 | 90.76 | 3.494 | 2.567 | 3.498
0.3 | 95.79 | 3.49 | 2.569 | 3.499
0.3 | 100.8 | 3.492 | 2.572 | 3.494
0.3 | 105.9 | 3.492 | 2.573 | 3.496
0.3 | 110.9 | 3.492 | 2.573 | 3.493
0.3 | 115.9 | 3.491 | 2.57 | 3.495
0.3 | 121 | 3.49 | 2.575 | 3.497
0.3 | 126 | 3.492 | 2.573 | 3.493
0.3 | 131.1 | 3.491 | 2.571 | 3.494
0.3 | 136.1 | 3.489 | 2.576 | 3.493
0.3 | 141.1 | 3.492 | 2.574 | 3.496
0.3 | 146.2 | 3.491 | 2.576 | 3.491
0.3 | 151.2 | 3.489 | 2.575 | 3.492
0.3 | 156.2 | 3.485 | 2.576 | 3.492
0.3 | 161.3 | 3.489 | 2.574 | 3.491
0.3 | 166.3 | 3.489 | 2.577 | 3.492
0.3 | 171.4 | 3.488 | 2.577 | 3.492
0.3 | 176.4 | 3.491 | 2.576 | 3.492
0.3 | 181.4 | 3.489 | 2.577 | 3.491
0.3 | 186.5 | 3.489 | 2.58 | 3.491
0.3 | 191.5 | 3.486 | 2.575 | 3.492
0.3 | 196.6 | 3.487 | 2.576 | 3.489
0.3 | 201.6 | 3.487 | 2.58 | 3.49
0.3 | 206.6 | 3.488 | 2.582 | 3.491
0.3 | 211.7 | 3.489 | 2.574 | 3.491
0.3 | 216.7 | 3.485 | 2.578 | 3.492
0.3 | 221.7 | 3.488 | 2.581 | 3.489
0.3 | 226.8 | 3.487 | 2.579 | 3.492
0.3 | 231.8 | 3.487 | 2.579 | 3.488
0.3 | 236.9 | 3.486 | 2.581 | 3.487
0.3 | 241.9 | 3.483 | 2.582 | 3.491
0.3 | 246.9 | 3.482 | 2.581 | 3.489
0.3 | 252 | 3.486 | 2.581 | 3.488
0.3 | 257 | 3.484 | 2.58 | 3.49
0.3 | 262.1 | 3.484 | 2.584 | 3.486
0.3 | 267.1 | 3.484 | 2.581 | 3.488
0.3 | 272.1 | 3.482 | 2.582 | 3.487
0.3 | 277.1 | 3.482 | 2.584 | 3.487
0.3 | 282.2 | 3.479 | 2.585 | 3.487
0.3 | 287.2 | 3.482 | 2.585 | 3.484
0.3 | 292.2 | 3.483 | 2.586 | 3.483
0.3 | 297.3 | 3.485 | 2.586 | 3.486
0.3 | 302.3 | 3.483 | 2.584 | 3.482
0.3 | 307.3 | 3.482 | 2.583 | 3.486
0.3 | 312.4 | 3.478 | 2.584 | 3.485
0.3 | 317.4 | 3.483 | 2.581 | 3.484
0.3 | 322.4 | 3.481 | 2.585 | 3.483
0.3 | 327.5 | 3.483 | 2.587 | 3.481
0.3 | 332.5 | 3.481 | 2.589 | 3.485
0.3 | 337.6 | 3.481 | 2.586 | 3.482
0.3 | 342.6 | 3.479 | 2.586 | 3.484
0.3 | 347.6 | 3.482 | 2.587 | 3.482
0.3 | 352.7 | 3.482 | 2.585 | 3.485
0.3 | 357.7 | 3.482 | 2.583 | 3.485
0.3 | 362.7 | 3.478 | 2.588 | 3.486
0.3 | 367.8 | 3.481 | 2.587 | 3.487
0.3 | 372.8 | 3.48 | 2.587 | 3.479
0.3 | 377.9 | 3.48 | 2.585 | 3.484
0.3 | 382.9 | 3.478 | 2.592 | 3.479
0.3 | 388 | 3.479 | 2.587 | 3.479
0.3 | 393 | 3.476 | 2.586 | 3.481
0.3 | 398 | 3.479 | 2.592 | 3.48
0.3 | 403 | 3.475 | 2.589 | 3.484
0.3 | 408.1 | 3.476 | 2.592 | 3.478
0.3 | 413.1 | 3.48 | 2.586 | 3.481
0.3 | 418.2 | 3.48 | 2.589 | 3.483
0.3 | 423.2 | 3.475 | 2.59 | 3.478
0.3 | 428.2 | 3.477 | 2.59 | 3.481
0.3 | 433.3 | 3.478 | 2.59 | 3.48
0.3 | 438.3 | 3.478 | 2.587 | 3.479
0.3 | 443.4 | 3.479 | 2.59 | 3.483
0.3 | 448.4 | 3.48 | 2.587 | 3.478
0.3 | 453.4 | 3.477 | 2.59 | 3.479
0.3 | 458.5 | 3.476 | 2.588 | 3.483
0.3 | 463.5 | 3.476 | 2.591 | 3.482
0.3 | 468.5 | 3.473 | 2.595 | 3.478
0.3 | 473.6 | 3.474 | 2.591 | 3.481
0.3 | 478.6 | 3.477 | 2.592 | 3.481
0.3 | 483.7 | 3.477 | 2.595 | 3.478
0.3 | 488.7 | 3.478 | 2.591 | 3.479
0.3 | 493.7 | 3.474 | 2.595 | 3.479
0.3 | 498.8 | 3.475 | 2.594 | 3.476
0.3 | 503.8 | 3.477 | 2.594 | 3.48
0.3 | 508.8 | 3.475 | 2.592 | 3.478
0.3 | 513.9 | 3.473 | 2.594 | 3.477
0.3 | 518.9 | 3.475 | 2.596 | 3.478
0.3 | 523.9 | 3.476 | 2.595 | 3.478
0.3 | 529 | 3.478 | 2.593 | 3.477
0.3 | 534 | 3.476 | 2.591 | 3.477
0.3 | 539.1 | 3.477 | 2.595 | 3.477
0.3 | 544.1 | 3.471 | 2.596 | 3.474
0.3 | 549.2 | 3.473 | 2.598 | 3.475
0.3 | 554.2 | 3.475 | 2.592 | 3.478
0.3 | 559.2 | 3.477 | 2.595 | 3.479
0.3 | 564.2 | 3.475 | 2.598 | 3.478
0.3 | 569.3 | 3.476 | 2.596 | 3.478
0.3 | 574.3 | 3.472 | 2.595 | 3.474
0.3 | 579.4 | 3.474 | 2.597 | 3.478
0.3 | 584.4 | 3.472 | 2.599 | 3.473
0.3 | 589.4 | 3.472 | 2.598 | 3.474
0.3 | 594.5 | 3.471 | 2.594 | 3.476
0.3 | 599.5 | 3.47 | 2.596 | 3.476
0.3 | 604.6 | 3.472 | 2.598 | 3.475
0.3 | 609.6 | 3.471 | 2.596 | 3.475
0.3 | 614.6 | 3.474 | 2.597 | 3.478
0.3 | 619.7 | 3.472 | 2.597 | 3.476
0.3 | 624.7 | 3.469 | 2.601 | 3.472
0.3 | 629.7 | 3.471 | 2.597 | 3.473
0.3 | 634.8 | 3.47 | 2.599 | 3.477
0.3 | 639.8 | 3.471 | 2.598 | 3.473
0.3 | 644.9 | 3.474 | 2.601 | 3.473
0.3 | 649.9 | 3.472 | 2.598 | 3.473
0.3 | 654.9 | 3.472 | 2.598 | 3.475
0.3 | 659.9 | 3.472 | 2.602 | 3.471
0.3 | 665 | 3.468 | 2.602 | 3.474
0.3 | 670 | 3.474 | 2.598 | 3.476
0.3 | 675.1 | 3.469 | 2.597 | 3.472
0.3 | 680.1 | 3.47 | 2.6 | 3.475
0.3 | 685.1 | 3.469 | 2.598 | 3.473
0.3 | 690.2 | 3.469 | 2.6 | 3.476
0.3 | 695.2 | 3.467 | 2.601 | 3.472
0.3 | 700.2 | 3.469 | 2.603 | 3.473
0.3 | 705.2 | 3.473 | 2.602 | 3.471
0.3 | 710.3 | 3.471 | 2.598 | 3.473
0.3 | 715.3 | 3.467 | 2.601 | 3.472
0.3 | 720.4 | 3.47 | 2.6 | 3.472
0.3 | 725.5 | 3.468 | 2.602 | 3.472
0.3 | 730.6 | 3.47 | 2.597 | 3.473
0.3 | 735.7 | 3.469 | 2.602 | 3.471
0.3 | 740.7 | 3.468 | 2.602 | 3.47
0.3 | 745.8 | 3.47 | 2.603 | 3.471
0.3 | 750.9 | 3.469 | 2.603 | 3.47
0.3 | 756 | 3.469 | 2.602 | 3.471
0.3 | 761.1 | 3.466 | 2.604 | 3.47
0.3 | 766.1 | 3.468 | 2.601 | 3.472
0.3 | 771.2 | 3.468 | 2.603 | 3.472
0.3 | 776.3 | 3.467 | 2.607 | 3.47
0.3 | 781.4 | 3.464 | 2.604 | 3.468
0.3 | 786.4 | 3.47 | 2.602 | 3.469
0.3 | 791.5 | 3.465 | 2.605 | 3.467
0.3 | 796.5 | 3.468 | 2.602 | 3.469
0.3 | 801.6 | 3.464 | 2.602 | 3.467
0.3 | 806.7 | 3.464 | 2.602 | 3.469
0.3 | 811.9 | 3.466 | 2.604 | 3.468
0.3 | 816.7 | 3.465 | 2.604 | 3.47
0.3 | 821.8 | 3.465 | 2.604 | 3.47
0.3 | 826.8 | 3.465 | 2.606 | 3.467
0.3 | 831.8 | 3.465 | 2.605 | 3.467
0.3 | 836.9 | 3.468 | 2.603 | 3.469
0.3 | 841.9 | 3.462 | 2.608 | 3.469
0.3 | 847 | 3.465 | 2.605 | 3.469
0.3 | 852 | 3.464 | 2.607 | 3.467
0.3 | 857 | 3.466 | 2.603 | 3.47
0.3 | 862.1 | 3.466 | 2.607 | 3.467
0.3 | 867.1 | 3.465 | 2.607 | 3.467
0.3 | 872.2 | 3.466 | 2.608 | 3.468
0.3 | 877.2 | 3.463 | 2.609 | 3.469
0.3 | 882.2 | 3.465 | 2.607 | 3.469
0.3 | 887.3 | 3.465 | 2.606 | 3.467
0.3 | 892.3 | 3.464 | 2.607 | 3.469
0.3 | 897.4 | 3.463 | 2.608 | 3.467
0.3 | 902.4 | 3.466 | 2.604 | 3.469
0.3 | 907.4 | 3.466 | 2.608 | 3.467
0.3 | 912.5 | 3.465 | 2.606 | 3.466
0.3 | 917.5 | 3.462 | 2.609 | 3.461
0.3 | 922.6 | 3.464 | 2.606 | 3.469
0.3 | 927.6 | 3.46 | 2.608 | 3.466
0.3 | 932.6 | 3.463 | 2.607 | 3.467
0.3 | 937.7 | 3.465 | 2.606 | 3.465
0.3 | 942.7 | 3.462 | 2.608 | 3.464
0.3 | 947.7 | 3.462 | 2.611 | 3.466
0.3 | 952.8 | 3.463 | 2.607 | 3.466
0.3 | 957.8 | 3.463 | 2.607 | 3.464
0.3 | 962.9 | 3.461 | 2.609 | 3.464
0.3 | 967.9 | 3.462 | 2.608 | 3.465
0.3 | 972.9 | 3.463 | 2.608 | 3.466
0.3 | 978 | 3.464 | 2.609 | 3.464
0.3 | 983 | 3.464 | 2.609 | 3.465
0.3 | 988.1 | 3.462 | 2.608 | 3.465
0.3 | 993.1 | 3.46 | 2.61 | 3.462
0.3 | 998.1 | 3.461 | 2.61 | 3.465
0.3 | 1003 | 3.462 | 2.609 | 3.462
0.3 | 1008 | 3.464 | 2.609 | 3.466
0.3 | 1013 | 3.459 | 2.612 | 3.464
0.3 | 1018 | 3.46 | 2.608 | 3.465
0.3 | 1023 | 3.461 | 2.611 | 3.461
0.3 | 1028 | 3.459 | 2.612 | 3.465
0.3 | 1033 | 3.459 | 2.611 | 3.462
0.3 | 1038 | 3.46 | 2.612 | 3.463
0.3 | 1043 | 3.459 | 2.611 | 3.463
0.3 | 1048 | 3.46 | 2.61 | 3.464
0.3 | 1054 | 3.458 | 2.61 | 3.463
0.3 | 1059 | 3.458 | 2.61 | 3.46
0.3 | 1064 | 3.46 | 2.61 | 3.462
0.3 | 1069 | 3.459 | 2.612 | 3.462
0.3 | 1074 | 3.46 | 2.611 | 3.464
0.3 | 1079 | 3.459 | 2.613 | 3.463
0.3 | 1084 | 3.458 | 2.611 | 3.464
0.3 | 1089 | 3.456 | 2.611 | 3.461
0.3 | 1094 | 3.457 | 2.611 | 3.462
0.3 | 1099 | 3.457 | 2.61 | 3.46
0.3 | 1104 | 3.458 | 2.612 | 3.461
0.3 | 1109 | 3.458 | 2.612 | 3.46
0.3 | 1114 | 3.458 | 2.612 | 3.461
0.3 | 1119 | 3.458 | 2.614 | 3.462
0.3 | 1124 | 3.456 | 2.611 | 3.461
0.3 | 1129 | 3.458 | 2.611 | 3.46
0.3 | 1134 | 3.459 | 2.612 | 3.462
0.3 | 1139 | 3.454 | 2.611 | 3.461
0.3 | 1144 | 3.457 | 2.613 | 3.461
0.3 | 1149 | 3.46 | 2.612 | 3.46
0.3 | 1154 | 3.457 | 2.614 | 3.458
0.3 | 1159 | 3.457 | 2.616 | 3.46
0.3 | 1164 | 3.456 | 2.615 | 3.458
0.3 | 1169 | 3.456 | 2.614 | 3.457
0.3 | 1174 | 3.456 | 2.612 | 3.458
0.3 | 1179 | 3.455 | 2.614 | 3.457
0.3 | 1184 | 3.454 | 2.617 | 3.456
0.3 | 1190 | 3.455 | 2.613 | 3.457
0.3 | 1195 | 3.455 | 2.615 | 3.459
0.3 | 1200 | 3.453 | 2.618 | 3.46
0.3 | 1205 | 3.456 | 2.612 | 3.459
0.3 | 1210 | 3.454 | 2.617 | 3.457
0.3 | 1215 | 3.453 | 2.613 | 3.46
0.3 | 1220 | 3.452 | 2.615 | 3.458
0.3 | 1225 | 3.455 | 2.612 | 3.459
0.3 | 1230 | 3.455 | 2.614 | 3.46
0.3 | 1235 | 3.455 | 2.616 | 3.457
0.3 | 1240 | 3.455 | 2.614 | 3.458
0.3 | 1245 | 3.456 | 2.616 | 3.457
0.3 | 1250 | 3.455 | 2.617 | 3.458
0.3 | 1255 | 3.454 | 2.616 | 3.455
0.3 | 1260 | 3.454 | 2.619 | 3.456
0.3 | 1266 | 3.454 | 2.618 | 3.454
0.3 | 1271 | 3.454 | 2.616 | 3.456
0.3 | 1276 | 3.452 | 2.618 | 3.456
0.3 | 1281 | 3.454 | 2.617 | 3.455
0.3 | 1286 | 3.453 | 2.616 | 3.457
0.3 | 1291 | 3.453 | 2.617 | 3.457
0.3 | 1297 | 3.452 | 2.616 | 3.457
0.3 | 1302 | 3.45 | 2.616 | 3.456
0.3 | 1307 | 3.451 | 2.618 | 3.454
0.3 | 1312 | 3.454 | 2.616 | 3.454
0.3 | 1317 | 3.455 | 2.618 | 3.453
0.3 | 1322 | 3.454 | 2.617 | 3.453
0.3 | 1327 | 3.45 | 2.619 | 3.456
0.3 | 1332 | 3.452 | 2.618 | 3.453
0.3 | 1337 | 3.454 | 2.618 | 3.454
0.3 | 1343 | 3.452 | 2.613 | 3.454
0.3 | 1348 | 3.45 | 2.616 | 3.454
0.3 | 1353 | 3.454 | 2.618 | 3.454
0.3 | 1358 | 3.45 | 2.621 | 3.453
0.3 | 1364 | 3.452 | 2.616 | 3.452
0.3 | 1368 | 3.45 | 2.619 | 3.454
0.3 | 1374 | 3.451 | 2.62 | 3.452
0.3 | 1379 | 3.448 | 2.621 | 3.452
0.3 | 1384 | 3.455 | 2.617 | 3.454
0.3 | 1389 | 3.448 | 2.621 | 3.451
0.3 | 1394 | 3.451 | 2.619 | 3.452
0.3 | 1399 | 3.453 | 2.617 | 3.452
0.3 | 1404 | 3.45 | 2.619 | 3.452
0.3 | 1409 | 3.453 | 2.617 | 3.454
0.3 | 1414 | 3.45 | 2.621 | 3.453
0.3 | 1419 | 3.45 | 2.619 | 3.453
0.3 | 1424 | 3.45 | 2.62 | 3.451
0.3 | 1429 | 3.448 | 2.617 | 3.453
0.3 | 1434 | 3.449 | 2.618 | 3.452
0.3 | 1439 | 3.453 | 2.62 | 3.454
0 | 0.998 | 3.48 | 2.62 | 3.477
0 | 1.187 | 3.481 | 2.615 | 3.48
0 | 5.152 | 3.479 | 2.616 | 3.479
0 | 10.19 | 3.481 | 2.615 | 3.479
0 | 15.23 | 3.48 | 2.614 | 3.481
0 | 20.27 | 3.483 | 2.612 | 3.486
0 | 25.29 | 3.484 | 2.612 | 3.481
0 | 30.31 | 3.482 | 2.612 | 3.482
0 | 35.34 | 3.482 | 2.612 | 3.482
0 | 40.37 | 3.483 | 2.61 | 3.482
0 | 45.4 | 3.483 | 2.606 | 3.484
0 | 50.43 | 3.483 | 2.608 | 3.484
0 | 55.45 | 3.483 | 2.608 | 3.485
0 | 60.48 | 3.483 | 2.606 | 3.484
0 | 65.51 | 3.485 | 2.605 | 3.484
0 | 70.54 | 3.486 | 2.605 | 3.485
0 | 75.58 | 3.484 | 2.604 | 3.482
0 | 80.63 | 3.487 | 2.603 | 3.484
0 | 85.64 | 3.485 | 2.6 | 3.485
0 | 90.7 | 3.485 | 2.602 | 3.485
0 | 95.76 | 3.485 | 2.599 | 3.487
0 | 100.8 | 3.487 | 2.599 | 3.485
0 | 105.8 | 3.487 | 2.597 | 3.487
0 | 110.9 | 3.487 | 2.598 | 3.485
0 | 115.9 | 3.484 | 2.597 | 3.488
0 | 121.3 | 3.485 | 2.598 | 3.488
0 | 126.3 | 3.488 | 2.594 | 3.489
0 | 131.4 | 3.486 | 2.596 | 3.488
0 | 136.4 | 3.486 | 2.597 | 3.483
0 | 141.4 | 3.486 | 2.591 | 3.486
0 | 146.5 | 3.484 | 2.594 | 3.485
0 | 151.5 | 3.489 | 2.591 | 3.488
0 | 156.6 | 3.488 | 2.591 | 3.49
0 | 161.6 | 3.487 | 2.59 | 3.488
0 | 166.6 | 3.489 | 2.587 | 3.49
0 | 171.7 | 3.488 | 2.588 | 3.486
0 | 176.7 | 3.488 | 2.588 | 3.489
0 | 181.8 | 3.489 | 2.585 | 3.488
0 | 186.8 | 3.487 | 2.589 | 3.489
0 | 191.8 | 3.487 | 2.585 | 3.489
0 | 196.9 | 3.487 | 2.588 | 3.489
0 | 201.9 | 3.488 | 2.585 | 3.489
0 | 206.9 | 3.487 | 2.584 | 3.488
0 | 212 | 3.486 | 2.582 | 3.489
0 | 217 | 3.489 | 2.582 | 3.49
0 | 222.1 | 3.489 | 2.58 | 3.487
0 | 227.1 | 3.487 | 2.581 | 3.488
0 | 232.2 | 3.491 | 2.581 | 3.486
0 | 237.2 | 3.487 | 2.583 | 3.489
0 | 242.2 | 3.489 | 2.578 | 3.489
0 | 247.3 | 3.488 | 2.576 | 3.489
0 | 252.3 | 3.49 | 2.578 | 3.488
0 | 257.3 | 3.491 | 2.574 | 3.487
0 | 262.4 | 3.488 | 2.573 | 3.49
0 | 267.4 | 3.487 | 2.574 | 3.49
0 | 272.4 | 3.489 | 2.573 | 3.49
0 | 277.5 | 3.488 | 2.575 | 3.487
0 | 282.5 | 3.488 | 2.573 | 3.49
0 | 287.5 | 3.489 | 2.571 | 3.489
0 | 292.6 | 3.49 | 2.57 | 3.491
0 | 297.6 | 3.489 | 2.568 | 3.491
0 | 302.6 | 3.488 | 2.569 | 3.49
0 | 307.7 | 3.492 | 2.565 | 3.493
0 | 312.7 | 3.491 | 2.569 | 3.49
0 | 317.8 | 3.489 | 2.565 | 3.491
0 | 322.8 | 3.491 | 2.565 | 3.491
0 | 327.8 | 3.489 | 2.565 | 3.49
0 | 332.9 | 3.49 | 2.566 | 3.489
0 | 337.9 | 3.49 | 2.564 | 3.491
0 | 342.9 | 3.488 | 2.562 | 3.491
0 | 348 | 3.489 | 2.563 | 3.49
0 | 353 | 3.49 | 2.561 | 3.49
0 | 358.1 | 3.492 | 2.56 | 3.491
0 | 363.1 | 3.491 | 2.56 | 3.49
0 | 368.1 | 3.488 | 2.562 | 3.487
0 | 373.2 | 3.491 | 2.559 | 3.49
0 | 378.2 | 3.489 | 2.556 | 3.491
0 | 383.3 | 3.49 | 2.556 | 3.491
0 | 388.3 | 3.491 | 2.557 | 3.495
0 | 393.3 | 3.49 | 2.554 | 3.491
0 | 398.4 | 3.489 | 2.556 | 3.492
0 | 403.4 | 3.49 | 2.554 | 3.489
0 | 408.5 | 3.491 | 2.553 | 3.491
0 | 413.5 | 3.488 | 2.555 | 3.49
0 | 418.5 | 3.49 | 2.552 | 3.491
0 | 423.6 | 3.494 | 2.55 | 3.49
0 | 428.6 | 3.491 | 2.55 | 3.49
0 | 433.6 | 3.49 | 2.551 | 3.491
0 | 438.7 | 3.492 | 2.55 | 3.489
0 | 443.7 | 3.489 | 2.55 | 3.491
0 | 448.8 | 3.492 | 2.549 | 3.489
0 | 453.8 | 3.49 | 2.546 | 3.494
0 | 458.8 | 3.489 | 2.545 | 3.49
0 | 463.9 | 3.493 | 2.545 | 3.491
0 | 468.9 | 3.492 | 2.545 | 3.489
0 | 474 | 3.491 | 2.545 | 3.492
0 | 479 | 3.49 | 2.54 | 3.491
0 | 484 | 3.491 | 2.543 | 3.491
0 | 489.1 | 3.491 | 2.542 | 3.489
0 | 494.1 | 3.491 | 2.542 | 3.492
0 | 499.1 | 3.49 | 2.54 | 3.49
0 | 504.2 | 3.491 | 2.541 | 3.49
0 | 509.2 | 3.491 | 2.539 | 3.491
0 | 514.3 | 3.492 | 2.54 | 3.492
0 | 519.3 | 3.492 | 2.538 | 3.491
0 | 524.3 | 3.493 | 2.535 | 3.49
0 | 529.4 | 3.49 | 2.538 | 3.488
0 | 534.4 | 3.49 | 2.538 | 3.491
0 | 539.4 | 3.492 | 2.532 | 3.493
0 | 544.5 | 3.492 | 2.535 | 3.489
0 | 549.5 | 3.493 | 2.532 | 3.491
0 | 554.6 | 3.49 | 2.532 | 3.492
0 | 559.6 | 3.492 | 2.531 | 3.49
0 | 564.6 | 3.492 | 2.531 | 3.491
0 | 569.7 | 3.492 | 2.531 | 3.49
0 | 574.7 | 3.492 | 2.527 | 3.493
0 | 579.7 | 3.491 | 2.528 | 3.495
0 | 584.8 | 3.491 | 2.53 | 3.493
0 | 589.8 | 3.493 | 2.526 | 3.494
0 | 594.8 | 3.492 | 2.529 | 3.49
0 | 599.9 | 3.491 | 2.529 | 3.491
0 | 604.9 | 3.491 | 2.525 | 3.491
0 | 609.9 | 3.494 | 2.526 | 3.492
0 | 615 | 3.492 | 2.522 | 3.493
0 | 620 | 3.49 | 2.524 | 3.493
0 | 625.1 | 3.492 | 2.525 | 3.492
0 | 630.1 | 3.491 | 2.523 | 3.491
0 | 635.1 | 3.492 | 2.524 | 3.492
0 | 640.2 | 3.491 | 2.519 | 3.491
0 | 645.2 | 3.491 | 2.521 | 3.491
0 | 650.3 | 3.492 | 2.52 | 3.493
0 | 655.3 | 3.491 | 2.52 | 3.493
0 | 660.3 | 3.493 | 2.521 | 3.491
0 | 665.4 | 3.493 | 2.519 | 3.492
0 | 670.4 | 3.493 | 2.518 | 3.495
0 | 675.4 | 3.492 | 2.518 | 3.494
0 | 680.5 | 3.491 | 2.516 | 3.491
0 | 685.5 | 3.493 | 2.516 | 3.492
0 | 690.6 | 3.492 | 2.517 | 3.49
0 | 695.6 | 3.493 | 2.514 | 3.491
0 | 700.6 | 3.492 | 2.512 | 3.492
0 | 705.7 | 3.492 | 2.514 | 3.492
0 | 710.7 | 3.492 | 2.512 | 3.493
0 | 715.7 | 3.492 | 2.511 | 3.494
0 | 720.8 | 3.493 | 2.513 | 3.491
0 | 725.8 | 3.492 | 2.512 | 3.493
0 | 730.9 | 3.493 | 2.511 | 3.494
0 | 735.9 | 3.493 | 2.509 | 3.493
0 | 740.9 | 3.491 | 2.512 | 3.492
0 | 746 | 3.492 | 2.509 | 3.493
0 | 751 | 3.492 | 2.511 | 3.492
0 | 756 | 3.492 | 2.507 | 3.492
0 | 761.1 | 3.493 | 2.507 | 3.494
0 | 766.1 | 3.491 | 2.508 | 3.494
0 | 771.2 | 3.491 | 2.506 | 3.492
0 | 776.2 | 3.492 | 2.505 | 3.493
0 | 781.2 | 3.493 | 2.505 | 3.491
0 | 786.3 | 3.493 | 2.504 | 3.494
0 | 791.3 | 3.491 | 2.505 | 3.494
0 | 796.4 | 3.493 | 2.503 | 3.49
0 | 801.4 | 3.494 | 2.508 | 3.493
0 | 806.4 | 3.493 | 2.508 | 3.491
0 | 811.5 | 3.492 | 2.511 | 3.492
0 | 816.5 | 3.494 | 2.51 | 3.493
0 | 821.6 | 3.496 | 2.514 | 3.495
0 | 826.6 | 3.494 | 2.513 | 3.492
0 | 831.6 | 3.492 | 2.513 | 3.494
0 | 836.7 | 3.491 | 2.513 | 3.492
0 | 841.7 | 3.494 | 2.516 | 3.491
0 | 846.7 | 3.493 | 2.516 | 3.49
0 | 851.8 | 3.496 | 2.517 | 3.492
0 | 856.8 | 3.494 | 2.518 | 3.491
0 | 861.8 | 3.494 | 2.521 | 3.495
0 | 866.9 | 3.491 | 2.521 | 3.493
0 | 871.9 | 3.495 | 2.521 | 3.493
0 | 877 | 3.493 | 2.52 | 3.49
0 | 882 | 3.494 | 2.521 | 3.493
0 | 887.1 | 3.494 | 2.523 | 3.494
0 | 892.1 | 3.495 | 2.523 | 3.493
0 | 897.1 | 3.493 | 2.524 | 3.493
0 | 902.2 | 3.495 | 2.525 | 3.493
0 | 907.2 | 3.494 | 2.526 | 3.493
0 | 912.3 | 3.494 | 2.525 | 3.493
0 | 917.3 | 3.493 | 2.526 | 3.492
0 | 922.3 | 3.494 | 2.528 | 3.494
0 | 927.4 | 3.494 | 2.527 | 3.494
0 | 932.4 | 3.493 | 2.527 | 3.492
0 | 937.4 | 3.495 | 2.528 | 3.493
0 | 942.5 | 3.492 | 2.531 | 3.494
0 | 947.5 | 3.494 | 2.529 | 3.492
0 | 952.5 | 3.496 | 2.528 | 3.493
0 | 957.6 | 3.496 | 2.526 | 3.499
0 | 962.6 | 3.494 | 2.53 | 3.493
0 | 967.7 | 3.492 | 2.533 | 3.494
0 | 972.7 | 3.492 | 2.533 | 3.492
0 | 977.8 | 3.491 | 2.531 | 3.494
0 | 982.8 | 3.496 | 2.53 | 3.494
0 | 987.8 | 3.494 | 2.533 | 3.493
0 | 992.9 | 3.492 | 2.534 | 3.495
0 | 997.9 | 3.494 | 2.535 | 3.492
0 | 1003 | 3.491 | 2.534 | 3.494
0 | 1008 | 3.496 | 2.532 | 3.492
0 | 1013 | 3.493 | 2.534 | 3.492
0 | 1018 | 3.493 | 2.534 | 3.492
0 | 1023 | 3.493 | 2.536 | 3.493
0 | 1028 | 3.495 | 2.538 | 3.491
0 | 1033 | 3.495 | 2.536 | 3.494
0 | 1038 | 3.495 | 2.537 | 3.492
0 | 1043 | 3.495 | 2.535 | 3.496
0 | 1048 | 3.495 | 2.537 | 3.494
0 | 1053 | 3.496 | 2.537 | 3.492
0 | 1058 | 3.494 | 2.54 | 3.493
0 | 1063 | 3.493 | 2.539 | 3.493
0 | 1068 | 3.493 | 2.541 | 3.492
0 | 1073 | 3.493 | 2.539 | 3.497
0 | 1079 | 3.493 | 2.542 | 3.494
0 | 1084 | 3.493 | 2.539 | 3.494
0 | 1089 | 3.494 | 2.537 | 3.494
0 | 1094 | 3.493 | 2.54 | 3.495
0 | 1099 | 3.494 | 2.54 | 3.492
0 | 1104 | 3.493 | 2.542 | 3.491
0 | 1109 | 3.495 | 2.541 | 3.492
0 | 1114 | 3.494 | 2.541 | 3.492
0 | 1119 | 3.492 | 2.543 | 3.492
0 | 1124 | 3.495 | 2.541 | 3.495
0 | 1129 | 3.493 | 2.546 | 3.491
0 | 1134 | 3.495 | 2.543 | 3.495
0 | 1139 | 3.493 | 2.542 | 3.494
0 | 1144 | 3.495 | 2.544 | 3.492
0 | 1149 | 3.494 | 2.544 | 3.494
0 | 1154 | 3.492 | 2.543 | 3.496
0 | 1159 | 3.493 | 2.547 | 3.492
0 | 1164 | 3.492 | 2.543 | 3.492
0 | 1169 | 3.495 | 2.545 | 3.493
0 | 1174 | 3.494 | 2.547 | 3.493
0 | 1179 | 3.494 | 2.548 | 3.493
0 | 1184 | 3.494 | 2.546 | 3.494
0 | 1189 | 3.495 | 2.545 | 3.493
0 | 1194 | 3.495 | 2.544 | 3.492
0 | 1199 | 3.494 | 2.545 | 3.493
0 | 1204 | 3.493 | 2.545 | 3.494
0 | 1210 | 3.493 | 2.547 | 3.492
0 | 1215 | 3.493 | 2.547 | 3.492
0 | 1220 | 3.494 | 2.546 | 3.494
0 | 1225 | 3.494 | 2.553 | 3.491
0 | 1230 | 3.493 | 2.55 | 3.495
0 | 1235 | 3.492 | 2.549 | 3.494
0 | 1240 | 3.492 | 2.549 | 3.494
0 | 1245 | 3.494 | 2.547 | 3.496
0 | 1250 | 3.495 | 2.549 | 3.492
0 | 1255 | 3.494 | 2.549 | 3.493
0 | 1260 | 3.493 | 2.549 | 3.494
0 | 1265 | 3.494 | 2.55 | 3.493
0 | 1270 | 3.495 | 2.55 | 3.494
0 | 1275 | 3.496 | 2.55 | 3.494
0 | 1280 | 3.493 | 2.55 | 3.495
0 | 1285 | 3.495 | 2.551 | 3.492
0 | 1290 | 3.496 | 2.55 | 3.494
0 | 1295 | 3.493 | 2.552 | 3.493
0 | 1300 | 3.494 | 2.55 | 3.494
0 | 1305 | 3.493 | 2.552 | 3.494
0 | 1310 | 3.494 | 2.553 | 3.493
0 | 1315 | 3.495 | 2.555 | 3.492
0 | 1320 | 3.492 | 2.553 | 3.493
0 | 1325 | 3.495 | 2.55 | 3.496
0 | 1330 | 3.494 | 2.556 | 3.493
0 | 1335 | 3.492 | 2.552 | 3.493
0 | 1340 | 3.494 | 2.553 | 3.494
0 | 1346 | 3.493 | 2.556 | 3.495
0 | 1351 | 3.493 | 2.554 | 3.495
0 | 1356 | 3.495 | 2.556 | 3.494
0 | 1361 | 3.492 | 2.555 | 3.493
0 | 1366 | 3.496 | 2.557 | 3.494
0 | 1371 | 3.491 | 2.556 | 3.494
0 | 1376 | 3.496 | 2.554 | 3.493
0 | 1381 | 3.494 | 2.555 | 3.493
0 | 1386 | 3.49 | 2.562 | 3.493
0 | 1391 | 3.494 | 2.556 | 3.494
0 | 1396 | 3.494 | 2.558 | 3.492
0 | 1401 | 3.495 | 2.556 | 3.495
0 | 1406 | 3.495 | 2.558 | 3.493
0 | 1411 | 3.495 | 2.559 | 3.494
0 | 1416 | 3.494 | 2.558 | 3.495
0 | 1421 | 3.497 | 2.556 | 3.491
0 | 1426 | 3.494 | 2.558 | 3.495
0 | 1431 | 3.495 | 2.557 | 3.496
0 | 1436 | 3.495 | 2.559 | 3.494
0 | 1441 | 3.495 | 2.558 | 3.493
0 | 1446 | 3.495 | 2.56 | 3.493
0 | 1451 | 3.497 | 2.561 | 3.493
0 | 1456 | 3.492 | 2.56 | 3.494
0 | 1461 | 3.498 | 2.555 | 3.495
0 | 1466 | 3.496 | 2.558 | 3.494
0 | 1471 | 3.497 | 2.558 | 3.495
0 | 1477 | 3.494 | 2.559 | 3.494
0 | 1482 | 3.491 | 2.559 | 3.493
0 | 1487 | 3.495 | 2.559 | 3.493
0 | 1492 | 3.493 | 2.56 | 3.495
0 | 1497 | 3.495 | 2.56 | 3.49
0 | 1502 | 3.497 | 2.561 | 3.494
0 | 1507 | 3.496 | 2.559 | 3.494
0 | 1512 | 3.495 | 2.563 | 3.494
0 | 1517 | 3.495 | 2.562 | 3.492
0 | 1522 | 3.493 | 2.56 | 3.494
0 | 1527 | 3.495 | 2.559 | 3.495
0 | 1532 | 3.494 | 2.563 | 3.495
0 | 1537 | 3.495 | 2.559 | 3.496
0 | 1542 | 3.495 | 2.564 | 3.492
0 | 1547 | 3.495 | 2.564 | 3.494
0 | 1552 | 3.495 | 2.564 | 3.494
0 | 1557 | 3.498 | 2.561 | 3.493
0 | 1562 | 3.493 | 2.562 | 3.496
0 | 1567 | 3.492 | 2.562 | 3.493
0 | 1572 | 3.494 | 2.563 | 3.494
0 | 1577 | 3.494 | 2.56 | 3.494
0 | 1582 | 3.497 | 2.564 | 3.496
0 | 1587 | 3.494 | 2.564 | 3.494
0 | 1592 | 3.493 | 2.563 | 3.493
0 | 1597 | 3.494 | 2.565 | 3.494
0 | 1602 | 3.496 | 2.565 | 3.495
0 | 1607 | 3.495 | 2.562 | 3.497
0 | 1613 | 3.495 | 2.566 | 3.494
0 | 1618 | 3.492 | 2.567 | 3.492
0 | 1623 | 3.495 | 2.565 | 3.494
0 | 1628 | 3.495 | 2.566 | 3.494
0 | 1633 | 3.494 | 2.565 | 3.494
0 | 1638 | 3.495 | 2.567 | 3.494
0 | 1643 | 3.499 | 2.563 | 3.494
0 | 1648 | 3.495 | 2.566 | 3.495
0 | 1653 | 3.497 | 2.565 | 3.494
0 | 1658 | 3.493 | 2.57 | 3.494
0 | 1663 | 3.495 | 2.566 | 3.494
0 | 1668 | 3.495 | 2.569 | 3.494
0 | 1673 | 3.495 | 2.566 | 3.495
0 | 1678 | 3.494 | 2.568 | 3.494
0 | 1683 | 3.494 | 2.568 | 3.494
0 | 1688 | 3.493 | 2.565 | 3.498
0 | 1693 | 3.495 | 2.57 | 3.496
0 | 1698 | 3.499 | 2.568 | 3.495
0 | 1703 | 3.496 | 2.568 | 3.496
0 | 1708 | 3.498 | 2.566 | 3.497
0 | 1713 | 3.494 | 2.565 | 3.493
0 | 1718 | 3.494 | 2.568 | 3.493
0 | 1723 | 3.494 | 2.568 | 3.493
0 | 1728 | 3.494 | 2.57 | 3.495
0 | 1733 | 3.495 | 2.566 | 3.494
0 | 1738 | 3.492 | 2.569 | 3.494
0 | 1743 | 3.493 | 2.572 | 3.496
0 | 1749 | 3.493 | 2.57 | 3.496
0 | 1754 | 3.495 | 2.569 | 3.495
0 | 1759 | 3.495 | 2.57 | 3.493
0 | 1764 | 3.496 | 2.571 | 3.494
0 | 1769 | 3.492 | 2.57 | 3.495
0 | 1774 | 3.494 | 2.568 | 3.496
0 | 1779 | 3.496 | 2.572 | 3.494
0 | 1784 | 3.497 | 2.568 | 3.497
0 | 1789 | 3.496 | 2.571 | 3.494
0 | 1794 | 3.495 | 2.571 | 3.496
0 | 1799 | 3.497 | 2.571 | 3.494
0 | 1804 | 3.496 | 2.57 | 3.494
0 | 1809 | 3.494 | 2.574 | 3.495
0 | 1814 | 3.495 | 2.57 | 3.494
0 | 1819 | 3.496 | 2.571 | 3.496
0 | 1824 | 3.494 | 2.572 | 3.495
0 | 1829 | 3.492 | 2.573 | 3.492
0 | 1834 | 3.494 | 2.571 | 3.496
0 | 1839 | 3.494 | 2.573 | 3.497
0 | 1844 | 3.494 | 2.573 | 3.494
0 | 1849 | 3.495 | 2.574 | 3.496
0 | 1854 | 3.495 | 2.573 | 3.494
0 | 1859 | 3.493 | 2.572 | 3.493
0 | 1864 | 3.498 | 2.57 | 3.497
0 | 1869 | 3.496 | 2.571 | 3.495
0 | 1875 | 3.496 | 2.572 | 3.495
0 | 1880 | 3.494 | 2.574 | 3.496
0 | 1885 | 3.495 | 2.574 | 3.495
0 | 1890 | 3.494 | 2.575 | 3.494
0 | 1895 | 3.495 | 2.575 | 3.493
0 | 1900 | 3.494 | 2.574 | 3.494
0 | 1905 | 3.495 | 2.575 | 3.494
0 | 1910 | 3.495 | 2.575 | 3.494
0 | 1915 | 3.495 | 2.576 | 3.494
0 | 1920 | 3.494 | 2.576 | 3.494
0 | 1925 | 3.495 | 2.575 | 3.496
0 | 1930 | 3.493 | 2.574 | 3.496
0 | 1935 | 3.496 | 2.575 | 3.494
0 | 1940 | 3.493 | 2.574 | 3.493
0 | 1945 | 3.494 | 2.574 | 3.495
0 | 1950 | 3.494 | 2.575 | 3.493
0 | 1955 | 3.494 | 2.577 | 3.494
0 | 1960 | 3.496 | 2.577 | 3.492
0 | 1965 | 3.495 | 2.573 | 3.495
0 | 1970 | 3.494 | 2.576 | 3.494
0 | 1975 | 3.495 | 2.578 | 3.495
0 | 1980 | 3.495 | 2.577 | 3.493
0 | 1985 | 3.496 | 2.576 | 3.494
0 | 1990 | 3.496 | 2.576 | 3.494
0 | 1995 | 3.496 | 2.575 | 3.496
0 | 2000 | 3.496 | 2.575 | 3.495
0 | 2006 | 3.497 | 2.577 | 3.494
0 | 2011 | 3.495 | 2.577 | 3.493
0 | 2016 | 3.496 | 2.577 | 3.494
0 | 2021 | 3.498 | 2.575 | 3.496
0 | 2026 | 3.495 | 2.575 | 3.494
0 | 2031 | 3.494 | 2.579 | 3.493
0 | 2036 | 3.497 | 2.578 | 3.494
0 | 2041 | 3.495 | 2.578 | 3.494
0 | 2046 | 3.495 | 2.579 | 3.496
0 | 2051 | 3.491 | 2.579 | 3.496
0 | 2056 | 3.494 | 2.575 | 3.498
0 | 2061 | 3.495 | 2.579 | 3.496
0 | 2066 | 3.493 | 2.579 | 3.496
0 | 2071 | 3.495 | 2.578 | 3.494
0 | 2076 | 3.496 | 2.578 | 3.493
0 | 2081 | 3.496 | 2.581 | 3.494
0 | 2086 | 3.495 | 2.578 | 3.494
0 | 2091 | 3.495 | 2.583 | 3.495
0 | 2096 | 3.494 | 2.577 | 3.493
0 | 2101 | 3.492 | 2.581 | 3.492
0 | 2106 | 3.497 | 2.58 | 3.493
0 | 2111 | 3.496 | 2.58 | 3.494
0 | 2116 | 3.496 | 2.58 | 3.496
0 | 2121 | 3.493 | 2.579 | 3.492
0 | 2126 | 3.497 | 2.579 | 3.495
0 | 2131 | 3.492 | 2.581 | 3.491
0 | 2137 | 3.495 | 2.582 | 3.493
0 | 2142 | 3.499 | 2.576 | 3.495
0 | 2147 | 3.498 | 2.579 | 3.496
0 | 2152 | 3.496 | 2.582 | 3.493
0 | 2157 | 3.495 | 2.581 | 3.496
0 | 2162 | 3.494 | 2.581 | 3.494
0 | 2167 | 3.492 | 2.583 | 3.495
0 | 2172 | 3.494 | 2.58 | 3.498
0 | 2177 | 3.494 | 2.581 | 3.495
0 | 2182 | 3.497 | 2.583 | 3.495
0 | 2187 | 3.494 | 2.58 | 3.495
0 | 2192 | 3.495 | 2.581 | 3.492
0 | 2197 | 3.494 | 2.583 | 3.496
0 | 2202 | 3.495 | 2.581 | 3.493
0 | 2207 | 3.496 | 2.583 | 3.492
0 | 2212 | 3.494 | 2.582 | 3.494
0 | 2217 | 3.491 | 2.586 | 3.495
0 | 2222 | 3.494 | 2.583 | 3.494
0 | 2227 | 3.495 | 2.583 | 3.494
0 | 2232 | 3.495 | 2.583 | 3.496
0 | 2237 | 3.495 | 2.583 | 3.495
0 | 2242 | 3.494 | 2.585 | 3.494
0 | 2247 | 3.498 | 2.583 | 3.493
0 | 2252 | 3.493 | 2.583 | 3.496
0 | 2257 | 3.495 | 2.582 | 3.498
0 | 2262 | 3.493 | 2.585 | 3.494
0 | 2267 | 3.496 | 2.582 | 3.494
0 | 2272 | 3.492 | 2.584 | 3.496
0 | 2278 | 3.494 | 2.584 | 3.494
0 | 2283 | 3.497 | 2.585 | 3.494
0 | 2288 | 3.496 | 2.585 | 3.494
0 | 2293 | 3.493 | 2.584 | 3.495
0 | 2298 | 3.496 | 2.582 | 3.496
0 | 2303 | 3.495 | 2.586 | 3.493
0 | 2308 | 3.494 | 2.584 | 3.493
0 | 2313 | 3.498 | 2.585 | 3.495
0 | 2318 | 3.495 | 2.588 | 3.494
0 | 2323 | 3.497 | 2.584 | 3.493
0 | 2328 | 3.493 | 2.588 | 3.493
0 | 2333 | 3.495 | 2.586 | 3.495
0 | 2338 | 3.495 | 2.585 | 3.494
0 | 2343 | 3.496 | 2.586 | 3.495
0 | 2348 | 3.496 | 2.585 | 3.494
0 | 2353 | 3.494 | 2.586 | 3.493
0 | 2358 | 3.494 | 2.584 | 3.496
0 | 2363 | 3.495 | 2.586 | 3.494
0 | 2368 | 3.496 | 2.585 | 3.492
0 | 2373 | 3.496 | 2.586 | 3.496
0 | 2378 | 3.495 | 2.586 | 3.494
0 | 2383 | 3.495 | 2.584 | 3.496
0 | 2388 | 3.494 | 2.586 | 3.495
0 | 2393 | 3.499 | 2.585 | 3.498
0 | 2398 | 3.494 | 2.588 | 3.494
0 | 2403 | 3.493 | 2.587 | 3.495
0 | 2409 | 3.496 | 2.589 | 3.495
0 | 2414 | 3.496 | 2.586 | 3.493
0 | 2419 | 3.495 | 2.585 | 3.495
0 | 2424 | 3.494 | 2.586 | 3.494
0 | 2429 | 3.496 | 2.588 | 3.493
0 | 2434 | 3.494 | 2.588 | 3.494
0 | 2439 | 3.497 | 2.583 | 3.496
0 | 2444 | 3.499 | 2.59 | 3.492
0 | 2449 | 3.494 | 2.59 | 3.497
0 | 2454 | 3.497 | 2.586 | 3.495
0 | 2459 | 3.496 | 2.587 | 3.496
0 | 2464 | 3.496 | 2.589 | 3.495
0 | 2469 | 3.494 | 2.588 | 3.495
0 | 2474 | 3.495 | 2.588 | 3.495
0 | 2479 | 3.497 | 2.588 | 3.494
0 | 2484 | 3.495 | 2.588 | 3.494
0 | 2489 | 3.494 | 2.587 | 3.496
0 | 2494 | 3.494 | 2.588 | 3.494
0 | 2499 | 3.495 | 2.59 | 3.497
0 | 2504 | 3.493 | 2.588 | 3.498
0 | 2509 | 3.494 | 2.589 | 3.494
0 | 2514 | 3.495 | 2.588 | 3.497
0 | 2519 | 3.496 | 2.59 | 3.493
0 | 2524 | 3.495 | 2.588 | 3.494
0 | 2529 | 3.497 | 2.589 | 3.493
0 | 2534 | 3.496 | 2.59 | 3.493
0 | 2539 | 3.496 | 2.59 | 3.494
0 | 2544 | 3.495 | 2.591 | 3.493
0 | 2550 | 3.494 | 2.589 | 3.496
0 | 2555 | 3.493 | 2.588 | 3.494
0 | 2560 | 3.496 | 2.589 | 3.494
0 | 2565 | 3.495 | 2.593 | 3.496
0 | 2570 | 3.492 | 2.589 | 3.494
0 | 2575 | 3.497 | 2.59 | 3.495
0 | 2580 | 3.494 | 2.586 | 3.495
0 | 2585 | 3.495 | 2.592 | 3.495
0 | 2590 | 3.497 | 2.589 | 3.495
0 | 2595 | 3.498 | 2.593 | 3.493
0 | 2600 | 3.496 | 2.593 | 3.494
0 | 2605 | 3.497 | 2.591 | 3.493
0 | 2610 | 3.493 | 2.591 | 3.495
0 | 2615 | 3.496 | 2.591 | 3.496
0 | 2620 | 3.493 | 2.593 | 3.493
0 | 2625 | 3.495 | 2.589 | 3.495
0 | 2630 | 3.496 | 2.59 | 3.495
0 | 2635 | 3.495 | 2.592 | 3.497
0 | 2640 | 3.494 | 2.591 | 3.495
0 | 2645 | 3.495 | 2.591 | 3.496
0 | 2650 | 3.495 | 2.592 | 3.494
0 | 2655 | 3.496 | 2.592 | 3.492
0 | 2660 | 3.494 | 2.594 | 3.495
0 | 2665 | 3.494 | 2.592 | 3.495
0 | 2670 | 3.495 | 2.592 | 3.498
0 | 2676 | 3.495 | 2.593 | 3.496
0 | 2681 | 3.496 | 2.595 | 3.494
0 | 2686 | 3.495 | 2.592 | 3.494
0 | 2691 | 3.495 | 2.593 | 3.494
0 | 2696 | 3.497 | 2.593 | 3.494
0.3 | 1.033 | 3.497 |  | 3.501
0.3 | 1.179 | 3.464 |  | 3.473
0.3 | 5.098 | 3.463 |  | 3.465
0.3 | 10.12 | 3.464 |  | 3.467
0.3 | 15.15 | 3.461 |  | 3.468
0.3 | 20.19 | 3.461 |  | 3.465
0.3 | 25.25 | 3.461 |  | 3.464
0.3 | 30.28 | 3.46 |  | 3.466
0.3 | 35.31 | 3.458 |  | 3.465
0.3 | 40.33 | 3.459 |  | 3.463
0.3 | 45.39 | 3.457 |  | 3.463
0.3 | 50.42 | 3.458 |  | 3.463
0.3 | 55.46 | 3.457 |  | 3.461
0.3 | 60.48 | 3.457 |  | 3.46
0.3 | 65.51 | 3.457 |  | 3.46
0.3 | 70.55 | 3.453 |  | 3.46
0.3 | 75.6 | 3.453 |  | 3.464
0.3 | 80.63 | 3.454 |  | 3.459
0.3 | 85.66 | 3.451 |  | 3.462
0.3 | 90.72 | 3.452 |  | 3.459
0.3 | 95.76 | 3.453 |  | 3.456
0.3 | 100.8 | 3.452 |  | 3.46
0.3 | 105.8 | 3.452 |  | 3.458
0.3 | 110.9 | 3.453 |  | 3.457
0.3 | 115.9 | 3.452 |  | 3.456
0.3 | 121 | 3.454 |  | 3.456
0.3 | 126 | 3.451 |  | 3.456
0.3 | 131 | 3.453 |  | 3.454
0.3 | 136.1 | 3.451 |  | 3.456
0.3 | 141.1 | 3.451 |  | 3.455
0.3 | 146.1 | 3.451 |  | 3.455
0.3 | 151.2 | 3.449 |  | 3.454
0.3 | 156.2 | 3.446 |  | 3.454
0.3 | 161.2 | 3.449 |  | 3.453
0.3 | 166.3 | 3.449 |  | 3.453
0.3 | 171.3 | 3.448 |  | 3.453
0.3 | 176.4 | 3.448 |  | 3.451
0.3 | 181.4 | 3.448 |  | 3.452
0.3 | 186.5 | 3.448 |  | 3.451
0.3 | 191.5 | 3.448 |  | 3.449
0.3 | 196.6 | 3.447 |  | 3.449
0.3 | 201.6 | 3.446 |  | 3.452
0.3 | 206.6 | 3.446 |  | 3.452
0.3 | 211.7 | 3.444 |  | 3.451
0.3 | 216.7 | 3.446 |  | 3.451
0.3 | 221.7 | 3.451 |  | 3.45
0.3 | 226.8 | 3.445 |  | 3.451
0.3 | 231.8 | 3.445 |  | 3.449
0.3 | 236.9 | 3.446 |  | 3.448
0.3 | 241.9 | 3.443 |  | 3.449
0.3 | 246.9 | 3.443 |  | 3.449
0.3 | 252 | 3.444 |  | 3.45
0.3 | 257 | 3.445 |  | 3.448
0.3 | 262 | 3.444 |  | 3.448
0.3 | 267.1 | 3.443 |  | 3.447
0.3 | 272.1 | 3.444 |  | 3.446
0.3 | 277.1 | 3.444 |  | 3.447
0.3 | 282.2 | 3.446 |  | 3.448
0.3 | 287.2 | 3.443 |  | 3.448
0.3 | 292.3 | 3.445 |  | 3.449
0.3 | 297.3 | 3.442 |  | 3.447
0.3 | 302.3 | 3.443 |  | 3.448
0.3 | 307.4 | 3.441 |  | 3.445
0.3 | 312.4 | 3.44 |  | 3.449
0.3 | 317.5 | 3.44 |  | 3.445
0.3 | 322.5 | 3.44 |  | 3.447
0.3 | 327.5 | 3.439 |  | 3.446
0.3 | 332.6 | 3.441 |  | 3.445
0.3 | 337.6 | 3.441 |  | 3.444
0.3 | 342.6 | 3.44 |  | 3.445
0.3 | 347.7 | 3.441 |  | 3.443
0.3 | 352.7 | 3.438 |  | 3.445
0.3 | 357.8 | 3.44 |  | 3.444
0.3 | 362.8 | 3.44 |  | 3.446
0.3 | 367.8 | 3.437 |  | 3.444
0.3 | 372.9 | 3.439 |  | 3.442
0.3 | 377.9 | 3.436 |  | 3.443
0.3 | 382.9 | 3.438 |  | 3.443
0.3 | 388 | 3.439 |  | 3.442
0.3 | 393 | 3.437 |  | 3.443
0.3 | 398.1 | 3.437 |  | 3.442
0.3 | 403.1 | 3.437 |  | 3.442
0.3 | 408.1 | 3.439 |  | 3.441
0.3 | 413.1 | 3.438 |  | 3.444
0.3 | 418.2 | 3.437 |  | 3.443
0.3 | 423.2 | 3.438 |  | 3.441
0.3 | 428.2 | 3.439 |  | 3.44
0.3 | 433.3 | 3.436 |  | 3.442
0.3 | 438.4 | 3.435 |  | 3.446
0.3 | 443.4 | 3.435 |  | 3.442
0.3 | 448.4 | 3.436 |  | 3.441
0.3 | 453.5 | 3.436 |  | 3.441
0.3 | 458.5 | 3.435 |  | 3.442
0.3 | 463.6 | 3.437 |  | 3.44
0.3 | 468.6 | 3.436 |  | 3.438
0.3 | 473.7 | 3.436 |  | 3.439
0.3 | 478.7 | 3.435 |  | 3.44
0.3 | 483.7 | 3.433 |  | 3.438
0.3 | 488.7 | 3.436 |  | 3.441
0.3 | 493.8 | 3.432 |  | 3.44
0.3 | 498.8 | 3.437 |  | 3.437
0.3 | 503.9 | 3.432 |  | 3.438
0.3 | 508.9 | 3.435 |  | 3.438
0.3 | 513.9 | 3.436 |  | 3.442
0.3 | 519 | 3.435 |  | 3.438
0.3 | 524 | 3.432 |  | 3.438
0.3 | 529 | 3.433 |  | 3.438
0.3 | 534.1 | 3.437 |  | 3.436
0.3 | 539.1 | 3.432 |  | 3.437
0.3 | 544.2 | 3.433 |  | 3.439
0.3 | 549.2 | 3.433 |  | 3.438
0.3 | 554.2 | 3.433 |  | 3.436
0.3 | 559.3 | 3.431 |  | 3.437
0.3 | 564.3 | 3.435 |  | 3.435
0.3 | 569.3 | 3.431 |  | 3.436
0.3 | 574.4 | 3.433 |  | 3.436
0.3 | 579.4 | 3.432 |  | 3.439
0.3 | 584.5 | 3.43 |  | 3.438
0.3 | 589.5 | 3.432 |  | 3.438
0.3 | 594.5 | 3.43 |  | 3.435
0.3 | 599.6 | 3.431 |  | 3.437
0.3 | 604.6 | 3.432 |  | 3.434
0.3 | 609.7 | 3.432 |  | 3.435
0.3 | 614.7 | 3.433 |  | 3.435
0.3 | 619.7 | 3.432 |  | 3.436
0.3 | 624.8 | 3.429 |  | 3.434
0.3 | 629.8 | 3.432 |  | 3.435
0.3 | 634.8 | 3.431 |  | 3.433
0.3 | 639.9 | 3.432 |  | 3.437
0.3 | 644.9 | 3.429 |  | 3.437
0.3 | 649.9 | 3.43 |  | 3.435
0.3 | 655 | 3.429 |  | 3.435
0.3 | 660 | 3.428 |  | 3.433
0.3 | 665 | 3.429 |  | 3.436
0.3 | 670.1 | 3.43 |  | 3.433
0.3 | 675.1 | 3.427 |  | 3.433
0.3 | 680.2 | 3.43 |  | 3.434
0.3 | 685.2 | 3.428 |  | 3.432
0.3 | 690.2 | 3.43 |  | 3.432
0.3 | 695.2 | 3.425 |  | 3.434
0.3 | 700.3 | 3.428 |  | 3.433
0.3 | 705.3 | 3.43 |  | 3.432
0.3 | 710.4 | 3.426 |  | 3.431
0.3 | 715.4 | 3.428 |  | 3.431
0.3 | 720.4 | 3.428 |  | 3.431
0.3 | 725.4 | 3.428 |  | 3.433
0.3 | 730.5 | 3.426 |  | 3.432
0.3 | 735.5 | 3.426 |  | 3.432
0.3 | 740.6 | 3.431 |  | 3.432
0.3 | 745.6 | 3.428 |  | 3.432
0.3 | 750.7 | 3.426 |  | 3.431
0.3 | 755.7 | 3.429 |  | 3.429
0.3 | 760.8 | 3.426 |  | 3.43
0.3 | 765.8 | 3.426 |  | 3.432
0.3 | 770.8 | 3.425 |  | 3.432
0.3 | 775.9 | 3.425 |  | 3.432
0.3 | 780.9 | 3.427 |  | 3.428
0.3 | 785.9 | 3.426 |  | 3.428
0.3 | 791 | 3.422 |  | 3.43
0.3 | 796 | 3.426 |  | 3.43
0.3 | 801.1 | 3.423 |  | 3.429
0.3 | 806.1 | 3.425 |  | 3.429
0.3 | 811.1 | 3.427 |  | 3.429
0.3 | 816.2 | 3.423 |  | 3.427
0.3 | 821.2 | 3.425 |  | 3.428
0.3 | 826.3 | 3.424 |  | 3.427
0.3 | 831.3 | 3.423 |  | 3.429
0.3 | 836.4 | 3.423 |  | 3.431
0.3 | 841.4 | 3.424 |  | 3.426
0.3 | 846.4 | 3.422 |  | 3.429
0.3 | 851.4 | 3.424 |  | 3.428
0.3 | 856.5 | 3.423 |  | 3.428
0.3 | 861.5 | 3.425 |  | 3.427
0.3 | 866.6 | 3.425 |  | 3.426
0.3 | 871.6 | 3.424 |  | 3.426
0.3 | 876.7 | 3.424 |  | 3.428
0.3 | 881.7 | 3.423 |  | 3.425
0.3 | 886.7 | 3.422 |  | 3.424
0.3 | 891.8 | 3.422 |  | 3.428
0.3 | 896.8 | 3.421 |  | 3.425
0.3 | 901.9 | 3.42 |  | 3.429
0.3 | 906.9 | 3.42 |  | 3.427
0.3 | 911.9 | 3.421 |  | 3.425
0.3 | 917 | 3.42 |  | 3.425
0.3 | 922 | 3.422 |  | 3.424
0.3 | 927.1 | 3.42 |  | 3.426
0.3 | 932.1 | 3.42 |  | 3.425
0.3 | 937.1 | 3.42 |  | 3.424
0.3 | 942.1 | 3.418 |  | 3.425
0.3 | 947.2 | 3.42 |  | 3.424
0.3 | 952.3 | 3.418 |  | 3.425
0.3 | 957.3 | 3.419 |  | 3.423
0.3 | 962.3 | 3.419 |  | 3.424
0.3 | 967.3 | 3.421 |  | 3.422
0.3 | 972.4 | 3.419 |  | 3.423
0.3 | 977.4 | 3.42 |  | 3.424
0.3 | 982.5 | 3.418 |  | 3.424
0.3 | 987.5 | 3.421 |  | 3.424
0.3 | 992.5 | 3.419 |  | 3.423
0.3 | 997.6 | 3.418 |  | 3.422
0.3 | 1003 | 3.418 |  | 3.424
0.3 | 1008 | 3.42 |  | 3.422
0.3 | 1013 | 3.418 |  | 3.422
0.3 | 1018 | 3.418 |  | 3.42
0.3 | 1023 | 3.416 |  | 3.422
0.3 | 1028 | 3.417 |  | 3.419
0.3 | 1033 | 3.418 |  | 3.419
0.3 | 1038 | 3.416 |  | 3.422
0.3 | 1043 | 3.418 |  | 3.421
0.3 | 1048 | 3.417 |  | 3.42
0.3 | 1053 | 3.415 |  | 3.419
0.3 | 1058 | 3.418 |  | 3.418
0.3 | 1063 | 3.416 |  | 3.42
0.3 | 1068 | 3.417 |  | 3.419
0.3 | 1073 | 3.417 |  | 3.419
0.3 | 1078 | 3.415 |  | 3.419
0.3 | 1083 | 3.416 |  | 3.42
0.3 | 1088 | 3.414 |  | 3.422
0.3 | 1093 | 3.416 |  | 3.42
0.3 | 1098 | 3.416 |  | 3.418
0.3 | 1103 | 3.416 |  | 3.419
0.3 | 1108 | 3.416 |  | 3.419
0.3 | 1113 | 3.413 |  | 3.421
0.3 | 1119 | 3.415 |  | 3.418
0.3 | 1124 | 3.415 |  | 3.42
0.3 | 1129 | 3.413 |  | 3.418
0.3 | 1134 | 3.413 |  | 3.417
0.3 | 1139 | 3.413 |  | 3.417
0.3 | 1144 | 3.414 |  | 3.419
0.3 | 1149 | 3.411 |  | 3.417
0.3 | 1154 | 3.41 |  | 3.416
0.3 | 1159 | 3.414 |  | 3.417
0.3 | 1164 | 3.413 |  | 3.417
0.3 | 1169 | 3.414 |  | 3.415
0.3 | 1174 | 3.411 |  | 3.418
0.3 | 1179 | 3.413 |  | 3.416
0.3 | 1184 | 3.413 |  | 3.414
0.3 | 1189 | 3.412 |  | 3.416
0.3 | 1194 | 3.413 |  | 3.416
0.3 | 1199 | 3.409 |  | 3.417
0.3 | 1204 | 3.413 |  | 3.414
0.3 | 1209 | 3.414 |  | 3.412
0.3 | 1214 | 3.412 |  | 3.414
0.3 | 1219 | 3.412 |  | 3.416
0.3 | 1224 | 3.41 |  | 3.414
0.3 | 1229 | 3.411 |  | 3.416
0.3 | 1234 | 3.41 |  | 3.417
0.3 | 1239 | 3.411 |  | 3.416
0.3 | 1245 | 3.409 |  | 3.415
0.3 | 1250 | 3.409 |  | 3.414
0.3 | 1255 | 3.409 |  | 3.414
0.3 | 1260 | 3.409 |  | 3.414
0.3 | 1265 | 3.41 |  | 3.413
0.3 | 1270 | 3.41 |  | 3.414
0.3 | 1275 | 3.409 |  | 3.414
0.3 | 1280 | 3.409 |  | 3.411
0.3 | 1285 | 3.411 |  | 3.41
0.3 | 1290 | 3.409 |  | 3.411
0.3 | 1295 | 3.407 |  | 3.414
0.3 | 1300 | 3.409 |  | 3.413
0.3 | 1305 | 3.407 |  | 3.414
0.3 | 1310 | 3.407 |  | 3.411
0.3 | 1315 | 3.409 |  | 3.412
0.3 | 1320 | 3.407 |  | 3.414
0.3 | 1325 | 3.408 |  | 3.41
0.3 | 1330 | 3.408 |  | 3.411
0.3 | 1335 | 3.408 |  | 3.412
0.3 | 1340 | 3.406 |  | 3.411
0.3 | 1345 | 3.409 |  | 3.41
0.3 | 1350 | 3.407 |  | 3.411
0.3 | 1355 | 3.406 |  | 3.413
0.3 | 1360 | 3.407 |  | 3.41
0.3 | 1365 | 3.406 |  | 3.408
0.3 | 1370 | 3.406 |  | 3.412
0.3 | 1375 | 3.406 |  | 3.41
0.3 | 1381 | 3.405 |  | 3.411
0.3 | 1386 | 3.405 |  | 3.412
0.3 | 1391 | 3.405 |  | 3.409
0.3 | 1396 | 3.404 |  | 3.408
0.3 | 1401 | 3.406 |  | 3.41
0.3 | 1406 | 3.404 |  | 3.408
0.3 | 1411 | 3.403 |  | 3.407
0.3 | 1416 | 3.404 |  | 3.408
0.3 | 1421 | 3.404 |  | 3.409
0.3 | 1426 | 3.401 |  | 3.413
0.3 | 1431 | 3.404 |  | 3.409
0.3 | 1436 | 3.403 |  | 3.409
0 | 0.9924 | 3.439 |  | 3.439
0 | 1.121 | 3.437 |  | 3.44
0 | 5.098 | 3.437 |  | 3.44
0 | 10.13 | 3.438 |  | 3.437
0 | 15.17 | 3.44 |  | 3.44
0 | 20.22 | 3.439 |  | 3.438
0 | 25.24 | 3.438 |  | 3.443
0 | 30.27 | 3.44 |  | 3.443
0 | 35.31 | 3.441 |  | 3.443
0 | 40.34 | 3.439 |  | 3.443
0 | 45.38 | 3.441 |  | 3.442
0 | 50.42 | 3.442 |  | 3.441
0 | 55.48 | 3.442 |  | 3.444
0 | 60.51 | 3.441 |  | 3.445
0 | 65.52 | 3.444 |  | 3.443
0 | 70.57 | 3.442 |  | 3.445
0 | 75.6 | 3.443 |  | 3.443
0 | 80.63 | 3.442 |  | 3.445
0 | 85.68 | 3.444 |  | 3.444
0 | 90.71 | 3.444 |  | 3.444
0 | 95.75 | 3.445 |  | 3.444
0 | 100.8 | 3.446 |  | 3.446
0 | 105.8 | 3.445 |  | 3.445
0 | 110.9 | 3.447 |  | 3.444
0 | 115.9 | 3.444 |  | 3.445
0 | 120.9 | 3.445 |  | 3.449
0 | 126 | 3.446 |  | 3.446
0 | 131 | 3.446 |  | 3.446
0 | 136.1 | 3.444 |  | 3.447
0 | 141.1 | 3.447 |  | 3.447
0 | 146.2 | 3.445 |  | 3.446
0 | 151.2 | 3.446 |  | 3.445
0 | 156.2 | 3.446 |  | 3.45
0 | 161.3 | 3.446 |  | 3.448
0 | 166.4 | 3.446 |  | 3.448
0 | 171.4 | 3.448 |  | 3.447
0 | 176.4 | 3.447 |  | 3.445
0 | 181.5 | 3.446 |  | 3.448
0 | 186.5 | 3.449 |  | 3.448
0 | 191.5 | 3.447 |  | 3.448
0 | 196.5 | 3.445 |  | 3.448
0 | 201.6 | 3.447 |  | 3.448
0 | 206.6 | 3.447 |  | 3.449
0 | 211.6 | 3.445 |  | 3.446
0 | 216.7 | 3.445 |  | 3.449
0 | 221.7 | 3.446 |  | 3.447
0 | 226.8 | 3.445 |  | 3.446
0 | 231.8 | 3.446 |  | 3.449
0 | 236.8 | 3.447 |  | 3.449
0 | 241.9 | 3.446 |  | 3.453
0 | 246.9 | 3.446 |  | 3.449
0 | 252 | 3.446 |  | 3.447
0 | 257 | 3.447 |  | 3.448
0 | 262 | 3.447 |  | 3.447
0 | 267.1 | 3.449 |  | 3.448
0 | 272.1 | 3.448 |  | 3.447
0 | 277.2 | 3.448 |  | 3.449
0 | 282.2 | 3.448 |  | 3.447
0 | 287.3 | 3.448 |  | 3.448
0 | 292.3 | 3.448 |  | 3.452
0 | 297.3 | 3.451 |  | 3.446
0 | 302.3 | 3.449 |  | 3.447
0 | 307.4 | 3.45 |  | 3.45
0 | 312.4 | 3.448 |  | 3.451
0 | 317.5 | 3.446 |  | 3.449
0 | 322.5 | 3.448 |  | 3.449
0 | 327.5 | 3.449 |  | 3.449
0 | 332.6 | 3.448 |  | 3.449
0 | 337.6 | 3.449 |  | 3.449
0 | 342.7 | 3.449 |  | 3.45
0 | 347.7 | 3.446 |  | 3.45
0 | 352.7 | 3.449 |  | 3.451
0 | 357.8 | 3.448 |  | 3.45
0 | 362.8 | 3.446 |  | 3.451
0 | 367.9 | 3.447 |  | 3.448
0 | 372.9 | 3.449 |  | 3.451
0 | 377.9 | 3.451 |  | 3.449
0 | 382.9 | 3.449 |  | 3.45
0 | 388 | 3.451 |  | 3.45
0 | 393 | 3.449 |  | 3.45
0 | 398.1 | 3.448 |  | 3.45
0 | 403.1 | 3.449 |  | 3.451
0 | 408.1 | 3.45 |  | 3.449
0 | 413.2 | 3.45 |  | 3.451
0 | 418.2 | 3.447 |  | 3.456
0 | 423.3 | 3.447 |  | 3.449
0 | 428.3 | 3.451 |  | 3.451
0 | 433.3 | 3.451 |  | 3.447
0 | 438.4 | 3.446 |  | 3.451
0 | 443.4 | 3.448 |  | 3.453
0 | 448.5 | 3.446 |  | 3.453
0 | 453.5 | 3.448 |  | 3.451
0 | 458.5 | 3.447 |  | 3.448
0 | 463.6 | 3.447 |  | 3.45
0 | 468.6 | 3.449 |  | 3.451
0 | 473.6 | 3.451 |  | 3.448
0 | 478.7 | 3.45 |  | 3.449
0 | 483.7 | 3.447 |  | 3.451
0 | 488.8 | 3.449 |  | 3.452
0 | 493.8 | 3.448 |  | 3.452
0 | 498.8 | 3.448 |  | 3.451
0 | 503.9 | 3.45 |  | 3.452
0 | 508.9 | 3.45 |  | 3.451
0 | 514 | 3.45 |  | 3.45
0 | 519 | 3.449 |  | 3.445
0 | 524 | 3.449 |  | 3.452
0 | 529.1 | 3.454 |  | 3.45
0 | 534.1 | 3.448 |  | 3.451
0 | 539.2 | 3.447 |  | 3.45
0 | 544.2 | 3.45 |  | 3.45
0 | 549.2 | 3.451 |  | 3.45
0 | 554.3 | 3.449 |  | 3.449
0 | 559.3 | 3.449 |  | 3.45
0 | 564.3 | 3.448 |  | 3.45
0 | 569.4 | 3.45 |  | 3.454
0 | 574.4 | 3.449 |  | 3.45
0 | 579.4 | 3.45 |  | 3.451
0 | 584.5 | 3.451 |  | 3.451
0 | 589.5 | 3.45 |  | 3.448
0 | 594.5 | 3.449 |  | 3.449
0 | 599.6 | 3.447 |  | 3.455
0 | 604.6 | 3.449 |  | 3.453
0 | 609.7 | 3.45 |  | 3.453
0 | 614.7 | 3.452 |  | 3.455
0 | 619.7 | 3.449 |  | 3.45
0 | 624.8 | 3.448 |  | 3.453
0 | 629.9 | 3.45 |  | 3.453
0 | 634.9 | 3.445 |  | 3.45
0 | 639.9 | 3.45 |  | 3.451
0 | 644.9 | 3.453 |  | 3.45
0 | 650 | 3.448 |  | 3.452
0 | 655 | 3.451 |  | 3.45
0 | 660 | 3.449 |  | 3.451
0 | 665.1 | 3.452 |  | 3.453
0 | 670.1 | 3.449 |  | 3.453
0 | 675.2 | 3.453 |  | 3.452
0 | 680.2 | 3.45 |  | 3.452
0 | 685.2 | 3.452 |  | 3.451
0 | 690.3 | 3.454 |  | 3.452
0 | 695.3 | 3.449 |  | 3.451
0 | 700.4 | 3.45 |  | 3.451
0 | 705.4 | 3.45 |  | 3.455
0 | 710.4 | 3.446 |  | 3.45
0 | 715.5 | 3.451 |  | 3.452
0 | 720.5 | 3.452 |  | 3.448
0 | 725.5 | 3.449 |  | 3.454
0 | 730.6 | 3.449 |  | 3.452
0 | 735.6 | 3.451 |  | 3.451
0 | 740.7 | 3.449 |  | 3.451
0 | 745.7 | 3.45 |  | 3.453
0 | 750.7 | 3.449 |  | 3.452
0 | 755.8 | 3.451 |  | 3.452
0 | 760.8 | 3.451 |  | 3.452
0 | 765.9 | 3.452 |  | 3.449
0 | 770.9 | 3.45 |  | 3.45
0 | 775.9 | 3.45 |  | 3.451
0 | 781 | 3.453 |  | 3.449
0 | 786 | 3.45 |  | 3.45
0 | 791 | 3.451 |  | 3.451
0 | 796.1 | 3.45 |  | 3.45
0 | 801.1 | 3.449 |  | 3.451
0 | 806.2 | 3.45 |  | 3.453
0 | 811.2 | 3.45 |  | 3.453
0 | 816.2 | 3.452 |  | 3.451
0 | 821.3 | 3.449 |  | 3.452
0 | 826.3 | 3.45 |  | 3.452
0 | 831.4 | 3.451 |  | 3.452
0 | 836.4 | 3.448 |  | 3.453
0 | 841.4 | 3.449 |  | 3.45
0 | 846.5 | 3.451 |  | 3.448
0 | 851.5 | 3.449 |  | 3.452
0 | 856.5 | 3.451 |  | 3.454
0 | 861.5 | 3.45 |  | 3.452
0 | 866.6 | 3.448 |  | 3.451
0 | 871.7 | 3.45 |  | 3.451
0 | 876.7 | 3.453 |  | 3.45
0 | 881.7 | 3.45 |  | 3.452
0 | 886.7 | 3.451 |  | 3.449
0 | 891.7 | 3.45 |  | 3.45
0 | 896.8 | 3.452 |  | 3.453
0 | 901.8 | 3.45 |  | 3.451
0 | 906.9 | 3.449 |  | 3.451
0 | 911.9 | 3.449 |  | 3.455
0 | 916.9 | 3.449 |  | 3.452
0 | 922 | 3.449 |  | 3.452
0 | 927 | 3.451 |  | 3.448
0 | 932 | 3.451 |  | 3.45
0 | 937.1 | 3.451 |  | 3.452
0 | 942.2 | 3.449 |  | 3.452
0 | 947.2 | 3.451 |  | 3.453
0 | 952.2 | 3.451 |  | 3.452
0 | 957.2 | 3.451 |  | 3.452
0 | 962.3 | 3.449 |  | 3.451
0 | 967.3 | 3.452 |  | 3.452
0 | 972.3 | 3.45 |  | 3.452
0 | 977.4 | 3.45 |  | 3.452
0 | 982.4 | 3.445 |  | 3.451
0 | 987.5 | 3.451 |  | 3.451
0 | 992.5 | 3.453 |  | 3.453
0 | 997.5 | 3.45 |  | 3.452
0 | 1003 | 3.449 |  | 3.451
0 | 1008 | 3.449 |  | 3.451
0 | 1013 | 3.45 |  | 3.452
0 | 1018 | 3.451 |  | 3.453
0 | 1023 | 3.451 |  | 3.454
0 | 1028 | 3.45 |  | 3.452
0 | 1033 | 3.449 |  | 3.455
0 | 1038 | 3.45 |  | 3.45
0 | 1043 | 3.449 |  | 3.452
0 | 1048 | 3.452 |  | 3.453
0 | 1053 | 3.447 |  | 3.453
0 | 1058 | 3.449 |  | 3.454
0 | 1063 | 3.449 |  | 3.453
0 | 1068 | 3.451 |  | 3.451
0 | 1073 | 3.449 |  | 3.455
0 | 1078 | 3.449 |  | 3.452
0 | 1083 | 3.452 |  | 3.454
0 | 1088 | 3.453 |  | 3.451
0 | 1093 | 3.45 |  | 3.451
0 | 1098 | 3.454 |  | 3.453
0 | 1103 | 3.449 |  | 3.452
0 | 1108 | 3.45 |  | 3.451
0 | 1113 | 3.45 |  | 3.451
0 | 1118 | 3.455 |  | 3.452
0 | 1124 | 3.449 |  | 3.455
0 | 1129 | 3.449 |  | 3.453
0 | 1134 | 3.451 |  | 3.448
0 | 1139 | 3.45 |  | 3.452
0 | 1144 | 3.451 |  | 3.447
0 | 1149 | 3.45 |  | 3.448
0 | 1154 | 3.45 |  | 3.454
0 | 1159 | 3.45 |  | 3.45
0 | 1164 | 3.451 |  | 3.453
0 | 1169 | 3.45 |  | 3.45
0 | 1174 | 3.45 |  | 3.452
0 | 1179 | 3.449 |  | 3.453
0 | 1184 | 3.45 |  | 3.449
0 | 1189 | 3.45 |  | 3.451
0 | 1194 | 3.451 |  | 3.453
0 | 1199 | 3.449 |  | 3.454
0 | 1204 | 3.449 |  | 3.453
0 | 1209 | 3.45 |  | 3.452
0 | 1214 | 3.453 |  | 3.45
0 | 1219 | 3.449 |  | 3.454
0 | 1224 | 3.449 |  | 3.452
0 | 1229 | 3.45 |  | 3.453
0 | 1234 | 3.449 |  | 3.453
0 | 1239 | 3.447 |  | 3.453
0 | 1244 | 3.45 |  | 3.453
0 | 1249 | 3.452 |  | 3.453
0 | 1255 | 3.452 |  | 3.452
0 | 1260 | 3.448 |  | 3.455
0 | 1265 | 3.45 |  | 3.451
0 | 1270 | 3.451 |  | 3.449
0 | 1275 | 3.45 |  | 3.452
0 | 1280 | 3.45 |  | 3.452
0 | 1285 | 3.452 |  | 3.453
0 | 1290 | 3.45 |  | 3.453
0 | 1295 | 3.45 |  | 3.45
0 | 1300 | 3.451 |  | 3.451
0 | 1305 | 3.449 |  | 3.451
0 | 1310 | 3.449 |  | 3.45
0 | 1315 | 3.452 |  | 3.455
0 | 1320 | 3.448 |  | 3.453
0 | 1325 | 3.451 |  | 3.451
0 | 1330 | 3.45 |  | 3.451
0 | 1335 | 3.453 |  | 3.45
0 | 1340 | 3.452 |  | 3.453
0 | 1345 | 3.452 |  | 3.453
0 | 1350 | 3.449 |  | 3.45
0 | 1355 | 3.45 |  | 3.454
0 | 1360 | 3.452 |  | 3.451
0 | 1365 | 3.453 |  | 3.453
0 | 1370 | 3.451 |  | 3.453
0 | 1375 | 3.452 |  | 3.454
0 | 1380 | 3.448 |  | 3.453
0 | 1385 | 3.451 |  | 3.452
0 | 1390 | 3.451 |  | 3.453
0 | 1396 | 3.45 |  | 3.451
0 | 1401 | 3.453 |  | 3.454
0 | 1406 | 3.45 |  | 3.452
0 | 1411 | 3.452 |  | 3.452
0 | 1416 | 3.452 |  | 3.448
0 | 1421 | 3.45 |  | 3.451
0 | 1426 | 3.452 |  | 3.452
0 | 1431 | 3.452 |  | 3.454
0 | 1436 | 3.451 |  | 3.453
0 | 1441 | 3.451 |  | 3.454
0 | 1446 | 3.452 |  | 3.45
0 | 1451 | 3.451 |  | 3.453
0 | 1456 | 3.448 |  | 3.455
0 | 1461 | 3.45 |  | 3.451
0 | 1466 | 3.452 |  | 3.451
0 | 1471 | 3.448 |  | 3.453
0 | 1476 | 3.448 |  | 3.45
0 | 1481 | 3.453 |  | 3.452
0 | 1486 | 3.45 |  | 3.453
0 | 1491 | 3.451 |  | 3.454
0 | 1496 | 3.452 |  | 3.455
0 | 1501 | 3.449 |  | 3.451
0 | 1506 | 3.45 |  | 3.451
0 | 1511 | 3.449 |  | 3.452
0 | 1516 | 3.451 |  | 3.453
0 | 1522 | 3.452 |  | 3.453
0 | 1527 | 3.449 |  | 3.451
0 | 1532 | 3.449 |  | 3.452
0 | 1537 | 3.451 |  | 3.451
0 | 1542 | 3.454 |  | 3.456
0 | 1547 | 3.45 |  | 3.457
0 | 1552 | 3.451 |  | 3.451
0 | 1557 | 3.453 |  | 3.452
0 | 1562 | 3.45 |  | 3.45
0 | 1567 | 3.451 |  | 3.455
0 | 1572 | 3.451 |  | 3.453
0 | 1577 | 3.447 |  | 3.456
0 | 1582 | 3.449 |  | 3.453
0 | 1587 | 3.449 |  | 3.453
0 | 1592 | 3.449 |  | 3.452
0 | 1597 | 3.45 |  | 3.455
0 | 1602 | 3.451 |  | 3.451
0 | 1607 | 3.452 |  | 3.454
0 | 1612 | 3.45 |  | 3.454
0 | 1617 | 3.45 |  | 3.451
0 | 1622 | 3.449 |  | 3.453
0 | 1627 | 3.452 |  | 3.453
0 | 1632 | 3.45 |  | 3.453
0 | 1637 | 3.452 |  | 3.451
0 | 1642 | 3.451 |  | 3.451
0 | 1647 | 3.454 |  | 3.452
0 | 1653 | 3.451 |  | 3.452
0 | 1658 | 3.45 |  | 3.454
0 | 1663 | 3.451 |  | 3.453
0 | 1668 | 3.45 |  | 3.45
0 | 1673 | 3.452 |  | 3.452
0 | 1678 | 3.453 |  | 3.45
0 | 1683 | 3.45 |  | 3.452
0 | 1688 | 3.449 |  | 3.453
0 | 1693 | 3.449 |  | 3.453
0 | 1698 | 3.452 |  | 3.452
0 | 1703 | 3.452 |  | 3.451
0 | 1708 | 3.452 |  | 3.454
0 | 1713 | 3.451 |  | 3.453
0 | 1718 | 3.452 |  | 3.454
0 | 1723 | 3.451 |  | 3.453
0 | 1728 | 3.449 |  | 3.452
0 | 1733 | 3.451 |  | 3.453
0 | 1738 | 3.452 |  | 3.452
0 | 1743 | 3.447 |  | 3.456
0 | 1748 | 3.45 |  | 3.453
0 | 1753 | 3.45 |  | 3.455
0 | 1758 | 3.451 |  | 3.452
0 | 1763 | 3.448 |  | 3.451
0 | 1768 | 3.449 |  | 3.453
0 | 1773 | 3.453 |  | 3.452
0 | 1778 | 3.452 |  | 3.452
0 | 1784 | 3.452 |  | 3.454
0 | 1789 | 3.452 |  | 3.454
0 | 1794 | 3.452 |  | 3.454
0 | 1799 | 3.451 |  | 3.45
0 | 1804 | 3.451 |  | 3.452
0 | 1809 | 3.449 |  | 3.454
0 | 1814 | 3.451 |  | 3.453
0 | 1819 | 3.45 |  | 3.452
0 | 1824 | 3.451 |  | 3.452
0 | 1829 | 3.451 |  | 3.452
0 | 1834 | 3.45 |  | 3.453
0 | 1839 | 3.451 |  | 3.451
0 | 1844 | 3.45 |  | 3.451
0 | 1849 | 3.449 |  | 3.452
0 | 1854 | 3.451 |  | 3.453
0 | 1859 | 3.452 |  | 3.453
0 | 1864 | 3.449 |  | 3.449
0 | 1869 | 3.45 |  | 3.452
0 | 1874 | 3.451 |  | 3.455
0 | 1879 | 3.45 |  | 3.452
0 | 1884 | 3.45 |  | 3.452
0 | 1889 | 3.453 |  | 3.455
0 | 1894 | 3.45 |  | 3.452
0 | 1899 | 3.452 |  | 3.452
0 | 1904 | 3.449 |  | 3.456
0 | 1909 | 3.451 |  | 3.453
0 | 1915 | 3.451 |  | 3.454
0 | 1920 | 3.454 |  | 3.45
0 | 1925 | 3.452 |  | 3.451
0 | 1930 | 3.449 |  | 3.452
0 | 1935 | 3.451 |  | 3.452
0 | 1940 | 3.449 |  | 3.452
0 | 1945 | 3.452 |  | 3.452
0 | 1950 | 3.449 |  | 3.452
0 | 1955 | 3.451 |  | 3.452
0 | 1960 | 3.45 |  | 3.455
0 | 1965 | 3.452 |  | 3.453
0 | 1970 | 3.453 |  | 3.453
0 | 1975 | 3.452 |  | 3.453
0 | 1980 | 3.453 |  | 3.451
0 | 1985 | 3.449 |  | 3.448
0 | 1990 | 3.454 |  | 3.452
0 | 1995 | 3.451 |  | 3.453
0 | 2000 | 3.449 |  | 3.452
0 | 2005 | 3.452 |  | 3.452
0 | 2010 | 3.452 |  | 3.452
0 | 2015 | 3.45 |  | 3.452
0 | 2020 | 3.45 |  | 3.452
0 | 2025 | 3.451 |  | 3.452
0 | 2030 | 3.448 |  | 3.454
0 | 2036 | 3.451 |  | 3.453
0 | 2041 | 3.45 |  | 3.452
0 | 2046 | 3.45 |  | 3.451
0 | 2051 | 3.449 |  | 3.451
0 | 2056 | 3.45 |  | 3.452
0 | 2061 | 3.451 |  | 3.453
0 | 2066 | 3.45 |  | 3.452
0 | 2071 | 3.45 |  | 3.455
0 | 2076 | 3.451 |  | 3.451
0 | 2081 | 3.45 |  | 3.452
0 | 2086 | 3.452 |  | 3.452
0 | 2091 | 3.449 |  | 3.452
0 | 2096 | 3.448 |  | 3.454
0 | 2101 | 3.45 |  | 3.45
0 | 2106 | 3.451 |  | 3.453
0 | 2111 | 3.452 |  | 3.452
0 | 2116 | 3.452 |  | 3.451
0 | 2121 | 3.453 |  | 3.452
0 | 2126 | 3.45 |  | 3.453
0 | 2131 | 3.453 |  | 3.448
0 | 2136 | 3.448 |  | 3.453
0 | 2141 | 3.451 |  | 3.453
0 | 2146 | 3.45 |  | 3.451
0 | 2151 | 3.451 |  | 3.454
0 | 2156 | 3.45 |  | 3.451
0 | 2161 | 3.449 |  | 3.454
0 | 2166 | 3.45 |  | 3.451
0 | 2171 | 3.45 |  | 3.454
0 | 2177 | 3.451 |  | 3.45
0 | 2182 | 3.454 |  | 3.452
0 | 2187 | 3.451 |  | 3.452
0 | 2192 | 3.451 |  | 3.452
0 | 2197 | 3.451 |  | 3.453
0 | 2202 | 3.449 |  | 3.451
0 | 2207 | 3.451 |  | 3.45
0 | 2212 | 3.45 |  | 3.452
0 | 2217 | 3.45 |  | 3.452
0 | 2222 | 3.448 |  | 3.455
0 | 2227 | 3.449 |  | 3.453
0 | 2232 | 3.452 |  | 3.454
0 | 2237 | 3.45 |  | 3.452
0 | 2242 | 3.448 |  | 3.45
0 | 2247 | 3.45 |  | 3.453
0 | 2252 | 3.452 |  | 3.456
0 | 2257 | 3.453 |  | 3.451
0 | 2262 | 3.451 |  | 3.451
0 | 2267 | 3.45 |  | 3.451
0 | 2272 | 3.447 |  | 3.456
0 | 2277 | 3.452 |  | 3.452
0 | 2282 | 3.451 |  | 3.451
0 | 2287 | 3.45 |  | 3.451
0 | 2292 | 3.452 |  | 3.453
0 | 2297 | 3.446 |  | 3.453
0 | 2302 | 3.45 |  | 3.453
0 | 2307 | 3.455 |  | 3.451
0 | 2313 | 3.45 |  | 3.454
0 | 2318 | 3.45 |  | 3.452
0 | 2323 | 3.448 |  | 3.453
0 | 2328 | 3.451 |  | 3.451
0 | 2333 | 3.451 |  | 3.451
0 | 2338 | 3.45 |  | 3.451
0 | 2343 | 3.452 |  | 3.454
0 | 2348 | 3.45 |  | 3.453
0 | 2353 | 3.45 |  | 3.452
0 | 2358 | 3.449 |  | 3.451
0 | 2363 | 3.45 |  | 3.451
0 | 2368 | 3.451 |  | 3.452
0 | 2373 | 3.449 |  | 3.453
0 | 2378 | 3.45 |  | 3.45
0 | 2383 | 3.448 |  | 3.455
0 | 2388 | 3.452 |  | 3.45
0 | 2393 | 3.451 |  | 3.452
0 | 2398 | 3.448 |  | 3.451
0 | 2403 | 3.452 |  | 3.451
0 | 2408 | 3.451 |  | 3.451
0 | 2413 | 3.452 |  | 3.453
0 | 2418 | 3.45 |  | 3.452
0 | 2423 | 3.451 |  | 3.452
0 | 2428 | 3.45 |  | 3.452
0 | 2433 | 3.451 |  | 3.451
0 | 2439 | 3.45 |  | 3.454
0 | 2444 | 3.449 |  | 3.453
0 | 2449 | 3.449 |  | 3.453
0 | 2454 | 3.452 |  | 3.452
0 | 2459 | 3.45 |  | 3.452
0 | 2464 | 3.45 |  | 3.454
0 | 2469 | 3.453 |  | 3.452
0 | 2474 | 3.452 |  | 3.452
0 | 2479 | 3.451 |  | 3.45
0 | 2484 | 3.452 |  | 3.451
0 | 2489 | 3.452 |  | 3.451
0 | 2494 | 3.448 |  | 3.449
0 | 2499 | 3.452 |  | 3.45
0 | 2504 | 3.451 |  | 3.452
0 | 2509 | 3.452 |  | 3.453
0 | 2514 | 3.447 |  | 3.452
0 | 2519 | 3.452 |  | 3.451
0 | 2524 | 3.45 |  | 3.453
0 | 2529 | 3.451 |  | 3.452
0 | 2534 | 3.45 |  | 3.454
0 | 2539 | 3.451 |  | 3.454
0 | 2544 | 3.449 |  | 3.452
0 | 2549 | 3.451 |  | 3.453
0 | 2554 | 3.448 |  | 3.451
0 | 2559 | 3.45 |  | 3.45
0 | 2565 | 3.449 |  | 3.45
0 | 2570 | 3.452 |  | 3.454
0 | 2575 | 3.449 |  | 3.449
0 | 2580 | 3.454 |  | 3.454
0 | 2585 | 3.451 |  | 3.449
0 | 2590 | 3.452 |  | 3.449
0 | 2595 | 3.451 |  | 3.454
0 | 2600 | 3.452 |  | 3.455
0 | 2605 | 3.45 |  | 3.453
0 | 2610 | 3.45 |  | 3.452
0 | 2615 | 3.452 |  | 3.453
0 | 2620 | 3.449 |  | 3.452
0 | 2625 | 3.452 |  | 3.453
0 | 2630 | 3.452 |  | 3.455
0 | 2635 | 3.452 |  | 3.454
0 | 2640 | 3.452 |  | 3.45
0 | 2645 | 3.45 |  | 3.452
0 | 2650 | 3.45 |  | 3.452
0 | 2655 | 3.452 |  | 3.452
0 | 2660 | 3.449 |  | 3.451
0 | 2665 | 3.45 |  | 3.45
0 | 2670 | 3.451 |  | 3.452
0 | 2675 | 3.451 |  | 3.451
0 | 2680 | 3.45 |  | 3.452
0 | 2685 | 3.45 |  | 3.451
0 | 2690 | 3.45 |  | 3.451
0 | 2696 | 3.451 |  | 3.451
0.3 | 1.094 | 3.451 |  | 3.454
0.3 | 1.234 | 3.42 |  | 3.423
0.3 | 5.089 | 3.418 |  | 3.421
0.3 | 10.15 | 3.417 |  | 3.42
0.3 | 15.19 | 3.413 |  | 3.42
0.3 | 20.21 | 3.414 |  | 3.416
0.3 | 25.24 | 3.412 |  | 3.416
0.3 | 30.28 | 3.41 |  | 3.418
0.3 | 35.32 | 3.411 |  | 3.416
0.3 | 40.37 | 3.409 |  | 3.415
0.3 | 45.4 | 3.41 |  | 3.415
0.3 | 50.42 | 3.409 |  | 3.414
0.3 | 55.48 | 3.411 |  | 3.413
0.3 | 60.52 | 3.407 |  | 3.416
0.3 | 65.57 | 3.404 |  | 3.412
0.3 | 70.61 | 3.406 |  | 3.411
0.3 | 75.62 | 3.406 |  | 3.412
0.3 | 80.67 | 3.408 |  | 3.411
0.3 | 85.71 | 3.407 |  | 3.41
0.3 | 90.76 | 3.407 |  | 3.411
0.3 | 95.81 | 3.405 |  | 3.411
0.3 | 100.8 | 3.406 |  | 3.408
0.3 | 105.9 | 3.406 |  | 3.408
0.3 | 110.9 | 3.406 |  | 3.408
0.3 | 116 | 3.403 |  | 3.409
0.3 | 121 | 3.405 |  | 3.408
0.3 | 126 | 3.402 |  | 3.408
0.3 | 131 | 3.404 |  | 3.406
0.3 | 136.1 | 3.401 |  | 3.407
0.3 | 141.1 | 3.402 |  | 3.407
0.3 | 146.2 | 3.403 |  | 3.405
0.3 | 151.2 | 3.402 |  | 3.405
0.3 | 156.3 | 3.401 |  | 3.405
0.3 | 161.3 | 3.4 |  | 3.403
0.3 | 166.3 | 3.401 |  | 3.404
0.3 | 171.4 | 3.399 |  | 3.404
0.3 | 176.4 | 3.401 |  | 3.403
0.3 | 181.4 | 3.4 |  | 3.404
0.3 | 186.5 | 3.401 |  | 3.403
0.3 | 191.5 | 3.399 |  | 3.403
0.3 | 196.6 | 3.396 |  | 3.404
0.3 | 201.6 | 3.4 |  | 3.403
0.3 | 206.6 | 3.398 |  | 3.403
0.3 | 211.7 | 3.398 |  | 3.404
0.3 | 216.7 | 3.398 |  | 3.404
0.3 | 221.7 | 3.398 |  | 3.401
0.3 | 226.8 | 3.397 |  | 3.405
0.3 | 231.8 | 3.4 |  | 3.402
0.3 | 236.9 | 3.398 |  | 3.399
0.3 | 241.9 | 3.396 |  | 3.4
0.3 | 246.9 | 3.398 |  | 3.402
0.3 | 252 | 3.398 |  | 3.401
0.3 | 257 | 3.397 |  | 3.402
0.3 | 262.1 | 3.395 |  | 3.399
0.3 | 267.1 | 3.395 |  | 3.404
0.3 | 272.1 | 3.395 |  | 3.401
0.3 | 277.2 | 3.398 |  | 3.397
0.3 | 282.2 | 3.395 |  | 3.399
0.3 | 287.3 | 3.398 |  | 3.4
0.3 | 292.3 | 3.393 |  | 3.399
0.3 | 297.4 | 3.394 |  | 3.398
0.3 | 302.4 | 3.394 |  | 3.395
0.3 | 307.4 | 3.396 |  | 3.401
0.3 | 312.5 | 3.395 |  | 3.398
0.3 | 317.5 | 3.393 |  | 3.396
0.3 | 322.6 | 3.394 |  | 3.396
0.3 | 327.6 | 3.392 |  | 3.397
0.3 | 332.6 | 3.396 |  | 3.398
0.3 | 337.7 | 3.392 |  | 3.396
0.3 | 342.7 | 3.393 |  | 3.398
0.3 | 347.8 | 3.394 |  | 3.397
0.3 | 352.8 | 3.392 |  | 3.398
0.3 | 357.8 | 3.393 |  | 3.395
0.3 | 362.9 | 3.39 |  | 3.396
0.3 | 367.9 | 3.386 |  | 3.398
0.3 | 373 | 3.391 |  | 3.396
0.3 | 378 | 3.391 |  | 3.396
0.3 | 383 | 3.392 |  | 3.396
0.3 | 388 | 3.39 |  | 3.393
0.3 | 393.1 | 3.393 |  | 3.396
0.3 | 398.1 | 3.39 |  | 3.393
0.3 | 403.2 | 3.39 |  | 3.394
0.3 | 408.2 | 3.388 |  | 3.395
0.3 | 413.2 | 3.389 |  | 3.394
0.3 | 418.3 | 3.391 |  | 3.393
0.3 | 423.3 | 3.39 |  | 3.393
0.3 | 428.3 | 3.389 |  | 3.394
0.3 | 433.4 | 3.388 |  | 3.394
0.3 | 438.4 | 3.388 |  | 3.393
0.3 | 443.4 | 3.389 |  | 3.393
0.3 | 448.5 | 3.387 |  | 3.393
0.3 | 453.5 | 3.39 |  | 3.393
0.3 | 458.6 | 3.387 |  | 3.393
0.3 | 463.6 | 3.388 |  | 3.392
0.3 | 468.6 | 3.387 |  | 3.39
0.3 | 473.7 | 3.388 |  | 3.391
0.3 | 478.7 | 3.386 |  | 3.392
0.3 | 483.8 | 3.391 |  | 3.393
0.3 | 488.8 | 3.388 |  | 3.389
0.3 | 493.8 | 3.387 |  | 3.391
0.3 | 498.9 | 3.386 |  | 3.391
0.3 | 503.9 | 3.386 |  | 3.391
0.3 | 509 | 3.386 |  | 3.388
0.3 | 514 | 3.387 |  | 3.389
0.3 | 519 | 3.385 |  | 3.391
0.3 | 524.1 | 3.385 |  | 3.388
0.3 | 529.1 | 3.383 |  | 3.39
0.3 | 534.2 | 3.383 |  | 3.389
0.3 | 539.2 | 3.385 |  | 3.388
0.3 | 544.2 | 3.385 |  | 3.388
0.3 | 549.2 | 3.387 |  | 3.389
0.3 | 554.3 | 3.383 |  | 3.388
0.3 | 559.3 | 3.382 |  | 3.389
0.3 | 564.4 | 3.382 |  | 3.385
0.3 | 569.4 | 3.381 |  | 3.389
0.3 | 574.4 | 3.382 |  | 3.385
0.3 | 579.5 | 3.385 |  | 3.385
0.3 | 584.5 | 3.384 |  | 3.387
0.3 | 589.5 | 3.381 |  | 3.385
0.3 | 594.6 | 3.382 |  | 3.386
0.3 | 599.6 | 3.38 |  | 3.388
0.3 | 604.7 | 3.38 |  | 3.389
0.3 | 609.7 | 3.381 |  | 3.384
0.3 | 614.8 | 3.381 |  | 3.386
0.3 | 619.8 | 3.384 |  | 3.386
0.3 | 624.8 | 3.382 |  | 3.386
0.3 | 629.9 | 3.379 |  | 3.383
0.3 | 634.9 | 3.379 |  | 3.386
0.3 | 639.9 | 3.38 |  | 3.388
0.3 | 645 | 3.379 |  | 3.384
0.3 | 650 | 3.381 |  | 3.384
0.3 | 655.1 | 3.378 |  | 3.382
0.3 | 660.1 | 3.378 |  | 3.382
0.3 | 665.2 | 3.383 |  | 3.384
0.3 | 670.2 | 3.376 |  | 3.385
0.3 | 675.2 | 3.377 |  | 3.383
0.3 | 680.2 | 3.378 |  | 3.378
0.3 | 685.3 | 3.379 |  | 3.38
0.3 | 690.3 | 3.38 |  | 3.382
0.3 | 695.3 | 3.377 |  | 3.384
0.3 | 700.4 | 3.378 |  | 3.384
0.3 | 705.4 | 3.377 |  | 3.382
0.3 | 710.5 | 3.377 |  | 3.381
0.3 | 715.5 | 3.378 |  | 3.38
0.3 | 720.5 | 3.379 |  | 3.38
0.3 | 725.6 | 3.376 |  | 3.381
0.3 | 730.6 | 3.376 |  | 3.378
0.3 | 735.7 | 3.378 |  | 3.379
0.3 | 740.7 | 3.377 |  | 3.38
0.3 | 745.7 | 3.378 |  | 3.381
0.3 | 750.8 | 3.375 |  | 3.384
0.3 | 755.8 | 3.373 |  | 3.379
0.3 | 760.8 | 3.376 |  | 3.38
0.3 | 765.9 | 3.373 |  | 3.379
0.3 | 770.9 | 3.376 |  | 3.377
0.3 | 776 | 3.375 |  | 3.379
0.3 | 781 | 3.376 |  | 3.378
0.3 | 786 | 3.372 |  | 3.381
0.3 | 791.1 | 3.376 |  | 3.38
0.3 | 796.1 | 3.376 |  | 3.378
0.3 | 801.1 | 3.375 |  | 3.379
0.3 | 806.2 | 3.374 |  | 3.378
0.3 | 811.2 | 3.372 |  | 3.376
0.3 | 816.3 | 3.372 |  | 3.376
0.3 | 821.3 | 3.374 |  | 3.377
0.3 | 826.3 | 3.37 |  | 3.378
0.3 | 831.4 | 3.372 |  | 3.377
0.3 | 836.4 | 3.374 |  | 3.378
0.3 | 841.4 | 3.374 |  | 3.374
0.3 | 846.5 | 3.369 |  | 3.376
0.3 | 851.5 | 3.372 |  | 3.375
0.3 | 856.6 | 3.37 |  | 3.377
0.3 | 861.6 | 3.371 |  | 3.374
0.3 | 866.7 | 3.369 |  | 3.376
0.3 | 871.7 | 3.369 |  | 3.373
0.3 | 876.7 | 3.369 |  | 3.375
0.3 | 881.8 | 3.371 |  | 3.374
0.3 | 886.8 | 3.369 |  | 3.375
0.3 | 891.9 | 3.368 |  | 3.372
0.3 | 896.9 | 3.37 |  | 3.375
0.3 | 901.9 | 3.371 |  | 3.371
0.3 | 906.9 | 3.37 |  | 3.371
0.3 | 912 | 3.37 |  | 3.373
0.3 | 917 | 3.366 |  | 3.372
0.3 | 922.1 | 3.368 |  | 3.372
0.3 | 927.1 | 3.366 |  | 3.374
0.3 | 932.1 | 3.369 |  | 3.37
0.3 | 937.2 | 3.368 |  | 3.371
0.3 | 942.2 | 3.366 |  | 3.37
0.3 | 947.2 | 3.367 |  | 3.371
0.3 | 952.3 | 3.364 |  | 3.374
0.3 | 957.3 | 3.367 |  | 3.373
0.3 | 962.4 | 3.366 |  | 3.368
0.3 | 967.4 | 3.364 |  | 3.369
0.3 | 972.4 | 3.365 |  | 3.373
0.3 | 977.5 | 3.365 |  | 3.368
0.3 | 982.5 | 3.365 |  | 3.37
0.3 | 987.6 | 3.361 |  | 3.369
0.3 | 992.6 | 3.364 |  | 3.37
0.3 | 997.6 | 3.364 |  | 3.367
0.3 | 1003 | 3.365 |  | 3.368
0.3 | 1008 | 3.366 |  | 3.369
0.3 | 1013 | 3.363 |  | 3.368
0.3 | 1018 | 3.366 |  | 3.364
0.3 | 1023 | 3.363 |  | 3.366
0.3 | 1028 | 3.363 |  | 3.369
0.3 | 1033 | 3.363 |  | 3.366
0.3 | 1038 | 3.361 |  | 3.366
0.3 | 1043 | 3.364 |  | 3.367
0.3 | 1048 | 3.361 |  | 3.365
0.3 | 1053 | 3.363 |  | 3.364
0.3 | 1058 | 3.364 |  | 3.368
0.3 | 1063 | 3.363 |  | 3.364
0.3 | 1068 | 3.361 |  | 3.368
0.3 | 1073 | 3.361 |  | 3.367
0.3 | 1078 | 3.359 |  | 3.364
0.3 | 1083 | 3.361 |  | 3.363
0.3 | 1088 | 3.36 |  | 3.366
0.3 | 1093 | 3.361 |  | 3.364
0.3 | 1098 | 3.358 |  | 3.366
0.3 | 1103 | 3.359 |  | 3.367
0.3 | 1108 | 3.359 |  | 3.364
0.3 | 1114 | 3.361 |  | 3.364
0.3 | 1119 | 3.358 |  | 3.362
0.3 | 1124 | 3.36 |  | 3.361
0.3 | 1129 | 3.36 |  | 3.359
0.3 | 1134 | 3.357 |  | 3.363
0.3 | 1139 | 3.36 |  | 3.363
0.3 | 1144 | 3.355 |  | 3.361
0.3 | 1149 | 3.359 |  | 3.362
0.3 | 1154 | 3.357 |  | 3.362
0.3 | 1159 | 3.356 |  | 3.362
0.3 | 1164 | 3.358 |  | 3.363
0.3 | 1169 | 3.359 |  | 3.362
0.3 | 1174 | 3.358 |  | 3.36
0.3 | 1179 | 3.359 |  | 3.361
0.3 | 1184 | 3.356 |  | 3.36
0.3 | 1189 | 3.358 |  | 3.362
0.3 | 1194 | 3.356 |  | 3.359
0.3 | 1199 | 3.356 |  | 3.36
0.3 | 1204 | 3.356 |  | 3.36
0.3 | 1209 | 3.358 |  | 3.358
0.3 | 1214 | 3.358 |  | 3.36
0.3 | 1219 | 3.354 |  | 3.355
0.3 | 1224 | 3.355 |  | 3.36
0.3 | 1229 | 3.354 |  | 3.359
0.3 | 1234 | 3.353 |  | 3.358
0.3 | 1239 | 3.355 |  | 3.357
0.3 | 1244 | 3.355 |  | 3.356
0.3 | 1250 | 3.353 |  | 3.358
0.3 | 1255 | 3.354 |  | 3.354
0.3 | 1260 | 3.354 |  | 3.361
0.3 | 1265 | 3.353 |  | 3.361
0.3 | 1270 | 3.353 |  | 3.359
0.3 | 1275 | 3.353 |  | 3.355
0.3 | 1280 | 3.351 |  | 3.357
0.3 | 1285 | 3.351 |  | 3.357
0.3 | 1290 | 3.353 |  | 3.358
0.3 | 1295 | 3.353 |  | 3.356
0.3 | 1300 | 3.352 |  | 3.355
0.3 | 1305 | 3.348 |  | 3.357
0.3 | 1310 | 3.351 |  | 3.353
0.3 | 1315 | 3.352 |  | 3.354
0.3 | 1320 | 3.352 |  | 3.355
0.3 | 1325 | 3.35 |  | 3.355
0.3 | 1330 | 3.35 |  | 3.352
0.3 | 1335 | 3.35 |  | 3.355
0.3 | 1340 | 3.353 |  | 3.354
0.3 | 1345 | 3.348 |  | 3.356
0.3 | 1350 | 3.35 |  | 3.352
0.3 | 1355 | 3.351 |  | 3.353
0.3 | 1360 | 3.35 |  | 3.353
0.3 | 1365 | 3.346 |  | 3.354
0.3 | 1370 | 3.35 |  | 3.351
0.3 | 1376 | 3.346 |  | 3.353
0.3 | 1381 | 3.351 |  | 3.35
0.3 | 1386 | 3.349 |  | 3.352
0.3 | 1391 | 3.349 |  | 3.354
0.3 | 1396 | 3.343 |  | 3.353
0.3 | 1401 | 3.35 |  | 3.353
0.3 | 1406 | 3.348 |  | 3.35
0.3 | 1411 | 3.348 |  | 3.352
0.3 | 1416 | 3.348 |  | 3.35
0.3 | 1421 | 3.348 |  | 3.351
0.3 | 1426 | 3.349 |  | 3.351
0.3 | 1431 | 3.347 |  | 3.35
0.3 | 1436 | 3.349 |  | 3.348
0 | 1.001 | 3.383 |  | 3.383
0 | 1.132 | 3.383 |  | 3.384
0 | 5.093 | 3.383 |  | 3.386
0 | 10.13 | 3.385 |  | 3.385
0 | 15.16 | 3.385 |  | 3.388
0 | 20.19 | 3.387 |  | 3.387
0 | 25.23 | 3.387 |  | 3.39
0 | 30.27 | 3.388 |  | 3.389
0 | 35.31 | 3.388 |  | 3.391
0 | 40.35 | 3.387 |  | 3.388
0 | 45.4 | 3.389 |  | 3.39
0 | 50.43 | 3.388 |  | 3.393
0 | 55.47 | 3.387 |  | 3.394
0 | 60.53 | 3.39 |  | 3.39
0 | 65.55 | 3.389 |  | 3.392
0 | 70.6 | 3.389 |  | 3.391
0 | 75.62 | 3.391 |  | 3.394
0 | 80.64 | 3.39 |  | 3.394
0 | 85.71 | 3.388 |  | 3.395
0 | 90.73 | 3.393 |  | 3.393
0 | 95.77 | 3.392 |  | 3.392
0 | 100.8 | 3.391 |  | 3.394
0 | 105.8 | 3.392 |  | 3.395
0 | 110.9 | 3.392 |  | 3.394
0 | 115.9 | 3.391 |  | 3.395
0 | 121 | 3.394 |  | 3.394
0 | 126 | 3.392 |  | 3.395
0 | 131 | 3.392 |  | 3.394
0 | 136.1 | 3.393 |  | 3.393
0 | 141.1 | 3.393 |  | 3.396
0 | 146.2 | 3.392 |  | 3.395
0 | 151.2 | 3.391 |  | 3.396
0 | 156.2 | 3.392 |  | 3.396
0 | 161.3 | 3.393 |  | 3.396
0 | 166.3 | 3.393 |  | 3.395
0 | 171.4 | 3.392 |  | 3.394
0 | 176.4 | 3.393 |  | 3.391
0 | 181.4 | 3.394 |  | 3.395
0 | 186.5 | 3.391 |  | 3.4
0 | 191.5 | 3.393 |  | 3.397
0 | 196.6 | 3.393 |  | 3.394
0 | 201.6 | 3.394 |  | 3.396
0 | 206.6 | 3.394 |  | 3.397
0 | 211.7 | 3.395 |  | 3.395
0 | 216.7 | 3.394 |  | 3.396
0 | 221.8 | 3.393 |  | 3.398
0 | 226.8 | 3.393 |  | 3.4
0 | 231.8 | 3.393 |  | 3.396
0 | 236.9 | 3.395 |  | 3.397
0 | 241.9 | 3.393 |  | 3.396
0 | 247 | 3.395 |  | 3.398
0 | 252 | 3.395 |  | 3.397
0 | 257 | 3.391 |  | 3.397
0 | 262.1 | 3.396 |  | 3.394
0 | 267.1 | 3.395 |  | 3.396
0 | 272.1 | 3.395 |  | 3.396
0 | 277.2 | 3.395 |  | 3.398
0 | 282.2 | 3.396 |  | 3.399
0 | 287.3 | 3.394 |  | 3.396
0 | 292.3 | 3.394 |  | 3.396
0 | 297.3 | 3.397 |  | 3.397
0 | 302.3 | 3.395 |  | 3.396
0 | 307.4 | 3.393 |  | 3.398
0 | 312.4 | 3.394 |  | 3.401
0 | 317.5 | 3.394 |  | 3.396
0 | 322.5 | 3.395 |  | 3.397
0 | 327.5 | 3.394 |  | 3.398
0 | 332.6 | 3.394 |  | 3.395
0 | 337.6 | 3.397 |  | 3.399
0 | 342.7 | 3.395 |  | 3.397
0 | 347.7 | 3.396 |  | 3.395
0 | 352.7 | 3.395 |  | 3.396
0 | 357.8 | 3.397 |  | 3.4
0 | 362.8 | 3.395 |  | 3.397
0 | 367.9 | 3.394 |  | 3.397
0 | 372.9 | 3.394 |  | 3.399
0 | 377.9 | 3.396 |  | 3.4
0 | 383 | 3.399 |  | 3.395
0 | 388 | 3.395 |  | 3.399
0 | 393 | 3.396 |  | 3.399
0 | 398.1 | 3.397 |  | 3.399
0 | 403.1 | 3.395 |  | 3.401
0 | 408.1 | 3.397 |  | 3.397
0 | 413.2 | 3.399 |  | 3.398
0 | 418.2 | 3.396 |  | 3.394
0 | 423.2 | 3.395 |  | 3.398
0 | 428.3 | 3.394 |  | 3.397
0 | 433.3 | 3.398 |  | 3.399
0 | 438.3 | 3.397 |  | 3.395
0 | 443.4 | 3.398 |  | 3.396
0 | 448.4 | 3.397 |  | 3.395
0 | 453.5 | 3.395 |  | 3.397
0 | 458.5 | 3.398 |  | 3.395
0 | 463.5 | 3.397 |  | 3.4
0 | 468.6 | 3.396 |  | 3.396
0 | 473.6 | 3.393 |  | 3.398
0 | 478.6 | 3.398 |  | 3.399
0 | 483.7 | 3.398 |  | 3.395
0 | 488.7 | 3.397 |  | 3.397
0 | 493.7 | 3.395 |  | 3.398
0 | 498.8 | 3.396 |  | 3.397
0 | 503.8 | 3.397 |  | 3.401
0 | 508.8 | 3.398 |  | 3.399
0 | 513.9 | 3.398 |  | 3.398
0 | 518.9 | 3.395 |  | 3.399
0 | 524 | 3.396 |  | 3.4
0 | 529 | 3.394 |  | 3.402
0 | 534.1 | 3.398 |  | 3.397
0 | 539.1 | 3.396 |  | 3.397
0 | 544.1 | 3.396 |  | 3.4
0 | 549.1 | 3.398 |  | 3.4
0 | 554.2 | 3.398 |  | 3.399
0 | 559.2 | 3.396 |  | 3.401
0 | 564.2 | 3.397 |  | 3.398
0 | 569.3 | 3.397 |  | 3.4
0 | 574.3 | 3.397 |  | 3.398
0 | 579.3 | 3.397 |  | 3.4
0 | 584.4 | 3.398 |  | 3.399
0 | 589.4 | 3.397 |  | 3.399
0 | 594.5 | 3.396 |  | 3.4
0 | 599.5 | 3.396 |  | 3.398
0 | 604.6 | 3.398 |  | 3.4
0 | 609.6 | 3.399 |  | 3.399
0 | 614.6 | 3.397 |  | 3.397
0 | 619.7 | 3.398 |  | 3.399
0 | 624.7 | 3.399 |  | 3.399
0 | 629.7 | 3.398 |  | 3.401
0 | 634.8 | 3.398 |  | 3.399
0 | 639.8 | 3.394 |  | 3.399
0 | 644.8 | 3.397 |  | 3.4
0 | 649.9 | 3.397 |  | 3.397
0 | 654.9 | 3.399 |  | 3.398
0 | 660 | 3.399 |  | 3.398
0 | 665 | 3.396 |  | 3.398
0 | 670 | 3.397 |  | 3.4
0 | 675.2 | 3.395 |  | 3.401
0 | 680.1 | 3.396 |  | 3.398
0 | 685.1 | 3.396 |  | 3.401
0 | 690.2 | 3.398 |  | 3.398
0 | 695.2 | 3.396 |  | 3.4
0 | 700.3 | 3.397 |  | 3.398
0 | 705.3 | 3.396 |  | 3.4
0 | 710.3 | 3.394 |  | 3.399
0 | 715.4 | 3.397 |  | 3.4
0 | 720.4 | 3.397 |  | 3.399
0 | 725.5 | 3.398 |  | 3.4
0 | 730.5 | 3.397 |  | 3.399
0 | 735.5 | 3.397 |  | 3.397
0 | 740.6 | 3.395 |  | 3.402
0 | 745.6 | 3.399 |  | 3.397
0 | 750.6 | 3.398 |  | 3.4
0 | 755.7 | 3.395 |  | 3.398
0 | 760.7 | 3.396 |  | 3.399
0 | 765.8 | 3.397 |  | 3.4
0 | 770.8 | 3.396 |  | 3.402
0 | 775.8 | 3.397 |  | 3.401
0 | 780.9 | 3.395 |  | 3.402
0 | 785.9 | 3.4 |  | 3.4
0 | 791 | 3.397 |  | 3.398
0 | 796 | 3.399 |  | 3.401
0 | 801 | 3.397 |  | 3.401
0 | 806.1 | 3.397 |  | 3.399
0 | 811.1 | 3.398 |  | 3.398
0 | 816.2 | 3.395 |  | 3.4
0 | 821.2 | 3.397 |  | 3.399
0 | 826.2 | 3.397 |  | 3.397
0 | 831.3 | 3.4 |  | 3.4
0 | 836.3 | 3.398 |  | 3.399
0 | 841.4 | 3.399 |  | 3.398
0 | 846.4 | 3.397 |  | 3.398
0 | 851.4 | 3.397 |  | 3.398
0 | 856.5 | 3.398 |  | 3.398
0 | 861.5 | 3.4 |  | 3.399
0 | 866.6 | 3.399 |  | 3.399
0 | 871.6 | 3.397 |  | 3.401
0 | 876.6 | 3.397 |  | 3.399
0 | 881.7 | 3.398 |  | 3.4
0 | 886.7 | 3.397 |  | 3.401
0 | 891.8 | 3.398 |  | 3.399
0 | 896.8 | 3.397 |  | 3.398
0 | 901.8 | 3.398 |  | 3.399
0 | 906.9 | 3.4 |  | 3.399
0 | 911.9 | 3.398 |  | 3.4
0 | 917 | 3.396 |  | 3.4
0 | 922 | 3.399 |  | 3.399
0 | 927 | 3.398 |  | 3.399
0 | 932.1 | 3.396 |  | 3.401
0 | 937.1 | 3.399 |  | 3.398
0 | 942.2 | 3.397 |  | 3.399
0 | 947.2 | 3.396 |  | 3.398
0 | 952.2 | 3.398 |  | 3.399
0 | 957.2 | 3.398 |  | 3.4
0 | 962.3 | 3.397 |  | 3.399
0 | 967.3 | 3.396 |  | 3.398
0 | 972.4 | 3.399 |  | 3.4
0 | 977.4 | 3.399 |  | 3.396
0 | 982.4 | 3.397 |  | 3.402
0 | 987.5 | 3.398 |  | 3.4
0 | 992.5 | 3.397 |  | 3.4
0 | 997.5 | 3.396 |  | 3.398
0 | 1003 | 3.399 |  | 3.397
0 | 1008 | 3.397 |  | 3.401
0 | 1013 | 3.396 |  | 3.4
0 | 1018 | 3.398 |  | 3.399
0 | 1023 | 3.395 |  | 3.404
0 | 1028 | 3.398 |  | 3.403
0 | 1033 | 3.399 |  | 3.4
0 | 1038 | 3.397 |  | 3.399
0 | 1043 | 3.397 |  | 3.4
0 | 1048 | 3.398 |  | 3.4
0 | 1053 | 3.398 |  | 3.397
0 | 1058 | 3.397 |  | 3.401
0 | 1063 | 3.396 |  | 3.399
0 | 1068 | 3.397 |  | 3.398
0 | 1073 | 3.397 |  | 3.398
0 | 1078 | 3.4 |  | 3.401
0 | 1083 | 3.396 |  | 3.399
0 | 1088 | 3.396 |  | 3.399
0 | 1093 | 3.398 |  | 3.4
0 | 1098 | 3.397 |  | 3.4
0 | 1103 | 3.396 |  | 3.4
0 | 1108 | 3.398 |  | 3.401
0 | 1113 | 3.397 |  | 3.401
0 | 1118 | 3.396 |  | 3.399
0 | 1123 | 3.399 |  | 3.398
0 | 1129 | 3.397 |  | 3.4
0 | 1134 | 3.396 |  | 3.398
0 | 1139 | 3.397 |  | 3.401
0 | 1144 | 3.397 |  | 3.398
0 | 1149 | 3.397 |  | 3.4
0 | 1154 | 3.397 |  | 3.397
0 | 1159 | 3.397 |  | 3.402
0 | 1164 | 3.396 |  | 3.401
0 | 1169 | 3.397 |  | 3.401
0 | 1174 | 3.397 |  | 3.401
0 | 1179 | 3.399 |  | 3.397
0 | 1184 | 3.397 |  | 3.399
0 | 1189 | 3.397 |  | 3.399
0 | 1194 | 3.398 |  | 3.399
0 | 1199 | 3.397 |  | 3.399
0 | 1204 | 3.4 |  | 3.4
0 | 1209 | 3.398 |  | 3.401
0 | 1214 | 3.4 |  | 3.398
0 | 1219 | 3.399 |  | 3.401
0 | 1224 | 3.398 |  | 3.397
0 | 1229 | 3.399 |  | 3.399
0 | 1234 | 3.398 |  | 3.4
0 | 1239 | 3.398 |  | 3.398
0 | 1244 | 3.397 |  | 3.401
0 | 1249 | 3.398 |  | 3.401
0 | 1254 | 3.395 |  | 3.401
0 | 1260 | 3.401 |  | 3.399
0 | 1265 | 3.398 |  | 3.4
0 | 1270 | 3.397 |  | 3.401
0 | 1275 | 3.4 |  | 3.399
0 | 1280 | 3.395 |  | 3.401
0 | 1285 | 3.395 |  | 3.399
0 | 1290 | 3.399 |  | 3.399
0 | 1295 | 3.398 |  | 3.399
0 | 1300 | 3.398 |  | 3.397
0 | 1305 | 3.399 |  | 3.399
0 | 1310 | 3.4 |  | 3.399
0 | 1315 | 3.398 |  | 3.401
0 | 1320 | 3.398 |  | 3.403
0 | 1325 | 3.4 |  | 3.399
0 | 1330 | 3.398 |  | 3.399
0 | 1335 | 3.398 |  | 3.399
0 | 1340 | 3.398 |  | 3.399
0 | 1345 | 3.399 |  | 3.399
0 | 1350 | 3.397 |  | 3.402
0 | 1355 | 3.401 |  | 3.403
0 | 1360 | 3.398 |  | 3.401
0 | 1365 | 3.398 |  | 3.4
0 | 1370 | 3.396 |  | 3.399
0 | 1375 | 3.399 |  | 3.4
0 | 1380 | 3.397 |  | 3.399
0 | 1386 | 3.397 |  | 3.398
0 | 1391 | 3.397 |  | 3.401
0 | 1396 | 3.398 |  | 3.399
0 | 1401 | 3.399 |  | 3.398
0 | 1406 | 3.398 |  | 3.399
0 | 1411 | 3.399 |  | 3.398
0 | 1416 | 3.399 |  | 3.399
0 | 1421 | 3.397 |  | 3.4
0 | 1426 | 3.397 |  | 3.401
0 | 1431 | 3.398 |  | 3.399
0 | 1436 | 3.398 |  | 3.399
0 | 1441 | 3.397 |  | 3.401
0 | 1446 | 3.399 |  | 3.402
0 | 1451 | 3.398 |  | 3.401
0 | 1456 | 3.398 |  | 3.4
0 | 1461 | 3.399 |  | 3.4
0 | 1466 | 3.4 |  | 3.4
0 | 1471 | 3.397 |  | 3.402
0 | 1476 | 3.397 |  | 3.402
0 | 1481 | 3.399 |  | 3.398
0 | 1486 | 3.397 |  | 3.399
0 | 1491 | 3.397 |  | 3.4
0 | 1496 | 3.396 |  | 3.403
0 | 1501 | 3.4 |  | 3.399
0 | 1506 | 3.397 |  | 3.397
0 | 1511 | 3.4 |  | 3.4
0 | 1516 | 3.395 |  | 3.401
0 | 1521 | 3.4 |  | 3.398
0 | 1527 | 3.399 |  | 3.399
0 | 1532 | 3.398 |  | 3.402
0 | 1537 | 3.397 |  | 3.401
0 | 1542 | 3.399 |  | 3.401
0 | 1547 | 3.399 |  | 3.4
0 | 1552 | 3.399 |  | 3.402
0 | 1557 | 3.398 |  | 3.399
0 | 1562 | 3.397 |  | 3.4
0 | 1567 | 3.4 |  | 3.4
0 | 1572 | 3.397 |  | 3.4
0 | 1577 | 3.396 |  | 3.4
0 | 1582 | 3.398 |  | 3.401
0 | 1587 | 3.4 |  | 3.4
0 | 1592 | 3.398 |  | 3.4
0 | 1597 | 3.399 |  | 3.399
0 | 1602 | 3.396 |  | 3.399
0 | 1607 | 3.398 |  | 3.401
0 | 1612 | 3.398 |  | 3.4
0 | 1617 | 3.396 |  | 3.402
0 | 1622 | 3.399 |  | 3.398
0 | 1627 | 3.397 |  | 3.401
0 | 1632 | 3.395 |  | 3.404
0 | 1637 | 3.398 |  | 3.4
0 | 1642 | 3.399 |  | 3.399
0 | 1647 | 3.399 |  | 3.4
0 | 1653 | 3.401 |  | 3.401
0 | 1658 | 3.401 |  | 3.398
0 | 1663 | 3.398 |  | 3.401
0 | 1668 | 3.399 |  | 3.401
0 | 1673 | 3.396 |  | 3.399
0 | 1678 | 3.397 |  | 3.4
0 | 1683 | 3.397 |  | 3.401
0 | 1688 | 3.396 |  | 3.4
0 | 1693 | 3.397 |  | 3.402
0 | 1698 | 3.397 |  | 3.4
0 | 1703 | 3.398 |  | 3.401
0 | 1708 | 3.399 |  | 3.401
0 | 1713 | 3.396 |  | 3.403
0 | 1718 | 3.4 |  | 3.399
0 | 1723 | 3.397 |  | 3.403
0 | 1728 | 3.398 |  | 3.4
0 | 1733 | 3.4 |  | 3.398
0 | 1738 | 3.399 |  | 3.399
0 | 1743 | 3.397 |  | 3.402
0 | 1748 | 3.395 |  | 3.401
0 | 1753 | 3.398 |  | 3.403
0 | 1758 | 3.398 |  | 3.4
0 | 1763 | 3.395 |  | 3.401
0 | 1768 | 3.399 |  | 3.398
0 | 1773 | 3.396 |  | 3.4
0 | 1778 | 3.4 |  | 3.4
0 | 1784 | 3.398 |  | 3.399
0 | 1789 | 3.399 |  | 3.402
0 | 1794 | 3.398 |  | 3.401
0 | 1799 | 3.398 |  | 3.4
0 | 1804 | 3.397 |  | 3.4
0 | 1809 | 3.397 |  | 3.399
0 | 1814 | 3.399 |  | 3.398
0 | 1819 | 3.398 |  | 3.4
0 | 1824 | 3.394 |  | 3.401
0 | 1829 | 3.396 |  | 3.401
0 | 1834 | 3.399 |  | 3.396
0 | 1839 | 3.398 |  | 3.403
0 | 1844 | 3.398 |  | 3.4
0 | 1849 | 3.397 |  | 3.401
0 | 1854 | 3.398 |  | 3.402
0 | 1859 | 3.398 |  | 3.399
0 | 1864 | 3.4 |  | 3.398
0 | 1869 | 3.394 |  | 3.399
0 | 1874 | 3.398 |  | 3.4
0 | 1879 | 3.4 |  | 3.398
0 | 1884 | 3.398 |  | 3.399
0 | 1889 | 3.401 |  | 3.399
0 | 1894 | 3.398 |  | 3.401
0 | 1899 | 3.398 |  | 3.401
0 | 1904 | 3.396 |  | 3.402
0 | 1910 | 3.402 |  | 3.398
0 | 1915 | 3.398 |  | 3.398
0 | 1920 | 3.396 |  | 3.402
0 | 1925 | 3.396 |  | 3.397
0 | 1930 | 3.398 |  | 3.4
0 | 1935 | 3.395 |  | 3.402
0 | 1940 | 3.396 |  | 3.403
0 | 1945 | 3.399 |  | 3.4
0 | 1950 | 3.396 |  | 3.401
0 | 1955 | 3.399 |  | 3.401
0 | 1960 | 3.398 |  | 3.4
0 | 1965 | 3.398 |  | 3.399
0 | 1970 | 3.401 |  | 3.398
0 | 1975 | 3.4 |  | 3.398
0 | 1980 | 3.398 |  | 3.402
0 | 1985 | 3.398 |  | 3.401
0 | 1990 | 3.399 |  | 3.402
0 | 1995 | 3.399 |  | 3.4
0 | 2000 | 3.4 |  | 3.399
0 | 2005 | 3.399 |  | 3.4
0 | 2010 | 3.399 |  | 3.401
0 | 2015 | 3.399 |  | 3.4
0 | 2020 | 3.397 |  | 3.4
0 | 2025 | 3.399 |  | 3.399
0 | 2030 | 3.399 |  | 3.401
0 | 2035 | 3.398 |  | 3.399
0 | 2040 | 3.397 |  | 3.398
0 | 2045 | 3.396 |  | 3.401
0 | 2051 | 3.398 |  | 3.398
0 | 2056 | 3.398 |  | 3.399
0 | 2061 | 3.397 |  | 3.401
0 | 2066 | 3.396 |  | 3.401
0 | 2071 | 3.398 |  | 3.399
0 | 2076 | 3.396 |  | 3.398
0 | 2081 | 3.397 |  | 3.399
0 | 2086 | 3.395 |  | 3.402
0 | 2091 | 3.401 |  | 3.402
0 | 2096 | 3.396 |  | 3.401
0 | 2101 | 3.397 |  | 3.399
0 | 2106 | 3.396 |  | 3.402
0 | 2111 | 3.396 |  | 3.398
0 | 2116 | 3.397 |  | 3.399
0 | 2121 | 3.395 |  | 3.401
0 | 2126 | 3.398 |  | 3.401
0 | 2131 | 3.398 |  | 3.4
0 | 2136 | 3.396 |  | 3.399
0 | 2141 | 3.398 |  | 3.399
0 | 2146 | 3.394 |  | 3.401
0 | 2151 | 3.399 |  | 3.401
0 | 2156 | 3.4 |  | 3.4
0 | 2161 | 3.396 |  | 3.399
0 | 2166 | 3.398 |  | 3.399
0 | 2171 | 3.398 |  | 3.399
0 | 2176 | 3.399 |  | 3.4
0 | 2181 | 3.397 |  | 3.398
0 | 2187 | 3.398 |  | 3.399
0 | 2192 | 3.399 |  | 3.398
0 | 2197 | 3.399 |  | 3.398
0 | 2202 | 3.4 |  | 3.401
0 | 2207 | 3.398 |  | 3.399
0 | 2212 | 3.399 |  | 3.4
0 | 2217 | 3.397 |  | 3.398
0 | 2222 | 3.398 |  | 3.401
0 | 2227 | 3.398 |  | 3.399
0 | 2232 | 3.398 |  | 3.401
0 | 2237 | 3.399 |  | 3.398
0 | 2242 | 3.4 |  | 3.402
0 | 2247 | 3.397 |  | 3.399
0 | 2252 | 3.401 |  | 3.4
0 | 2257 | 3.399 |  | 3.402
0 | 2262 | 3.4 |  | 3.399
0 | 2267 | 3.397 |  | 3.403
0 | 2272 | 3.397 |  | 3.4
0 | 2277 | 3.399 |  | 3.401
0 | 2282 | 3.398 |  | 3.4
0 | 2287 | 3.399 |  | 3.401
0 | 2292 | 3.399 |  | 3.4
0 | 2297 | 3.397 |  | 3.4
0 | 2302 | 3.399 |  | 3.399
0 | 2307 | 3.398 |  | 3.4
0 | 2312 | 3.397 |  | 3.403
0 | 2317 | 3.396 |  | 3.401
0 | 2323 | 3.396 |  | 3.401
0 | 2328 | 3.399 |  | 3.399
0 | 2333 | 3.398 |  | 3.401
0 | 2338 | 3.399 |  | 3.4
0 | 2343 | 3.398 |  | 3.4
0 | 2348 | 3.398 |  | 3.399
0 | 2353 | 3.399 |  | 3.399
0 | 2358 | 3.397 |  | 3.4
0 | 2363 | 3.399 |  | 3.4
0 | 2368 | 3.398 |  | 3.4
0 | 2373 | 3.4 |  | 3.401
0 | 2378 | 3.395 |  | 3.399
0 | 2383 | 3.399 |  | 3.399
0 | 2388 | 3.399 |  | 3.401
0 | 2393 | 3.398 |  | 3.399
0 | 2398 | 3.4 |  | 3.401
0 | 2403 | 3.397 |  | 3.402
0 | 2408 | 3.4 |  | 3.399
0 | 2413 | 3.397 |  | 3.399
0 | 2418 | 3.399 |  | 3.404
0 | 2423 | 3.397 |  | 3.4
0 | 2428 | 3.399 |  | 3.4
0 | 2433 | 3.399 |  | 3.399
0 | 2438 | 3.401 |  | 3.399
0 | 2444 | 3.4 |  | 3.398
0 | 2449 | 3.399 |  | 3.399
0 | 2454 | 3.4 |  | 3.398
0 | 2459 | 3.398 |  | 3.4
0 | 2464 | 3.397 |  | 3.4
0 | 2469 | 3.399 |  | 3.401
0 | 2474 | 3.398 |  | 3.402
0 | 2479 | 3.398 |  | 3.4
0 | 2484 | 3.4 |  | 3.4
0 | 2489 | 3.399 |  | 3.398
0 | 2494 | 3.399 |  | 3.4
0 | 2499 | 3.398 |  | 3.399
0 | 2504 | 3.398 |  | 3.4
0 | 2509 | 3.399 |  | 3.401
0 | 2514 | 3.399 |  | 3.4
0 | 2519 | 3.398 |  | 3.402
0 | 2524 | 3.397 |  | 3.401
0 | 2529 | 3.399 |  | 3.401
0 | 2534 | 3.399 |  | 3.401
0 | 2539 | 3.398 |  | 3.401
0 | 2544 | 3.398 |  | 3.401
0 | 2549 | 3.398 |  | 3.402
0 | 2554 | 3.4 |  | 3.401
0 | 2559 | 3.397 |  | 3.401
0 | 2564 | 3.396 |  | 3.401
0 | 2570 | 3.399 |  | 3.398
0 | 2575 | 3.398 |  | 3.398
0 | 2580 | 3.399 |  | 3.398
0 | 2585 | 3.402 |  | 3.398
0 | 2590 | 3.397 |  | 3.401
0 | 2595 | 3.399 |  | 3.401
0 | 2600 | 3.398 |  | 3.4
0 | 2605 | 3.4 |  | 3.402
0 | 2610 | 3.395 |  | 3.402
0 | 2615 | 3.398 |  | 3.401
0 | 2620 | 3.398 |  | 3.4
0 | 2625 | 3.398 |  | 3.4
0 | 2630 | 3.397 |  | 3.402
0 | 2635 | 3.396 |  | 3.399
0 | 2640 | 3.397 |  | 3.402
0 | 2645 | 3.399 |  | 3.4
0 | 2650 | 3.401 |  | 3.401
0 | 2655 | 3.4 |  | 3.4
0 | 2660 | 3.401 |  | 3.398
0 | 2665 | 3.398 |  | 3.4
0 | 2670 | 3.399 |  | 3.397
0 | 2675 | 3.396 |  | 3.401
0 | 2680 | 3.397 |  | 3.398
0 | 2685 | 3.399 |  | 3.399
0 | 2690 | 3.401 |  | 3.4
0 | 2696 | 3.396 |  | 3.4
0.3 | 1.104 | 3.401 |  | 3.405
0.3 | 1.238 | 3.37 |  | 3.373
0.3 | 5.104 | 3.361 |  | 3.367
0.3 | 10.15 | 3.359 |  | 3.365
0.3 | 15.15 | 3.359 |  | 3.362
0.3 | 20.19 | 3.358 |  | 3.362
0.3 | 25.24 | 3.358 |  | 3.361
0.3 | 30.26 | 3.357 |  | 3.36
0.3 | 35.31 | 3.354 |  | 3.36
0.3 | 40.36 | 3.352 |  | 3.357
0.3 | 45.39 | 3.355 |  | 3.358
0.3 | 50.43 | 3.354 |  | 3.358
0.3 | 55.45 | 3.352 |  | 3.355
0.3 | 60.48 | 3.351 |  | 3.356
0.3 | 65.51 | 3.351 |  | 3.356
0.3 | 70.54 | 3.35 |  | 3.354
0.3 | 75.58 | 3.348 |  | 3.353
0.3 | 80.62 | 3.35 |  | 3.35
0.3 | 85.67 | 3.349 |  | 3.355
0.3 | 90.72 | 3.349 |  | 3.351
0.3 | 95.74 | 3.35 |  | 3.351
0.3 | 100.8 | 3.344 |  | 3.35
0.3 | 105.8 | 3.348 |  | 3.352
0.3 | 110.8 | 3.348 |  | 3.35
0.3 | 116 | 3.347 |  | 3.35
0.3 | 121 | 3.345 |  | 3.349
0.3 | 126 | 3.343 |  | 3.351
0.3 | 131.1 | 3.346 |  | 3.348
0.3 | 136.1 | 3.344 |  | 3.346
0.3 | 141.2 | 3.344 |  | 3.348
0.3 | 146.2 | 3.342 |  | 3.347
0.3 | 151.2 | 3.343 |  | 3.348
0.3 | 156.3 | 3.343 |  | 3.347
0.3 | 161.3 | 3.343 |  | 3.346
0.3 | 166.3 | 3.343 |  | 3.345
0.3 | 171.4 | 3.342 |  | 3.344
0.3 | 176.4 | 3.341 |  | 3.345
0.3 | 181.4 | 3.343 |  | 3.343
0.3 | 186.5 | 3.343 |  | 3.345
0.3 | 191.5 | 3.341 |  | 3.345
0.3 | 196.6 | 3.341 |  | 3.344
0.3 | 201.6 | 3.339 |  | 3.344
0.3 | 206.6 | 3.341 |  | 3.344
0.3 | 211.6 | 3.341 |  | 3.34
0.3 | 216.7 | 3.339 |  | 3.346
0.3 | 221.7 | 3.339 |  | 3.34
0.3 | 226.8 | 3.339 |  | 3.342
0.3 | 231.8 | 3.338 |  | 3.342
0.3 | 236.8 | 3.34 |  | 3.341
0.3 | 241.9 | 3.337 |  | 3.342
0.3 | 246.9 | 3.338 |  | 3.341
0.3 | 251.9 | 3.337 |  | 3.34
0.3 | 257 | 3.339 |  | 3.342
0.3 | 262 | 3.338 |  | 3.341
0.3 | 267 | 3.34 |  | 3.338
0.3 | 272.1 | 3.338 |  | 3.337
0.3 | 277.1 | 3.336 |  | 3.34
0.3 | 282.2 | 3.334 |  | 3.338
0.3 | 287.2 | 3.334 |  | 3.336
0.3 | 292.2 | 3.337 |  | 3.339
0.3 | 297.3 | 3.337 |  | 3.335
0.3 | 302.3 | 3.334 |  | 3.338
0.3 | 307.3 | 3.333 |  | 3.34
0.3 | 312.4 | 3.331 |  | 3.339
0.3 | 317.4 | 3.335 |  | 3.336
0.3 | 322.5 | 3.335 |  | 3.337
0.3 | 327.5 | 3.333 |  | 3.335
0.3 | 332.5 | 3.334 |  | 3.336
0.3 | 337.6 | 3.33 |  | 3.336
0.3 | 342.6 | 3.332 |  | 3.336
0.3 | 347.6 | 3.331 |  | 3.336
0.3 | 352.7 | 3.331 |  | 3.337
0.3 | 357.7 | 3.331 |  | 3.334
0.3 | 362.8 | 3.331 |  | 3.334
0.3 | 367.8 | 3.329 |  | 3.335
0.3 | 372.8 | 3.331 |  | 3.334
0.3 | 377.9 | 3.331 |  | 3.334
0.3 | 382.9 | 3.331 |  | 3.334
0.3 | 387.9 | 3.328 |  | 3.334
0.3 | 393 | 3.331 |  | 3.332
0.3 | 398 | 3.328 |  | 3.333
0.3 | 403 | 3.33 |  | 3.332
0.3 | 408.1 | 3.327 |  | 3.333
0.3 | 413.1 | 3.33 |  | 3.333
0.3 | 418.1 | 3.327 |  | 3.331
0.3 | 423.2 | 3.329 |  | 3.332
0.3 | 428.2 | 3.329 |  | 3.329
0.3 | 433.3 | 3.326 |  | 3.33
0.3 | 438.3 | 3.328 |  | 3.33
0.3 | 443.3 | 3.325 |  | 3.331
0.3 | 448.4 | 3.326 |  | 3.33
0.3 | 453.4 | 3.329 |  | 3.33
0.3 | 458.5 | 3.326 |  | 3.331
0.3 | 463.5 | 3.326 |  | 3.329
0.3 | 468.5 | 3.327 |  | 3.328
0.3 | 473.6 | 3.326 |  | 3.328
0.3 | 478.6 | 3.323 |  | 3.33
0.3 | 483.7 | 3.324 |  | 3.328
0.3 | 488.7 | 3.326 |  | 3.33
0.3 | 493.7 | 3.327 |  | 3.326
0.3 | 498.8 | 3.324 |  | 3.327
0.3 | 503.8 | 3.324 |  | 3.327
0.3 | 508.8 | 3.327 |  | 3.327
0.3 | 513.9 | 3.323 |  | 3.327
0.3 | 518.9 | 3.321 |  | 3.327
0.3 | 524 | 3.325 |  | 3.321
0.3 | 529 | 3.325 |  | 3.322
0.3 | 534 | 3.323 |  | 3.326
0.3 | 539.1 | 3.32 |  | 3.324
0.3 | 544.1 | 3.323 |  | 3.326
0.3 | 549.2 | 3.321 |  | 3.324
0.3 | 554.2 | 3.321 |  | 3.325
0.3 | 559.2 | 3.32 |  | 3.325
0.3 | 564.3 | 3.321 |  | 3.325
0.3 | 569.3 | 3.32 |  | 3.323
0.3 | 574.4 | 3.322 |  | 3.325
0.3 | 579.4 | 3.319 |  | 3.32
0.3 | 584.4 | 3.319 |  | 3.324
0.3 | 589.5 | 3.319 |  | 3.322
0.3 | 594.5 | 3.32 |  | 3.324
0.3 | 599.6 | 3.319 |  | 3.323
0.3 | 604.6 | 3.32 |  | 3.321
0.3 | 609.6 | 3.319 |  | 3.322
0.3 | 614.7 | 3.319 |  | 3.32
0.3 | 619.7 | 3.317 |  | 3.324
0.3 | 624.7 | 3.317 |  | 3.322
0.3 | 629.8 | 3.318 |  | 3.321
0.3 | 634.8 | 3.317 |  | 3.323
0.3 | 639.9 | 3.317 |  | 3.322
0.3 | 644.9 | 3.317 |  | 3.322
0.3 | 649.9 | 3.316 |  | 3.32
0.3 | 655 | 3.317 |  | 3.32
0.3 | 660 | 3.318 |  | 3.321
0.3 | 665 | 3.318 |  | 3.317
0.3 | 670.1 | 3.314 |  | 3.321
0.3 | 675.1 | 3.318 |  | 3.319
0.3 | 680.2 | 3.316 |  | 3.318
0.3 | 685.2 | 3.314 |  | 3.318
0.3 | 690.3 | 3.314 |  | 3.317
0.3 | 695.3 | 3.315 |  | 3.318
0.3 | 700.3 | 3.315 |  | 3.317
0.3 | 705.4 | 3.314 |  | 3.318
0.3 | 710.4 | 3.315 |  | 3.318
0.3 | 715.5 | 3.315 |  | 3.317
0.3 | 720.5 | 3.312 |  | 3.319
0.3 | 725.5 | 3.314 |  | 3.316
0.3 | 730.6 | 3.314 |  | 3.316
0.3 | 735.6 | 3.312 |  | 3.315
0.3 | 740.6 | 3.313 |  | 3.316
0.3 | 745.6 | 3.313 |  | 3.315
0.3 | 750.7 | 3.313 |  | 3.313
0.3 | 755.7 | 3.31 |  | 3.314
0.3 | 760.7 | 3.309 |  | 3.314
0.3 | 765.8 | 3.313 |  | 3.314
0.3 | 770.8 | 3.311 |  | 3.313
0.3 | 775.9 | 3.312 |  | 3.314
0.3 | 780.9 | 3.311 |  | 3.315
0.3 | 786 | 3.31 |  | 3.312
0.3 | 791 | 3.313 |  | 3.312
0.3 | 796 | 3.312 |  | 3.31
0.3 | 801.1 | 3.308 |  | 3.313
0.3 | 806.1 | 3.307 |  | 3.312
0.3 | 811.1 | 3.309 |  | 3.313
0.3 | 816.2 | 3.305 |  | 3.313
0.3 | 821.2 | 3.311 |  | 3.312
0.3 | 826.3 | 3.311 |  | 3.311
0.3 | 831.3 | 3.308 |  | 3.311
0.3 | 836.3 | 3.307 |  | 3.311
0.3 | 841.4 | 3.308 |  | 3.313
0.3 | 846.4 | 3.307 |  | 3.31
0.3 | 851.4 | 3.309 |  | 3.31
0.3 | 856.5 | 3.307 |  | 3.311
0.3 | 861.5 | 3.306 |  | 3.309
0.3 | 866.6 | 3.309 |  | 3.307
0.3 | 871.6 | 3.306 |  | 3.31
0.3 | 876.7 | 3.306 |  | 3.31
0.3 | 881.7 | 3.307 |  | 3.306
0.3 | 886.7 | 3.306 |  | 3.308
0.3 | 891.8 | 3.304 |  | 3.309
0.3 | 896.8 | 3.306 |  | 3.307
0.3 | 901.9 | 3.304 |  | 3.304
0.3 | 906.9 | 3.308 |  | 3.308
0.3 | 912 | 3.307 |  | 3.304
0.3 | 917 | 3.305 |  | 3.305
0.3 | 922.1 | 3.304 |  | 3.305
0.3 | 927.1 | 3.305 |  | 3.305
0.3 | 932.1 | 3.305 |  | 3.306
0.3 | 937.2 | 3.307 |  | 3.303
0.3 | 942.2 | 3.305 |  | 3.301
0.3 | 947.2 | 3.304 |  | 3.304
0.3 | 952.3 | 3.301 |  | 3.31
0.3 | 957.3 | 3.304 |  | 3.305
0.3 | 962.3 | 3.3 |  | 3.304
0.3 | 967.4 | 3.303 |  | 3.302
0.3 | 972.4 | 3.3 |  | 3.305
0.3 | 977.4 | 3.302 |  | 3.303
0.3 | 982.5 | 3.301 |  | 3.303
0.3 | 987.5 | 3.302 |  | 3.301
0.3 | 992.5 | 3.298 |  | 3.304
0.3 | 997.6 | 3.303 |  | 3.302
0.3 | 1003 | 3.3 |  | 3.303
0.3 | 1008 | 3.3 |  | 3.3
0.3 | 1013 | 3.3 |  | 3.298
0.3 | 1018 | 3.3 |  | 3.3
0.3 | 1023 | 3.299 |  | 3.302
0.3 | 1028 | 3.298 |  | 3.302
0.3 | 1033 | 3.298 |  | 3.302
0.3 | 1038 | 3.299 |  | 3.299
0.3 | 1043 | 3.301 |  | 3.3
0.3 | 1048 | 3.299 |  | 3.302
0.3 | 1053 | 3.298 |  | 3.298
0.3 | 1058 | 3.299 |  | 3.298
0.3 | 1063 | 3.296 |  | 3.298
0.3 | 1068 | 3.295 |  | 3.301
0.3 | 1073 | 3.297 |  | 3.297
0.3 | 1078 | 3.299 |  | 3.297
0.3 | 1083 | 3.297 |  | 3.297
0.3 | 1088 | 3.297 |  | 3.297
0.3 | 1093 | 3.297 |  | 3.296
0.3 | 1098 | 3.295 |  | 3.299
0.3 | 1103 | 3.297 |  | 3.297
0.3 | 1108 | 3.295 |  | 3.297
0.3 | 1113 | 3.296 |  | 3.298
0.3 | 1118 | 3.296 |  | 3.297
0.3 | 1124 | 3.294 |  | 3.291
0.3 | 1129 | 3.294 |  | 3.295
0.3 | 1134 | 3.294 |  | 3.297
0.3 | 1139 | 3.294 |  | 3.298
0.3 | 1144 | 3.293 |  | 3.297
0.3 | 1149 | 3.292 |  | 3.294
0.3 | 1154 | 3.295 |  | 3.294
0.3 | 1159 | 3.296 |  | 3.293
0.3 | 1164 | 3.294 |  | 3.295
0.3 | 1169 | 3.296 |  | 3.294
0.3 | 1174 | 3.294 |  | 3.292
0.3 | 1179 | 3.291 |  | 3.291
0.3 | 1184 | 3.289 |  | 3.295
0.3 | 1189 | 3.292 |  | 3.291
0.3 | 1194 | 3.292 |  | 3.294
0.3 | 1199 | 3.293 |  | 3.291
0.3 | 1204 | 3.292 |  | 3.29
0.3 | 1209 | 3.292 |  | 3.295
0.3 | 1214 | 3.292 |  | 3.29
0.3 | 1219 | 3.29 |  | 3.29
0.3 | 1224 | 3.291 |  | 3.292
0.3 | 1229 | 3.288 |  | 3.294
0.3 | 1234 | 3.292 |  | 3.291
0.3 | 1239 | 3.293 |  | 3.29
0.3 | 1244 | 3.29 |  | 3.289
0.3 | 1249 | 3.289 |  | 3.29
0.3 | 1254 | 3.292 |  | 3.287
0.3 | 1260 | 3.29 |  | 3.288
0.3 | 1265 | 3.288 |  | 3.289
0.3 | 1270 | 3.29 |  | 3.288
0.3 | 1275 | 3.29 |  | 3.288
0.3 | 1280 | 3.29 |  | 3.288
0.3 | 1285 | 3.29 |  | 3.287
0.3 | 1290 | 3.289 |  | 3.287
0.3 | 1295 | 3.287 |  | 3.288
0.3 | 1300 | 3.288 |  | 3.289
0.3 | 1305 | 3.287 |  | 3.287
0.3 | 1310 | 3.29 |  | 3.285
0.3 | 1315 | 3.288 |  | 3.284
0.3 | 1320 | 3.286 |  | 3.287
0.3 | 1325 | 3.289 |  | 3.288
0.3 | 1330 | 3.286 |  | 3.286
0.3 | 1335 | 3.286 |  | 3.287
0.3 | 1340 | 3.286 |  | 3.286
0.3 | 1345 | 3.286 |  | 3.286
0.3 | 1350 | 3.288 |  | 3.285
0.3 | 1355 | 3.287 |  | 3.285
0.3 | 1360 | 3.283 |  | 3.288
0.3 | 1365 | 3.284 |  | 3.285
0.3 | 1370 | 3.287 |  | 3.284
0.3 | 1375 | 3.285 |  | 3.286
0.3 | 1380 | 3.285 |  | 3.284
0.3 | 1385 | 3.285 |  | 3.282
0.3 | 1390 | 3.281 |  | 3.285
0.3 | 1396 | 3.287 |  | 3.282
0.3 | 1401 | 3.284 |  | 3.285
0.3 | 1406 | 3.285 |  | 3.28
0.3 | 1411 | 3.284 |  | 3.281
0.3 | 1416 | 3.284 |  | 3.281
0.3 | 1421 | 3.284 |  | 3.283
0.3 | 1426 | 3.284 |  | 3.279
0.3 | 1431 | 3.284 |  | 3.282
0.3 | 1436 | 3.283 |  | 3.282
0 | 0.9896 | 3.329 |  | 3.329
0 | 1.133 | 3.327 |  | 3.326
0 | 5.079 | 3.329 |  | 3.332
0 | 10.15 | 3.332 |  | 3.334
0 | 15.19 | 3.334 |  | 3.333
0 | 20.23 | 3.337 |  | 3.335
0 | 25.26 | 3.335 |  | 3.337
0 | 30.31 | 3.337 |  | 3.338
0 | 35.34 | 3.337 |  | 3.338
0 | 40.39 | 3.336 |  | 3.34
0 | 45.43 | 3.34 |  | 3.339
0 | 50.47 | 3.341 |  | 3.336
0 | 55.52 | 3.337 |  | 3.339
0 | 60.55 | 3.34 |  | 3.341
0 | 65.59 | 3.338 |  | 3.339
0 | 70.63 | 3.337 |  | 3.337
0 | 75.66 | 3.341 |  | 3.341
0 | 80.71 | 3.342 |  | 3.341
0 | 85.72 | 3.341 |  | 3.341
0 | 90.78 | 3.34 |  | 3.34
0 | 95.79 | 3.34 |  | 3.34
0 | 100.9 | 3.339 |  | 3.342
0 | 105.9 | 3.339 |  | 3.34
0 | 110.9 | 3.339 |  | 3.341
0 | 115.9 | 3.343 |  | 3.34
0 | 121 | 3.339 |  | 3.339
0 | 126 | 3.34 |  | 3.342
0 | 131 | 3.343 |  | 3.343
0 | 136.1 | 3.341 |  | 3.341
0 | 141.1 | 3.344 |  | 3.344
0 | 146.2 | 3.343 |  | 3.342
0 | 151.2 | 3.342 |  | 3.344
0 | 156.2 | 3.341 |  | 3.341
0 | 161.3 | 3.341 |  | 3.343
0 | 166.3 | 3.341 |  | 3.344
0 | 171.4 | 3.346 |  | 3.343
0 | 176.4 | 3.342 |  | 3.345
0 | 181.4 | 3.343 |  | 3.344
0 | 186.4 | 3.341 |  | 3.344
0 | 191.5 | 3.345 |  | 3.342
0 | 196.5 | 3.343 |  | 3.343
0 | 201.5 | 3.34 |  | 3.342
0 | 206.6 | 3.343 |  | 3.341
0 | 211.6 | 3.343 |  | 3.347
0 | 216.7 | 3.341 |  | 3.344
0 | 221.7 | 3.342 |  | 3.343
0 | 226.8 | 3.344 |  | 3.345
0 | 231.8 | 3.342 |  | 3.344
0 | 236.8 | 3.345 |  | 3.345
0 | 241.9 | 3.344 |  | 3.344
0 | 246.9 | 3.343 |  | 3.342
0 | 251.9 | 3.344 |  | 3.343
0 | 257 | 3.345 |  | 3.344
0 | 262 | 3.345 |  | 3.345
0 | 267 | 3.345 |  | 3.344
0 | 272.1 | 3.343 |  | 3.341
0 | 277.1 | 3.346 |  | 3.344
0 | 282.2 | 3.345 |  | 3.344
0 | 287.2 | 3.345 |  | 3.345
0 | 292.2 | 3.347 |  | 3.344
0 | 297.3 | 3.345 |  | 3.343
0 | 302.3 | 3.346 |  | 3.343
0 | 307.4 | 3.343 |  | 3.346
0 | 312.4 | 3.343 |  | 3.347
0 | 317.4 | 3.345 |  | 3.345
0 | 322.5 | 3.346 |  | 3.345
0 | 327.5 | 3.343 |  | 3.344
0 | 332.5 | 3.345 |  | 3.347
0 | 337.6 | 3.347 |  | 3.347
0 | 342.6 | 3.342 |  | 3.346
0 | 347.6 | 3.347 |  | 3.345
0 | 352.7 | 3.346 |  | 3.345
0 | 357.7 | 3.344 |  | 3.345
0 | 362.8 | 3.343 |  | 3.348
0 | 367.8 | 3.347 |  | 3.344
0 | 372.9 | 3.344 |  | 3.346
0 | 377.9 | 3.345 |  | 3.345
0 | 382.9 | 3.344 |  | 3.345
0 | 388 | 3.345 |  | 3.346
0 | 393 | 3.348 |  | 3.347
0 | 398 | 3.346 |  | 3.343
0 | 403.1 | 3.346 |  | 3.346
0 | 408.1 | 3.344 |  | 3.348
0 | 413.2 | 3.347 |  | 3.342
0 | 418.2 | 3.347 |  | 3.346
0 | 423.2 | 3.346 |  | 3.345
0 | 428.3 | 3.343 |  | 3.344
0 | 433.4 | 3.344 |  | 3.346
0 | 438.4 | 3.343 |  | 3.346
0 | 443.4 | 3.344 |  | 3.345
0 | 448.5 | 3.346 |  | 3.345
0 | 453.5 | 3.345 |  | 3.346
0 | 458.6 | 3.347 |  | 3.346
0 | 463.6 | 3.345 |  | 3.349
0 | 468.6 | 3.345 |  | 3.349
0 | 473.7 | 3.345 |  | 3.348
0 | 478.7 | 3.345 |  | 3.346
0 | 483.8 | 3.342 |  | 3.344
0 | 488.8 | 3.345 |  | 3.345
0 | 493.8 | 3.345 |  | 3.346
0 | 498.9 | 3.344 |  | 3.349
0 | 503.9 | 3.346 |  | 3.348
0 | 508.9 | 3.345 |  | 3.345
0 | 514 | 3.345 |  | 3.349
0 | 519 | 3.346 |  | 3.347
0 | 524.1 | 3.346 |  | 3.346
0 | 529.1 | 3.345 |  | 3.348
0 | 534.2 | 3.347 |  | 3.346
0 | 539.2 | 3.344 |  | 3.347
0 | 544.2 | 3.347 |  | 3.347
0 | 549.2 | 3.344 |  | 3.345
0 | 554.3 | 3.349 |  | 3.344
0 | 559.3 | 3.346 |  | 3.347
0 | 564.4 | 3.344 |  | 3.35
0 | 569.4 | 3.347 |  | 3.346
0 | 574.5 | 3.345 |  | 3.347
0 | 579.5 | 3.348 |  | 3.347
0 | 584.5 | 3.346 |  | 3.347
0 | 589.6 | 3.344 |  | 3.347
0 | 594.6 | 3.347 |  | 3.348
0 | 599.6 | 3.347 |  | 3.348
0 | 604.7 | 3.344 |  | 3.348
0 | 609.7 | 3.347 |  | 3.346
0 | 614.8 | 3.346 |  | 3.348
0 | 619.8 | 3.347 |  | 3.345
0 | 624.8 | 3.348 |  | 3.347
0 | 629.9 | 3.347 |  | 3.346
0 | 634.9 | 3.35 |  | 3.346
0 | 640 | 3.346 |  | 3.345
0 | 645 | 3.348 |  | 3.348
0 | 650 | 3.346 |  | 3.351
0 | 655 | 3.345 |  | 3.348
0 | 660.1 | 3.348 |  | 3.348
0 | 665.1 | 3.346 |  | 3.347
0 | 670.2 | 3.346 |  | 3.347
0 | 675.3 | 3.347 |  | 3.349
0 | 680.3 | 3.346 |  | 3.347
0 | 685.3 | 3.344 |  | 3.349
0 | 690.4 | 3.351 |  | 3.346
0 | 695.4 | 3.346 |  | 3.348
0 | 700.4 | 3.345 |  | 3.347
0 | 705.5 | 3.347 |  | 3.349
0 | 710.5 | 3.347 |  | 3.348
0 | 715.5 | 3.347 |  | 3.347
0 | 720.6 | 3.347 |  | 3.347
0 | 725.6 | 3.349 |  | 3.348
0 | 730.7 | 3.346 |  | 3.348
0 | 735.7 | 3.348 |  | 3.349
0 | 740.8 | 3.345 |  | 3.351
0 | 745.8 | 3.346 |  | 3.347
0 | 750.9 | 3.344 |  | 3.348
0 | 755.9 | 3.346 |  | 3.348
0 | 760.9 | 3.349 |  | 3.347
0 | 766 | 3.346 |  | 3.346
0 | 771 | 3.347 |  | 3.346
0 | 776.1 | 3.348 |  | 3.347
0 | 781.1 | 3.346 |  | 3.348
0 | 786.1 | 3.347 |  | 3.346
0 | 791.2 | 3.343 |  | 3.351
0 | 796.2 | 3.348 |  | 3.347
0 | 801.2 | 3.349 |  | 3.346
0 | 806.3 | 3.346 |  | 3.349
0 | 811.3 | 3.346 |  | 3.348
0 | 816.4 | 3.348 |  | 3.345
0 | 821.4 | 3.347 |  | 3.346
0 | 826.4 | 3.346 |  | 3.348
0 | 831.5 | 3.345 |  | 3.349
0 | 836.5 | 3.349 |  | 3.348
0 | 841.6 | 3.351 |  | 3.344
0 | 846.6 | 3.346 |  | 3.349
0 | 851.6 | 3.347 |  | 3.345
0 | 856.7 | 3.346 |  | 3.347
0 | 861.7 | 3.347 |  | 3.352
0 | 866.8 | 3.346 |  | 3.348
0 | 871.8 | 3.346 |  | 3.347
0 | 876.8 | 3.348 |  | 3.346
0 | 881.9 | 3.346 |  | 3.347
0 | 886.9 | 3.347 |  | 3.348
0 | 892 | 3.346 |  | 3.347
0 | 897 | 3.347 |  | 3.347
0 | 902 | 3.346 |  | 3.347
0 | 907.1 | 3.349 |  | 3.348
0 | 912.1 | 3.347 |  | 3.349
0 | 917.2 | 3.347 |  | 3.349
0 | 922.2 | 3.345 |  | 3.347
0 | 927.3 | 3.347 |  | 3.347
0 | 932.3 | 3.348 |  | 3.348
0 | 937.3 | 3.345 |  | 3.348
0 | 942.4 | 3.346 |  | 3.347
0 | 947.4 | 3.346 |  | 3.35
0 | 952.4 | 3.347 |  | 3.349
0 | 957.5 | 3.347 |  | 3.348
0 | 962.5 | 3.349 |  | 3.347
0 | 967.5 | 3.347 |  | 3.348
0 | 972.5 | 3.348 |  | 3.35
0 | 977.6 | 3.346 |  | 3.348
0 | 982.6 | 3.349 |  | 3.348
0 | 987.6 | 3.349 |  | 3.348
0 | 992.7 | 3.348 |  | 3.35
0 | 997.7 | 3.35 |  | 3.35
0 | 1003 | 3.347 |  | 3.35
0 | 1008 | 3.349 |  | 3.348
0 | 1013 | 3.349 |  | 3.349
0 | 1018 | 3.346 |  | 3.35
0 | 1023 | 3.35 |  | 3.347
0 | 1028 | 3.348 |  | 3.348
0 | 1033 | 3.348 |  | 3.349
0 | 1038 | 3.348 |  | 3.348
0 | 1043 | 3.347 |  | 3.348
0 | 1048 | 3.349 |  | 3.35
0 | 1053 | 3.346 |  | 3.347
0 | 1058 | 3.346 |  | 3.351
0 | 1063 | 3.348 |  | 3.35
0 | 1068 | 3.349 |  | 3.35
0 | 1073 | 3.348 |  | 3.349
0 | 1078 | 3.345 |  | 3.349
0 | 1083 | 3.348 |  | 3.348
0 | 1088 | 3.348 |  | 3.347
0 | 1093 | 3.348 |  | 3.35
0 | 1099 | 3.348 |  | 3.347
0 | 1104 | 3.348 |  | 3.346
0 | 1109 | 3.346 |  | 3.348
0 | 1114 | 3.348 |  | 3.349
0 | 1119 | 3.348 |  | 3.348
0 | 1124 | 3.348 |  | 3.348
0 | 1129 | 3.347 |  | 3.347
0 | 1134 | 3.348 |  | 3.347
0 | 1139 | 3.349 |  | 3.347
0 | 1144 | 3.348 |  | 3.347
0 | 1149 | 3.349 |  | 3.35
0 | 1154 | 3.348 |  | 3.348
0 | 1159 | 3.346 |  | 3.349
0 | 1164 | 3.348 |  | 3.349
0 | 1169 | 3.348 |  | 3.349
0 | 1174 | 3.349 |  | 3.346
0 | 1179 | 3.349 |  | 3.347
0 | 1184 | 3.349 |  | 3.349
0 | 1189 | 3.348 |  | 3.35
0 | 1194 | 3.348 |  | 3.35
0 | 1199 | 3.347 |  | 3.349
0 | 1204 | 3.346 |  | 3.346
0 | 1209 | 3.349 |  | 3.348
0 | 1214 | 3.347 |  | 3.348
0 | 1220 | 3.351 |  | 3.349
0 | 1225 | 3.348 |  | 3.351
0 | 1230 | 3.349 |  | 3.346
0 | 1235 | 3.347 |  | 3.349
0 | 1240 | 3.348 |  | 3.35
0 | 1245 | 3.347 |  | 3.352
0 | 1250 | 3.349 |  | 3.35
0 | 1255 | 3.348 |  | 3.35
0 | 1260 | 3.349 |  | 3.348
0 | 1265 | 3.347 |  | 3.35
0 | 1270 | 3.348 |  | 3.349
0 | 1275 | 3.347 |  | 3.348
0 | 1280 | 3.351 |  | 3.348
0 | 1285 | 3.349 |  | 3.347
0 | 1290 | 3.348 |  | 3.348
0 | 1295 | 3.351 |  | 3.349
0 | 1300 | 3.35 |  | 3.351
0 | 1305 | 3.346 |  | 3.351
0 | 1310 | 3.35 |  | 3.349
0 | 1315 | 3.347 |  | 3.349
0 | 1320 | 3.346 |  | 3.347
0 | 1325 | 3.348 |  | 3.347
0 | 1330 | 3.347 |  | 3.35
0 | 1335 | 3.35 |  | 3.349
0 | 1340 | 3.345 |  | 3.351
0 | 1346 | 3.348 |  | 3.346
0 | 1351 | 3.347 |  | 3.349
0 | 1356 | 3.348 |  | 3.35
0 | 1361 | 3.348 |  | 3.349
0 | 1366 | 3.349 |  | 3.348
0 | 1371 | 3.346 |  | 3.347
0 | 1376 | 3.348 |  | 3.347
0 | 1381 | 3.348 |  | 3.35
0 | 1386 | 3.347 |  | 3.351
0 | 1391 | 3.351 |  | 3.349
0 | 1396 | 3.349 |  | 3.349
0 | 1401 | 3.349 |  | 3.346
0 | 1406 | 3.348 |  | 3.349
0 | 1411 | 3.349 |  | 3.347
0 | 1416 | 3.348 |  | 3.348
0 | 1421 | 3.348 |  | 3.35
0 | 1426 | 3.345 |  | 3.348
0 | 1431 | 3.347 |  | 3.35
0 | 1436 | 3.348 |  | 3.348
0 | 1441 | 3.349 |  | 3.346
0 | 1446 | 3.348 |  | 3.348
0 | 1451 | 3.348 |  | 3.349
0 | 1456 | 3.349 |  | 3.348
0 | 1461 | 3.351 |  | 3.347
0 | 1466 | 3.349 |  | 3.348
0 | 1471 | 3.345 |  | 3.35
0 | 1477 | 3.349 |  | 3.349
0 | 1482 | 3.349 |  | 3.351
0 | 1487 | 3.346 |  | 3.348
0 | 1492 | 3.345 |  | 3.349
0 | 1497 | 3.347 |  | 3.348
0 | 1502 | 3.349 |  | 3.347
0 | 1507 | 3.345 |  | 3.351
0 | 1512 | 3.348 |  | 3.349
0 | 1517 | 3.348 |  | 3.35
0 | 1522 | 3.348 |  | 3.349
0 | 1527 | 3.347 |  | 3.347
0 | 1532 | 3.348 |  | 3.349
0 | 1537 | 3.347 |  | 3.347
0 | 1542 | 3.346 |  | 3.349
0 | 1547 | 3.35 |  | 3.348
0 | 1552 | 3.348 |  | 3.35
0 | 1557 | 3.346 |  | 3.349
0 | 1562 | 3.347 |  | 3.35
0 | 1567 | 3.348 |  | 3.347
0 | 1572 | 3.351 |  | 3.349
0 | 1577 | 3.351 |  | 3.35
0 | 1582 | 3.348 |  | 3.35
0 | 1587 | 3.347 |  | 3.349
0 | 1592 | 3.347 |  | 3.352
0 | 1597 | 3.349 |  | 3.349
0 | 1602 | 3.347 |  | 3.349
0 | 1607 | 3.347 |  | 3.349
0 | 1613 | 3.351 |  | 3.347
0 | 1618 | 3.349 |  | 3.351
0 | 1623 | 3.347 |  | 3.351
0 | 1628 | 3.35 |  | 3.346
0 | 1633 | 3.348 |  | 3.35
0 | 1638 | 3.347 |  | 3.349
0 | 1643 | 3.349 |  | 3.348
0 | 1648 | 3.347 |  | 3.351
0 | 1653 | 3.349 |  | 3.35
0 | 1658 | 3.35 |  | 3.349
0 | 1663 | 3.349 |  | 3.349
0 | 1668 | 3.348 |  | 3.349
0 | 1673 | 3.348 |  | 3.347
0 | 1678 | 3.348 |  | 3.349
0 | 1683 | 3.35 |  | 3.347
0 | 1688 | 3.348 |  | 3.349
0 | 1693 | 3.351 |  | 3.349
0 | 1698 | 3.35 |  | 3.351
0 | 1703 | 3.349 |  | 3.347
0 | 1708 | 3.35 |  | 3.348
0 | 1713 | 3.35 |  | 3.348
0 | 1718 | 3.348 |  | 3.349
0 | 1723 | 3.349 |  | 3.349
0 | 1728 | 3.346 |  | 3.349
0 | 1733 | 3.348 |  | 3.352
0 | 1738 | 3.348 |  | 3.348
0 | 1743 | 3.348 |  | 3.35
0 | 1749 | 3.348 |  | 3.349
0 | 1754 | 3.35 |  | 3.35
0 | 1759 | 3.351 |  | 3.351
0 | 1764 | 3.349 |  | 3.351
0 | 1769 | 3.351 |  | 3.348
0 | 1774 | 3.345 |  | 3.347
0 | 1779 | 3.349 |  | 3.35
0 | 1784 | 3.349 |  | 3.348
0 | 1789 | 3.352 |  | 3.347
0 | 1794 | 3.349 |  | 3.348
0 | 1799 | 3.349 |  | 3.349
0 | 1804 | 3.346 |  | 3.349
0 | 1809 | 3.347 |  | 3.35
0 | 1814 | 3.35 |  | 3.348
0 | 1819 | 3.348 |  | 3.35
0 | 1824 | 3.348 |  | 3.349
0 | 1829 | 3.349 |  | 3.347
0 | 1834 | 3.347 |  | 3.35
0 | 1839 | 3.349 |  | 3.347
0 | 1844 | 3.349 |  | 3.349
0 | 1849 | 3.349 |  | 3.351
0 | 1854 | 3.348 |  | 3.35
0 | 1859 | 3.349 |  | 3.35
0 | 1864 | 3.347 |  | 3.35
0 | 1869 | 3.348 |  | 3.35
0 | 1874 | 3.349 |  | 3.348
0 | 1880 | 3.35 |  | 3.348
0 | 1885 | 3.349 |  | 3.349
0 | 1890 | 3.349 |  | 3.347
0 | 1895 | 3.349 |  | 3.351
0 | 1900 | 3.35 |  | 3.349
0 | 1905 | 3.349 |  | 3.349
0 | 1910 | 3.347 |  | 3.352
0 | 1915 | 3.348 |  | 3.351
0 | 1920 | 3.349 |  | 3.351
0 | 1925 | 3.349 |  | 3.348
0 | 1930 | 3.348 |  | 3.35
0 | 1935 | 3.351 |  | 3.349
0 | 1940 | 3.351 |  | 3.35
0 | 1945 | 3.348 |  | 3.352
0 | 1950 | 3.349 |  | 3.348
0 | 1955 | 3.349 |  | 3.35
0 | 1960 | 3.344 |  | 3.347
0 | 1965 | 3.349 |  | 3.349
0 | 1970 | 3.349 |  | 3.351
0 | 1975 | 3.351 |  | 3.349
0 | 1980 | 3.346 |  | 3.348
0 | 1985 | 3.348 |  | 3.35
0 | 1990 | 3.348 |  | 3.35
0 | 1995 | 3.348 |  | 3.349
0 | 2000 | 3.346 |  | 3.35
0 | 2005 | 3.348 |  | 3.349
0 | 2011 | 3.348 |  | 3.35
0 | 2016 | 3.35 |  | 3.35
0 | 2021 | 3.347 |  | 3.351
0 | 2026 | 3.351 |  | 3.351
0 | 2031 | 3.349 |  | 3.35
0 | 2036 | 3.349 |  | 3.352
0 | 2041 | 3.349 |  | 3.349
0 | 2046 | 3.347 |  | 3.35
0 | 2051 | 3.348 |  | 3.35
0 | 2056 | 3.348 |  | 3.348
0 | 2061 | 3.349 |  | 3.348
0 | 2066 | 3.348 |  | 3.348
0 | 2071 | 3.349 |  | 3.349
0 | 2076 | 3.348 |  | 3.349
0 | 2081 | 3.349 |  | 3.352
0 | 2086 | 3.347 |  | 3.35
0 | 2091 | 3.349 |  | 3.348
0 | 2096 | 3.349 |  | 3.349
0 | 2101 | 3.346 |  | 3.351
0 | 2106 | 3.35 |  | 3.35
0 | 2111 | 3.347 |  | 3.352
0 | 2116 | 3.348 |  | 3.348
0 | 2121 | 3.349 |  | 3.348
0 | 2126 | 3.35 |  | 3.349
0 | 2131 | 3.348 |  | 3.348
0 | 2136 | 3.346 |  | 3.349
0 | 2142 | 3.35 |  | 3.35
0 | 2147 | 3.349 |  | 3.349
0 | 2152 | 3.348 |  | 3.347
0 | 2157 | 3.353 |  | 3.347
0 | 2162 | 3.35 |  | 3.347
0 | 2167 | 3.349 |  | 3.351
0 | 2172 | 3.348 |  | 3.349
0 | 2177 | 3.349 |  | 3.351
0 | 2182 | 3.348 |  | 3.35
0 | 2187 | 3.35 |  | 3.347
0 | 2192 | 3.349 |  | 3.349
0 | 2197 | 3.349 |  | 3.348
0 | 2202 | 3.349 |  | 3.349
0 | 2207 | 3.349 |  | 3.35
0 | 2212 | 3.35 |  | 3.348
0 | 2217 | 3.348 |  | 3.349
0 | 2222 | 3.349 |  | 3.348
0 | 2227 | 3.35 |  | 3.35
0 | 2232 | 3.349 |  | 3.348
0 | 2237 | 3.346 |  | 3.35
0 | 2242 | 3.349 |  | 3.35
0 | 2247 | 3.348 |  | 3.349
0 | 2252 | 3.347 |  | 3.349
0 | 2257 | 3.351 |  | 3.349
0 | 2262 | 3.35 |  | 3.348
0 | 2267 | 3.347 |  | 3.35
0 | 2272 | 3.35 |  | 3.351
0 | 2278 | 3.349 |  | 3.349
0 | 2283 | 3.348 |  | 3.349
0 | 2288 | 3.348 |  | 3.349
0 | 2293 | 3.348 |  | 3.348
0 | 2298 | 3.349 |  | 3.35
0 | 2303 | 3.348 |  | 3.349
0 | 2308 | 3.349 |  | 3.351
0 | 2313 | 3.348 |  | 3.349
0 | 2318 | 3.347 |  | 3.349
0 | 2323 | 3.348 |  | 3.353
0 | 2328 | 3.348 |  | 3.35
0 | 2333 | 3.35 |  | 3.35
0 | 2338 | 3.349 |  | 3.348
0 | 2343 | 3.348 |  | 3.349
0 | 2348 | 3.347 |  | 3.35
0 | 2353 | 3.348 |  | 3.348
0 | 2358 | 3.348 |  | 3.348
0 | 2363 | 3.345 |  | 3.354
0 | 2368 | 3.348 |  | 3.349
0 | 2373 | 3.348 |  | 3.352
0 | 2378 | 3.349 |  | 3.35
0 | 2383 | 3.348 |  | 3.35
0 | 2388 | 3.349 |  | 3.348
0 | 2393 | 3.349 |  | 3.349
0 | 2398 | 3.348 |  | 3.35
0 | 2403 | 3.349 |  | 3.35
0 | 2409 | 3.348 |  | 3.35
0 | 2414 | 3.346 |  | 3.354
0 | 2419 | 3.347 |  | 3.35
0 | 2424 | 3.349 |  | 3.348
0 | 2429 | 3.348 |  | 3.349
0 | 2434 | 3.347 |  | 3.351
0 | 2439 | 3.349 |  | 3.347
0 | 2444 | 3.35 |  | 3.349
0 | 2449 | 3.348 |  | 3.347
0 | 2454 | 3.347 |  | 3.352
0 | 2459 | 3.349 |  | 3.348
0 | 2464 | 3.348 |  | 3.35
0 | 2469 | 3.35 |  | 3.348
0 | 2474 | 3.351 |  | 3.346
0 | 2479 | 3.348 |  | 3.352
0 | 2484 | 3.349 |  | 3.348
0 | 2489 | 3.347 |  | 3.348
0 | 2494 | 3.35 |  | 3.349
0 | 2499 | 3.352 |  | 3.349
0 | 2504 | 3.35 |  | 3.348
0 | 2509 | 3.351 |  | 3.35
0 | 2514 | 3.349 |  | 3.349
0 | 2519 | 3.348 |  | 3.349
0 | 2524 | 3.347 |  | 3.352
0 | 2529 | 3.348 |  | 3.346
0 | 2535 | 3.349 |  | 3.349
0 | 2540 | 3.348 |  | 3.351
0 | 2545 | 3.348 |  | 3.348
0 | 2550 | 3.349 |  | 3.347
0 | 2555 | 3.349 |  | 3.349
0 | 2560 | 3.344 |  | 3.35
0 | 2565 | 3.35 |  | 3.347
0 | 2570 | 3.351 |  | 3.35
0 | 2575 | 3.349 |  | 3.35
0 | 2580 | 3.349 |  | 3.35
0 | 2585 | 3.348 |  | 3.349
0 | 2590 | 3.347 |  | 3.35
0 | 2595 | 3.347 |  | 3.35
0 | 2600 | 3.349 |  | 3.347
0 | 2605 | 3.35 |  | 3.35
0 | 2610 | 3.347 |  | 3.35
0 | 2615 | 3.347 |  | 3.35
0 | 2620 | 3.35 |  | 3.347
0 | 2625 | 3.35 |  | 3.351
0 | 2630 | 3.345 |  | 3.352
0 | 2635 | 3.349 |  | 3.349
0 | 2640 | 3.348 |  | 3.349
0 | 2645 | 3.35 |  | 3.348
0 | 2650 | 3.35 |  | 3.35
0 | 2655 | 3.348 |  | 3.348
0 | 2660 | 3.347 |  | 3.349
0 | 2666 | 3.348 |  | 3.348
0 | 2671 | 3.35 |  | 3.349
0 | 2676 | 3.348 |  | 3.35
0 | 2681 | 3.348 |  | 3.348
0 | 2686 | 3.349 |  | 3.35
0 | 2691 | 3.349 |  | 3.349
0 | 2696 | 3.349 |  | 3.35
0.3 | 1.095 | 3.354 |  | 3.351
0.3 | 1.237 | 3.317 |  | 3.322
0.3 | 5.101 | 3.304 |  | 3.304
0.3 | 10.14 | 3.303 |  | 3.3
0.3 | 15.18 | 3.303 |  | 3.297
0.3 | 20.2 | 3.298 |  | 3.298
0.3 | 25.25 | 3.298 |  | 3.298
0.3 | 30.27 | 3.294 |  | 3.294
0.3 | 35.32 | 3.296 |  | 3.294
0.3 | 40.36 | 3.292 |  | 3.294
0.3 | 45.4 | 3.293 |  | 3.293
0.3 | 50.42 | 3.292 |  | 3.29
0.3 | 55.47 | 3.29 |  | 3.292
0.3 | 60.51 | 3.289 |  | 3.289
0.3 | 65.55 | 3.293 |  | 3.288
0.3 | 70.6 | 3.29 |  | 3.289
0.3 | 75.62 | 3.288 |  | 3.289
0.3 | 80.67 | 3.288 |  | 3.291
0.3 | 85.7 | 3.288 |  | 3.287
0.3 | 90.75 | 3.287 |  | 3.284
0.3 | 95.8 | 3.287 |  | 3.284
0.3 | 100.8 | 3.288 |  | 3.284
0.3 | 105.9 | 3.285 |  | 3.284
0.3 | 110.9 | 3.286 |  | 3.281
0.3 | 115.9 | 3.287 |  | 3.281
0.3 | 121 | 3.285 |  | 3.281
0.3 | 126 | 3.283 |  | 3.282
0.3 | 131.1 | 3.284 |  | 3.28
0.3 | 136.1 | 3.284 |  | 3.283
0.3 | 141.1 | 3.285 |  | 3.28
0.3 | 146.2 | 3.283 |  | 3.282
0.3 | 151.2 | 3.281 |  | 3.28
0.3 | 156.2 | 3.281 |  | 3.281
0.3 | 161.3 | 3.283 |  | 3.28
0.3 | 166.3 | 3.279 |  | 3.281
0.3 | 171.3 | 3.28 |  | 3.28
0.3 | 176.4 | 3.282 |  | 3.277
0.3 | 181.4 | 3.28 |  | 3.278
0.3 | 186.4 | 3.284 |  | 3.276
0.3 | 191.5 | 3.279 |  | 3.278
0.3 | 196.5 | 3.278 |  | 3.279
0.3 | 201.6 | 3.278 |  | 3.276
0.3 | 206.6 | 3.279 |  | 3.278
0.3 | 211.7 | 3.281 |  | 3.274
0.3 | 216.7 | 3.279 |  | 3.275
0.3 | 221.7 | 3.276 |  | 3.276
0.3 | 226.8 | 3.279 |  | 3.275
0.3 | 231.8 | 3.277 |  | 3.275
0.3 | 236.9 | 3.277 |  | 3.275
0.3 | 241.9 | 3.276 |  | 3.275
0.3 | 246.9 | 3.276 |  | 3.274
0.3 | 252 | 3.275 |  | 3.275
0.3 | 257 | 3.277 |  | 3.272
0.3 | 262.1 | 3.276 |  | 3.273
0.3 | 267.1 | 3.275 |  | 3.273
0.3 | 272.1 | 3.275 |  | 3.273
0.3 | 277.2 | 3.275 |  | 3.27
0.3 | 282.2 | 3.273 |  | 3.271
0.3 | 287.3 | 3.274 |  | 3.272
0.3 | 292.3 | 3.275 |  | 3.271
0.3 | 297.3 | 3.274 |  | 3.271
0.3 | 302.4 | 3.274 |  | 3.27
0.3 | 307.4 | 3.273 |  | 3.271
0.3 | 312.4 | 3.271 |  | 3.271
0.3 | 317.5 | 3.272 |  | 3.27
0.3 | 322.5 | 3.273 |  | 3.269
0.3 | 327.6 | 3.271 |  | 3.27
0.3 | 332.6 | 3.273 |  | 3.269
0.3 | 337.6 | 3.271 |  | 3.268
0.3 | 342.7 | 3.271 |  | 3.269
0.3 | 347.7 | 3.271 |  | 3.27
0.3 | 352.8 | 3.271 |  | 3.269
0.3 | 357.8 | 3.271 |  | 3.269
0.3 | 362.9 | 3.269 |  | 3.267
0.3 | 367.9 | 3.269 |  | 3.267
0.3 | 372.9 | 3.268 |  | 3.265
0.3 | 378 | 3.271 |  | 3.265
0.3 | 383 | 3.273 |  | 3.264
0.3 | 388 | 3.268 |  | 3.267
0.3 | 393 | 3.27 |  | 3.266
0.3 | 398.1 | 3.27 |  | 3.264
0.3 | 403.1 | 3.268 |  | 3.264
0.3 | 408.2 | 3.269 |  | 3.265
0.3 | 413.2 | 3.268 |  | 3.266
0.3 | 418.2 | 3.268 |  | 3.26
0.3 | 423.3 | 3.268 |  | 3.262
0.3 | 428.3 | 3.268 |  | 3.264
0.3 | 433.4 | 3.268 |  | 3.262
0.3 | 438.4 | 3.266 |  | 3.262
0.3 | 443.4 | 3.266 |  | 3.261
0.3 | 448.5 | 3.269 |  | 3.262
0.3 | 453.5 | 3.265 |  | 3.263
0.3 | 458.6 | 3.267 |  | 3.263
0.3 | 463.6 | 3.265 |  | 3.261
0.3 | 468.7 | 3.267 |  | 3.259
0.3 | 473.7 | 3.265 |  | 3.261
0.3 | 478.7 | 3.265 |  | 3.259
0.3 | 483.8 | 3.267 |  | 3.259
0.3 | 488.8 | 3.264 |  | 3.262
0.3 | 493.9 | 3.263 |  | 3.26
0.3 | 498.9 | 3.264 |  | 3.261
0.3 | 504 | 3.263 |  | 3.259
0.3 | 509 | 3.264 |  | 3.258
0.3 | 514 | 3.263 |  | 3.258
0.3 | 519.1 | 3.264 |  | 3.259
0.3 | 524.1 | 3.264 |  | 3.258
0.3 | 529.1 | 3.263 |  | 3.258
0.3 | 534.2 | 3.262 |  | 3.259
0.3 | 539.2 | 3.261 |  | 3.257
0.3 | 544.3 | 3.264 |  | 3.258
0.3 | 549.3 | 3.265 |  | 3.255
0.3 | 554.4 | 3.262 |  | 3.257
0.3 | 559.4 | 3.262 |  | 3.255
0.3 | 564.4 | 3.261 |  | 3.258
0.3 | 569.5 | 3.26 |  | 3.255
0.3 | 574.5 | 3.262 |  | 3.257
0.3 | 579.6 | 3.261 |  | 3.254
0.3 | 584.6 | 3.26 |  | 3.255
0.3 | 589.6 | 3.26 |  | 3.256
0.3 | 594.7 | 3.259 |  | 3.253
0.3 | 599.7 | 3.259 |  | 3.255
0.3 | 604.7 | 3.259 |  | 3.253
0.3 | 609.7 | 3.258 |  | 3.254
0.3 | 614.8 | 3.258 |  | 3.255
0.3 | 619.8 | 3.258 |  | 3.253
0.3 | 624.9 | 3.258 |  | 3.254
0.3 | 629.9 | 3.258 |  | 3.252
0.3 | 635 | 3.257 |  | 3.253
0.3 | 640 | 3.258 |  | 3.252
0.3 | 645 | 3.257 |  | 3.25
0.3 | 650.1 | 3.257 |  | 3.25
0.3 | 655.1 | 3.257 |  | 3.251
0.3 | 660.1 | 3.258 |  | 3.252
0.3 | 665.2 | 3.256 |  | 3.25
0.3 | 670.2 | 3.255 |  | 3.25
0.3 | 675.2 | 3.256 |  | 3.25
0.3 | 680.3 | 3.255 |  | 3.249
0.3 | 685.3 | 3.256 |  | 3.249
0.3 | 690.4 | 3.256 |  | 3.25
0.3 | 695.4 | 3.252 |  | 3.247
0.3 | 700.4 | 3.252 |  | 3.25
0.3 | 705.4 | 3.256 |  | 3.248
0.3 | 710.5 | 3.255 |  | 3.25
0.3 | 715.5 | 3.253 |  | 3.25
0.3 | 720.6 | 3.252 |  | 3.247
0.3 | 725.6 | 3.254 |  | 3.246
0.3 | 730.7 | 3.254 |  | 3.248
0.3 | 735.7 | 3.251 |  | 3.248
0.3 | 740.7 | 3.254 |  | 3.244
0.3 | 745.8 | 3.253 |  | 3.245
0.3 | 750.8 | 3.253 |  | 3.245
0.3 | 755.8 | 3.253 |  | 3.245
0.3 | 760.9 | 3.251 |  | 3.241
0.3 | 765.9 | 3.254 |  | 3.245
0.3 | 771 | 3.252 |  | 3.245
0.3 | 776 | 3.252 |  | 3.244
0.3 | 781 | 3.251 |  | 3.244
0.3 | 786.1 | 3.249 |  | 3.245
0.3 | 791.1 | 3.25 |  | 3.243
0.3 | 796.1 | 3.251 |  | 3.242
0.3 | 801.2 | 3.252 |  | 3.241
0.3 | 806.2 | 3.251 |  | 3.244
0.3 | 811.3 | 3.251 |  | 3.243
0.3 | 816.3 | 3.25 |  | 3.242
0.3 | 821.3 | 3.25 |  | 3.241
0.3 | 826.4 | 3.248 |  | 3.24
0.3 | 831.4 | 3.25 |  | 3.24
0.3 | 836.4 | 3.248 |  | 3.238
0.3 | 841.5 | 3.248 |  | 3.24
0.3 | 846.5 | 3.247 |  | 3.24
0.3 | 851.6 | 3.248 |  | 3.238
0.3 | 856.6 | 3.25 |  | 3.239
0.3 | 861.6 | 3.248 |  | 3.238
0.3 | 866.7 | 3.246 |  | 3.237
0.3 | 871.7 | 3.244 |  | 3.236
0.3 | 876.8 | 3.247 |  | 3.236
0.3 | 881.8 | 3.246 |  | 3.238
0.3 | 886.8 | 3.246 |  | 3.237
0.3 | 891.9 | 3.245 |  | 3.237
0.3 | 896.9 | 3.245 |  | 3.236
0.3 | 901.9 | 3.244 |  | 3.237
0.3 | 907 | 3.246 |  | 3.237
0.3 | 912 | 3.24 |  | 3.235
0.3 | 917 | 3.243 |  | 3.234
0.3 | 922.1 | 3.243 |  | 3.236
0.3 | 927.1 | 3.246 |  | 3.234
0.3 | 932.2 | 3.245 |  | 3.231
0.3 | 937.2 | 3.241 |  | 3.235
0.3 | 942.2 | 3.243 |  | 3.233
0.3 | 947.3 | 3.241 |  | 3.233
0.3 | 952.3 | 3.241 |  | 3.233
0.3 | 957.4 | 3.241 |  | 3.233
0.3 | 962.4 | 3.241 |  | 3.234
0.3 | 967.4 | 3.242 |  | 3.231
0.3 | 972.5 | 3.241 |  | 3.232
0.3 | 977.5 | 3.239 |  | 3.231
0.3 | 982.6 | 3.242 |  | 3.23
0.3 | 987.6 | 3.241 |  | 3.229
0.3 | 992.6 | 3.239 |  | 3.231
0.3 | 997.7 | 3.239 |  | 3.232
0.3 | 1003 | 3.24 |  | 3.228
0.3 | 1008 | 3.24 |  | 3.228
0.3 | 1013 | 3.235 |  | 3.228
0.3 | 1018 | 3.236 |  | 3.228
0.3 | 1023 | 3.236 |  | 3.228
0.3 | 1028 | 3.237 |  | 3.227
0.3 | 1033 | 3.238 |  | 3.226
0.3 | 1038 | 3.237 |  | 3.226
0.3 | 1043 | 3.233 |  | 3.225
0.3 | 1048 | 3.235 |  | 3.226
0.3 | 1053 | 3.237 |  | 3.224
0.3 | 1058 | 3.235 |  | 3.225
0.3 | 1063 | 3.237 |  | 3.225
0.3 | 1068 | 3.238 |  | 3.225
0.3 | 1073 | 3.234 |  | 3.223
0.3 | 1078 | 3.237 |  | 3.219
0.3 | 1083 | 3.235 |  | 3.224
0.3 | 1088 | 3.234 |  | 3.224
0.3 | 1093 | 3.234 |  | 3.222
0.3 | 1098 | 3.235 |  | 3.221
0.3 | 1103 | 3.234 |  | 3.221
0.3 | 1109 | 3.235 |  | 3.218
0.3 | 1114 | 3.232 |  | 3.221
0.3 | 1119 | 3.231 |  | 3.222
0.3 | 1124 | 3.231 |  | 3.224
0.3 | 1129 | 3.23 |  | 3.22
0.3 | 1134 | 3.233 |  | 3.217
0.3 | 1139 | 3.228 |  | 3.22
0.3 | 1144 | 3.231 |  | 3.217
0.3 | 1149 | 3.229 |  | 3.218
0.3 | 1154 | 3.232 |  | 3.216
0.3 | 1159 | 3.23 |  | 3.215
0.3 | 1164 | 3.227 |  | 3.217
0.3 | 1169 | 3.228 |  | 3.216
0.3 | 1174 | 3.227 |  | 3.217
0.3 | 1179 | 3.227 |  | 3.215
0.3 | 1184 | 3.227 |  | 3.216
0.3 | 1189 | 3.227 |  | 3.214
0.3 | 1194 | 3.227 |  | 3.213
0.3 | 1199 | 3.228 |  | 3.21
0.3 | 1204 | 3.227 |  | 3.216
0.3 | 1209 | 3.221 |  | 3.214
0.3 | 1214 | 3.227 |  | 3.212
0.3 | 1219 | 3.227 |  | 3.21
0.3 | 1224 | 3.227 |  | 3.213
0.3 | 1229 | 3.229 |  | 3.209
0.3 | 1235 | 3.225 |  | 3.21
0.3 | 1240 | 3.226 |  | 3.212
0.3 | 1245 | 3.223 |  | 3.212
0.3 | 1250 | 3.224 |  | 3.211
0.3 | 1255 | 3.223 |  | 3.21
0.3 | 1260 | 3.224 |  | 3.21
0.3 | 1265 | 3.222 |  | 3.209
0.3 | 1270 | 3.222 |  | 3.207
0.3 | 1275 | 3.224 |  | 3.204
0.3 | 1280 | 3.222 |  | 3.207
0.3 | 1285 | 3.221 |  | 3.207
0.3 | 1290 | 3.221 |  | 3.207
0.3 | 1295 | 3.221 |  | 3.206
0.3 | 1300 | 3.219 |  | 3.206
0.3 | 1305 | 3.223 |  | 3.203
0.3 | 1310 | 3.22 |  | 3.201
0.3 | 1315 | 3.22 |  | 3.202
0.3 | 1320 | 3.219 |  | 3.203
0.3 | 1325 | 3.219 |  | 3.204
0.3 | 1330 | 3.22 |  | 3.204
0.3 | 1335 | 3.22 |  | 3.203
0.3 | 1340 | 3.217 |  | 3.203
0.3 | 1345 | 3.219 |  | 3.204
0.3 | 1350 | 3.217 |  | 3.201
0.3 | 1355 | 3.216 |  | 3.203
0.3 | 1360 | 3.216 |  | 3.199
0.3 | 1365 | 3.217 |  | 3.198
0.3 | 1371 | 3.214 |  | 3.2
0.3 | 1376 | 3.212 |  | 3.199
0.3 | 1381 | 3.215 |  | 3.2
0.3 | 1386 | 3.214 |  | 3.199
0.3 | 1391 | 3.216 |  | 3.197
0.3 | 1396 | 3.214 |  | 3.199
0.3 | 1401 | 3.215 |  | 3.196
0.3 | 1406 | 3.216 |  | 3.195
0.3 | 1411 | 3.212 |  | 3.197
0.3 | 1416 | 3.214 |  | 3.195
0.3 | 1421 | 3.212 |  | 3.196
0.3 | 1426 | 3.212 |  | 3.195
0.3 | 1431 | 3.213 |  | 3.194
0.3 | 1436 | 3.212 |  | 3.194
0 | 1.016 | 3.271 |  | 3.256
0 | 1.158 | 3.272 |  | 3.256
0 | 5.07 | 3.28 |  | 3.273
0 | 10.11 | 3.289 |  | 3.278
0 | 15.15 | 3.29 |  | 3.281
0 | 20.18 | 3.294 |  | 3.285
0 | 25.23 | 3.294 |  | 3.287
0 | 30.28 | 3.297 |  | 3.289
0 | 35.31 | 3.297 |  | 3.29
0 | 40.35 | 3.296 |  | 3.291
0 | 45.41 | 3.3 |  | 3.295
0 | 50.43 | 3.3 |  | 3.293
0 | 55.45 | 3.301 |  | 3.294
0 | 60.51 | 3.299 |  | 3.296
0 | 65.54 | 3.303 |  | 3.299
0 | 70.56 | 3.304 |  | 3.298
0 | 75.6 | 3.302 |  | 3.298
0 | 80.65 | 3.303 |  | 3.301
0 | 85.69 | 3.301 |  | 3.301
0 | 90.71 | 3.303 |  | 3.3
0 | 95.73 | 3.303 |  | 3.299
0 | 100.8 | 3.306 |  | 3.302
0 | 105.8 | 3.304 |  | 3.302
0 | 110.9 | 3.303 |  | 3.303
0 | 115.9 | 3.31 |  | 3.304
0 | 120.9 | 3.306 |  | 3.304
0 | 126 | 3.309 |  | 3.302
0 | 131 | 3.306 |  | 3.303
0 | 136.1 | 3.308 |  | 3.304
0 | 141.1 | 3.308 |  | 3.306
0 | 146.1 | 3.306 |  | 3.305
0 | 151.2 | 3.306 |  | 3.309
0 | 156.2 | 3.31 |  | 3.305
0 | 161.2 | 3.307 |  | 3.306
0 | 166.3 | 3.31 |  | 3.305
0 | 171.3 | 3.308 |  | 3.307
0 | 176.4 | 3.311 |  | 3.304
0 | 181.4 | 3.31 |  | 3.309
0 | 186.4 | 3.31 |  | 3.308
0 | 191.5 | 3.31 |  | 3.309
0 | 196.5 | 3.309 |  | 3.305
0 | 201.6 | 3.309 |  | 3.309
0 | 206.6 | 3.311 |  | 3.308
0 | 211.6 | 3.312 |  | 3.308
0 | 216.7 | 3.314 |  | 3.307
0 | 221.7 | 3.311 |  | 3.311
0 | 226.8 | 3.307 |  | 3.31
0 | 231.8 | 3.31 |  | 3.308
0 | 236.8 | 3.31 |  | 3.308
0 | 241.9 | 3.31 |  | 3.311
0 | 246.9 | 3.312 |  | 3.31
0 | 251.9 | 3.312 |  | 3.308
0 | 257 | 3.312 |  | 3.309
0 | 262 | 3.311 |  | 3.312
0 | 267.1 | 3.312 |  | 3.308
0 | 272.1 | 3.313 |  | 3.309
0 | 277.1 | 3.312 |  | 3.31
0 | 282.1 | 3.314 |  | 3.308
0 | 287.2 | 3.314 |  | 3.312
0 | 292.2 | 3.313 |  | 3.312
0 | 297.3 | 3.313 |  | 3.309
0 | 302.3 | 3.313 |  | 3.311
0 | 307.3 | 3.314 |  | 3.31
0 | 312.4 | 3.314 |  | 3.311
0 | 317.4 | 3.312 |  | 3.312
0 | 322.4 | 3.314 |  | 3.311
0 | 327.5 | 3.315 |  | 3.312
0 | 332.5 | 3.315 |  | 3.311
0 | 337.6 | 3.313 |  | 3.312
0 | 342.6 | 3.313 |  | 3.309
0 | 347.6 | 3.313 |  | 3.315
0 | 352.7 | 3.314 |  | 3.309
0 | 357.7 | 3.315 |  | 3.31
0 | 362.8 | 3.317 |  | 3.312
0 | 367.8 | 3.317 |  | 3.311
0 | 372.8 | 3.314 |  | 3.31
0 | 377.9 | 3.314 |  | 3.311
0 | 382.9 | 3.313 |  | 3.316
0 | 388 | 3.316 |  | 3.311
0 | 393 | 3.316 |  | 3.314
0 | 398 | 3.315 |  | 3.313
0 | 403 | 3.314 |  | 3.311
0 | 408.1 | 3.317 |  | 3.314
0 | 413.1 | 3.316 |  | 3.314
0 | 418.2 | 3.314 |  | 3.313
0 | 423.2 | 3.315 |  | 3.312
0 | 428.2 | 3.317 |  | 3.314
0 | 433.3 | 3.316 |  | 3.315
0 | 438.3 | 3.314 |  | 3.317
0 | 443.3 | 3.314 |  | 3.312
0 | 448.4 | 3.315 |  | 3.315
0 | 453.4 | 3.314 |  | 3.312
0 | 458.5 | 3.318 |  | 3.313
0 | 463.5 | 3.317 |  | 3.315
0 | 468.5 | 3.316 |  | 3.312
0 | 473.6 | 3.316 |  | 3.313
0 | 478.6 | 3.316 |  | 3.315
0 | 483.7 | 3.316 |  | 3.314
0 | 488.7 | 3.314 |  | 3.315
0 | 493.8 | 3.316 |  | 3.318
0 | 498.8 | 3.316 |  | 3.316
0 | 503.8 | 3.314 |  | 3.316
0 | 508.9 | 3.317 |  | 3.314
0 | 513.9 | 3.314 |  | 3.313
0 | 518.9 | 3.314 |  | 3.317
0 | 524 | 3.317 |  | 3.314
0 | 529 | 3.316 |  | 3.313
0 | 534.1 | 3.315 |  | 3.316
0 | 539.1 | 3.318 |  | 3.315
0 | 544.1 | 3.315 |  | 3.314
0 | 549.2 | 3.317 |  | 3.316
0 | 554.2 | 3.316 |  | 3.314
0 | 559.2 | 3.319 |  | 3.314
0 | 564.3 | 3.319 |  | 3.315
0 | 569.3 | 3.319 |  | 3.314
0 | 574.3 | 3.315 |  | 3.316
0 | 579.4 | 3.318 |  | 3.317
0 | 584.4 | 3.311 |  | 3.317
0 | 589.5 | 3.316 |  | 3.315
0 | 594.5 | 3.319 |  | 3.316
0 | 599.5 | 3.317 |  | 3.318
0 | 604.6 | 3.317 |  | 3.314
0 | 609.6 | 3.317 |  | 3.317
0 | 614.6 | 3.317 |  | 3.315
0 | 619.7 | 3.317 |  | 3.315
0 | 624.7 | 3.318 |  | 3.315
0 | 629.8 | 3.317 |  | 3.316
0 | 634.8 | 3.317 |  | 3.314
0 | 639.8 | 3.319 |  | 3.317
0 | 644.9 | 3.319 |  | 3.317
0 | 649.9 | 3.317 |  | 3.314
0 | 655 | 3.316 |  | 3.316
0 | 660 | 3.318 |  | 3.319
0 | 665 | 3.317 |  | 3.315
0 | 670.1 | 3.316 |  | 3.318
0 | 675.1 | 3.319 |  | 3.316
0 | 680.1 | 3.319 |  | 3.316
0 | 685.2 | 3.317 |  | 3.317
0 | 690.2 | 3.318 |  | 3.314
0 | 695.3 | 3.318 |  | 3.317
0 | 700.3 | 3.318 |  | 3.318
0 | 705.3 | 3.317 |  | 3.316
0 | 710.4 | 3.317 |  | 3.316
0 | 715.4 | 3.319 |  | 3.317
0 | 720.5 | 3.317 |  | 3.316
0 | 725.5 | 3.318 |  | 3.317
0 | 730.5 | 3.319 |  | 3.316
0 | 735.6 | 3.318 |  | 3.318
0 | 740.6 | 3.318 |  | 3.317
0 | 745.6 | 3.32 |  | 3.317
0 | 750.7 | 3.317 |  | 3.318
0 | 755.7 | 3.318 |  | 3.317
0 | 760.7 | 3.319 |  | 3.319
0 | 765.8 | 3.318 |  | 3.317
0 | 770.8 | 3.318 |  | 3.317
0 | 775.9 | 3.32 |  | 3.316
0 | 780.9 | 3.32 |  | 3.318
0 | 785.9 | 3.321 |  | 3.318
0 | 790.9 | 3.319 |  | 3.32
0 | 796 | 3.318 |  | 3.319
0 | 801 | 3.32 |  | 3.317
0 | 806.1 | 3.32 |  | 3.317
0 | 811.1 | 3.319 |  | 3.318
0 | 816.1 | 3.319 |  | 3.319
0 | 821.2 | 3.32 |  | 3.317
0 | 826.2 | 3.318 |  | 3.319
0 | 831.3 | 3.318 |  | 3.317
0 | 836.3 | 3.319 |  | 3.32
0 | 841.3 | 3.319 |  | 3.32
0 | 846.4 | 3.319 |  | 3.316
0 | 851.4 | 3.318 |  | 3.319
0 | 856.5 | 3.321 |  | 3.318
0 | 861.5 | 3.32 |  | 3.318
0 | 866.5 | 3.319 |  | 3.318
0 | 871.6 | 3.321 |  | 3.317
0 | 876.6 | 3.318 |  | 3.317
0 | 881.7 | 3.322 |  | 3.321
0 | 886.7 | 3.318 |  | 3.318
0 | 891.7 | 3.32 |  | 3.318
0 | 896.8 | 3.319 |  | 3.319
0 | 901.8 | 3.318 |  | 3.317
0 | 906.9 | 3.322 |  | 3.318
0 | 911.9 | 3.317 |  | 3.318
0 | 916.9 | 3.319 |  | 3.319
0 | 922 | 3.32 |  | 3.32
0 | 927 | 3.319 |  | 3.319
0 | 932 | 3.321 |  | 3.319
0 | 937.1 | 3.32 |  | 3.319
0 | 942.1 | 3.319 |  | 3.318
0 | 947.2 | 3.319 |  | 3.319
0 | 952.2 | 3.323 |  | 3.318
0 | 957.2 | 3.321 |  | 3.319
0 | 962.3 | 3.319 |  | 3.321
0 | 967.3 | 3.319 |  | 3.32
0 | 972.4 | 3.321 |  | 3.319
0 | 977.4 | 3.318 |  | 3.32
0 | 982.4 | 3.322 |  | 3.318
0 | 987.5 | 3.32 |  | 3.32
0 | 992.5 | 3.321 |  | 3.319
0 | 997.5 | 3.32 |  | 3.319
0 | 1003 | 3.32 |  | 3.318
0 | 1008 | 3.319 |  | 3.322
0 | 1013 | 3.318 |  | 3.318
0 | 1018 | 3.32 |  | 3.318
0 | 1023 | 3.319 |  | 3.318
0 | 1028 | 3.319 |  | 3.32
0 | 1033 | 3.319 |  | 3.32
0 | 1038 | 3.32 |  | 3.32
0 | 1043 | 3.317 |  | 3.319
0 | 1048 | 3.319 |  | 3.317
0 | 1053 | 3.32 |  | 3.316
0 | 1058 | 3.323 |  | 3.32
0 | 1063 | 3.32 |  | 3.321
0 | 1068 | 3.321 |  | 3.318
0 | 1073 | 3.319 |  | 3.318
0 | 1078 | 3.319 |  | 3.32
0 | 1083 | 3.32 |  | 3.319
0 | 1088 | 3.32 |  | 3.32
0 | 1093 | 3.32 |  | 3.315
0 | 1098 | 3.32 |  | 3.319
0 | 1103 | 3.32 |  | 3.321
0 | 1108 | 3.318 |  | 3.319
0 | 1113 | 3.319 |  | 3.321
0 | 1118 | 3.318 |  | 3.318
0 | 1123 | 3.32 |  | 3.322
0 | 1129 | 3.318 |  | 3.322
0 | 1134 | 3.319 |  | 3.32
0 | 1139 | 3.322 |  | 3.321
0 | 1144 | 3.32 |  | 3.319
0 | 1149 | 3.32 |  | 3.32
0 | 1154 | 3.318 |  | 3.319
0 | 1159 | 3.32 |  | 3.317
0 | 1164 | 3.321 |  | 3.319
0 | 1169 | 3.319 |  | 3.32
0 | 1174 | 3.323 |  | 3.318
0 | 1179 | 3.319 |  | 3.321
0 | 1184 | 3.321 |  | 3.321
0 | 1189 | 3.321 |  | 3.319
0 | 1194 | 3.321 |  | 3.322
0 | 1199 | 3.324 |  | 3.32
0 | 1204 | 3.321 |  | 3.32
0 | 1209 | 3.32 |  | 3.321
0 | 1214 | 3.319 |  | 3.319
0 | 1219 | 3.32 |  | 3.322
0 | 1224 | 3.321 |  | 3.32
0 | 1229 | 3.321 |  | 3.319
0 | 1234 | 3.324 |  | 3.321
0 | 1239 | 3.321 |  | 3.322
0 | 1244 | 3.321 |  | 3.319
0 | 1249 | 3.32 |  | 3.321
0 | 1254 | 3.321 |  | 3.32
0 | 1259 | 3.321 |  | 3.318
0 | 1265 | 3.323 |  | 3.319
0 | 1270 | 3.319 |  | 3.322
0 | 1275 | 3.323 |  | 3.319
0 | 1280 | 3.319 |  | 3.318
0 | 1285 | 3.319 |  | 3.324
0 | 1290 | 3.319 |  | 3.321
0 | 1295 | 3.321 |  | 3.32
0 | 1300 | 3.321 |  | 3.319
0 | 1305 | 3.321 |  | 3.321
0 | 1310 | 3.323 |  | 3.317
0 | 1315 | 3.318 |  | 3.319
0 | 1320 | 3.322 |  | 3.318
0 | 1325 | 3.32 |  | 3.32
0 | 1330 | 3.32 |  | 3.321
0 | 1335 | 3.318 |  | 3.321
0 | 1340 | 3.32 |  | 3.322
0 | 1345 | 3.323 |  | 3.318
0 | 1350 | 3.319 |  | 3.32
0 | 1355 | 3.32 |  | 3.321
0 | 1360 | 3.324 |  | 3.318
0 | 1365 | 3.32 |  | 3.32
0 | 1370 | 3.321 |  | 3.32
0 | 1375 | 3.32 |  | 3.323
0 | 1380 | 3.321 |  | 3.32
0 | 1385 | 3.319 |  | 3.324
0 | 1390 | 3.321 |  | 3.32
0 | 1395 | 3.325 |  | 3.32
0 | 1401 | 3.319 |  | 3.321
0 | 1406 | 3.319 |  | 3.322
0 | 1411 | 3.323 |  | 3.321
0 | 1416 | 3.321 |  | 3.323
0 | 1421 | 3.323 |  | 3.321
0 | 1426 | 3.323 |  | 3.32
0 | 1431 | 3.323 |  | 3.321
0 | 1436 | 3.32 |  | 3.319
0 | 1441 | 3.323 |  | 3.318
0 | 1446 | 3.321 |  | 3.322
0 | 1451 | 3.323 |  | 3.323
0 | 1456 | 3.321 |  | 3.319
0 | 1461 | 3.321 |  | 3.322
0 | 1466 | 3.32 |  | 3.32
0 | 1471 | 3.32 |  | 3.321
0 | 1476 | 3.32 |  | 3.32
0 | 1481 | 3.322 |  | 3.322
0 | 1486 | 3.322 |  | 3.321
0 | 1491 | 3.321 |  | 3.318
0 | 1496 | 3.322 |  | 3.319
0 | 1501 | 3.321 |  | 3.319
0 | 1506 | 3.321 |  | 3.321
0 | 1511 | 3.321 |  | 3.322
0 | 1516 | 3.32 |  | 3.322
0 | 1521 | 3.321 |  | 3.318
0 | 1527 | 3.32 |  | 3.32
0 | 1532 | 3.321 |  | 3.318
0 | 1537 | 3.323 |  | 3.322
0 | 1542 | 3.322 |  | 3.321
0 | 1547 | 3.321 |  | 3.318
0 | 1552 | 3.321 |  | 3.319
0 | 1557 | 3.322 |  | 3.319
0 | 1562 | 3.321 |  | 3.323
0 | 1567 | 3.321 |  | 3.32
0 | 1572 | 3.321 |  | 3.321
0 | 1577 | 3.322 |  | 3.321
0 | 1582 | 3.323 |  | 3.321
0 | 1587 | 3.319 |  | 3.32
0 | 1592 | 3.321 |  | 3.32
0 | 1597 | 3.322 |  | 3.322
0 | 1602 | 3.319 |  | 3.324
0 | 1607 | 3.323 |  | 3.321
0 | 1612 | 3.321 |  | 3.321
0 | 1617 | 3.319 |  | 3.32
0 | 1622 | 3.319 |  | 3.323
0 | 1627 | 3.324 |  | 3.32
0 | 1632 | 3.321 |  | 3.323
0 | 1637 | 3.322 |  | 3.321
0 | 1642 | 3.323 |  | 3.321
0 | 1647 | 3.321 |  | 3.323
0 | 1652 | 3.322 |  | 3.321
0 | 1658 | 3.319 |  | 3.321
0 | 1663 | 3.323 |  | 3.323
0 | 1668 | 3.321 |  | 3.322
0 | 1673 | 3.322 |  | 3.322
0 | 1678 | 3.322 |  | 3.321
0 | 1683 | 3.323 |  | 3.323
0 | 1688 | 3.319 |  | 3.32
0 | 1693 | 3.323 |  | 3.321
0 | 1698 | 3.322 |  | 3.321
0 | 1703 | 3.323 |  | 3.32
0 | 1708 | 3.323 |  | 3.322
0 | 1713 | 3.325 |  | 3.321
0 | 1718 | 3.32 |  | 3.322
0 | 1723 | 3.323 |  | 3.322
0 | 1728 | 3.323 |  | 3.319
0 | 1733 | 3.322 |  | 3.321
0 | 1738 | 3.323 |  | 3.321
0 | 1743 | 3.321 |  | 3.321
0 | 1748 | 3.324 |  | 3.323
0 | 1753 | 3.321 |  | 3.322
0 | 1758 | 3.321 |  | 3.322
0 | 1763 | 3.322 |  | 3.32
0 | 1768 | 3.322 |  | 3.321
0 | 1773 | 3.318 |  | 3.321
0 | 1779 | 3.323 |  | 3.321
0 | 1784 | 3.322 |  | 3.323
0 | 1789 | 3.322 |  | 3.322
0 | 1794 | 3.323 |  | 3.32
0 | 1799 | 3.32 |  | 3.322
0 | 1804 | 3.322 |  | 3.321
0 | 1809 | 3.324 |  | 3.32
0 | 1814 | 3.321 |  | 3.322
0 | 1819 | 3.321 |  | 3.323
0 | 1824 | 3.323 |  | 3.323
0 | 1829 | 3.323 |  | 3.322
0 | 1834 | 3.323 |  | 3.32
0 | 1839 | 3.322 |  | 3.322
0 | 1844 | 3.322 |  | 3.321
0 | 1849 | 3.32 |  | 3.322
0 | 1854 | 3.324 |  | 3.319
0 | 1859 | 3.322 |  | 3.321
0 | 1864 | 3.322 |  | 3.321
0 | 1869 | 3.321 |  | 3.321
0 | 1874 | 3.322 |  | 3.322
0 | 1879 | 3.322 |  | 3.323
0 | 1884 | 3.321 |  | 3.321
0 | 1889 | 3.322 |  | 3.321
0 | 1894 | 3.325 |  | 3.322
0 | 1899 | 3.321 |  | 3.322
0 | 1904 | 3.323 |  | 3.32
0 | 1909 | 3.325 |  | 3.323
0 | 1915 | 3.322 |  | 3.324
0 | 1920 | 3.319 |  | 3.323
0 | 1925 | 3.323 |  | 3.321
0 | 1930 | 3.322 |  | 3.321
0 | 1935 | 3.321 |  | 3.323
0 | 1940 | 3.324 |  | 3.319
0 | 1945 | 3.322 |  | 3.322
0 | 1950 | 3.323 |  | 3.32
0 | 1955 | 3.321 |  | 3.319
0 | 1960 | 3.321 |  | 3.321
0 | 1965 | 3.322 |  | 3.319
0 | 1970 | 3.322 |  | 3.322
0 | 1975 | 3.325 |  | 3.32
0 | 1980 | 3.32 |  | 3.323
0 | 1985 | 3.322 |  | 3.322
0 | 1990 | 3.322 |  | 3.321
0 | 1995 | 3.321 |  | 3.32
0 | 2000 | 3.322 |  | 3.322
0 | 2005 | 3.322 |  | 3.321
0 | 2010 | 3.322 |  | 3.321
0 | 2015 | 3.323 |  | 3.322
0 | 2020 | 3.321 |  | 3.321
0 | 2025 | 3.323 |  | 3.319
0 | 2030 | 3.323 |  | 3.321
0 | 2035 | 3.322 |  | 3.321
0 | 2040 | 3.322 |  | 3.321
0 | 2046 | 3.324 |  | 3.321
0 | 2051 | 3.319 |  | 3.323
0 | 2056 | 3.32 |  | 3.323
0 | 2061 | 3.323 |  | 3.32
0 | 2066 | 3.321 |  | 3.324
0 | 2071 | 3.321 |  | 3.321
0 | 2076 | 3.322 |  | 3.323
0 | 2081 | 3.321 |  | 3.322
0 | 2086 | 3.323 |  | 3.321
0 | 2091 | 3.323 |  | 3.322
0 | 2096 | 3.321 |  | 3.322
0 | 2101 | 3.32 |  | 3.324
0 | 2106 | 3.322 |  | 3.32
0 | 2111 | 3.323 |  | 3.322
0 | 2116 | 3.322 |  | 3.323
0 | 2121 | 3.322 |  | 3.321
0 | 2126 | 3.325 |  | 3.32
0 | 2131 | 3.322 |  | 3.321
0 | 2136 | 3.321 |  | 3.322
0 | 2141 | 3.322 |  | 3.322
0 | 2146 | 3.322 |  | 3.321
0 | 2151 | 3.321 |  | 3.321
0 | 2156 | 3.321 |  | 3.322
0 | 2161 | 3.322 |  | 3.322
0 | 2166 | 3.325 |  | 3.324
0 | 2171 | 3.322 |  | 3.323
0 | 2177 | 3.321 |  | 3.322
0 | 2182 | 3.323 |  | 3.321
0 | 2187 | 3.323 |  | 3.323
0 | 2192 | 3.323 |  | 3.321
0 | 2197 | 3.321 |  | 3.324
0 | 2202 | 3.323 |  | 3.32
0 | 2207 | 3.322 |  | 3.324
0 | 2212 | 3.321 |  | 3.322
0 | 2217 | 3.323 |  | 3.323
0 | 2222 | 3.319 |  | 3.324
0 | 2227 | 3.321 |  | 3.322
0 | 2232 | 3.321 |  | 3.322
0 | 2237 | 3.322 |  | 3.321
0 | 2242 | 3.319 |  | 3.322
0 | 2247 | 3.323 |  | 3.322
0 | 2252 | 3.322 |  | 3.321
0 | 2257 | 3.319 |  | 3.326
0 | 2262 | 3.322 |  | 3.323
0 | 2267 | 3.322 |  | 3.32
0 | 2272 | 3.319 |  | 3.323
0 | 2277 | 3.322 |  | 3.323
0 | 2282 | 3.324 |  | 3.323
0 | 2287 | 3.324 |  | 3.322
0 | 2292 | 3.322 |  | 3.323
0 | 2297 | 3.322 |  | 3.322
0 | 2302 | 3.32 |  | 3.321
0 | 2308 | 3.324 |  | 3.32
0 | 2313 | 3.323 |  | 3.323
0 | 2318 | 3.321 |  | 3.322
0 | 2323 | 3.324 |  | 3.321
0 | 2328 | 3.322 |  | 3.324
0 | 2333 | 3.325 |  | 3.323
0 | 2338 | 3.323 |  | 3.323
0 | 2343 | 3.322 |  | 3.325
0 | 2348 | 3.323 |  | 3.323
0 | 2353 | 3.322 |  | 3.323
0 | 2358 | 3.325 |  | 3.319
0 | 2363 | 3.323 |  | 3.321
0 | 2368 | 3.323 |  | 3.321
0 | 2373 | 3.321 |  | 3.324
0 | 2378 | 3.322 |  | 3.323
0 | 2383 | 3.324 |  | 3.321
0 | 2388 | 3.322 |  | 3.322
0 | 2393 | 3.322 |  | 3.32
0 | 2398 | 3.322 |  | 3.324
0 | 2403 | 3.323 |  | 3.323
0 | 2408 | 3.323 |  | 3.321
0 | 2413 | 3.323 |  | 3.324
0 | 2418 | 3.323 |  | 3.323
0 | 2423 | 3.322 |  | 3.322
0 | 2428 | 3.32 |  | 3.323
0 | 2433 | 3.324 |  | 3.322
0 | 2438 | 3.322 |  | 3.322
0 | 2443 | 3.324 |  | 3.323
0 | 2449 | 3.323 |  | 3.321
0 | 2454 | 3.324 |  | 3.322
0 | 2459 | 3.322 |  | 3.321
0 | 2464 | 3.322 |  | 3.322
0 | 2469 | 3.322 |  | 3.323
0 | 2474 | 3.322 |  | 3.323
0 | 2479 | 3.323 |  | 3.324
0 | 2484 | 3.32 |  | 3.324
0 | 2489 | 3.325 |  | 3.323
0 | 2494 | 3.322 |  | 3.323
0 | 2499 | 3.323 |  | 3.322
0 | 2504 | 3.321 |  | 3.323
0 | 2509 | 3.322 |  | 3.322
0 | 2514 | 3.324 |  | 3.325
0 | 2519 | 3.321 |  | 3.324
0 | 2524 | 3.322 |  | 3.325
0 | 2529 | 3.321 |  | 3.322
0 | 2534 | 3.322 |  | 3.324
0 | 2539 | 3.322 |  | 3.321
0 | 2544 | 3.324 |  | 3.324
0 | 2549 | 3.323 |  | 3.322
0 | 2554 | 3.322 |  | 3.323
0 | 2559 | 3.324 |  | 3.321
0 | 2564 | 3.321 |  | 3.322
0 | 2569 | 3.323 |  | 3.323
0 | 2574 | 3.324 |  | 3.323
0 | 2580 | 3.32 |  | 3.321
0 | 2585 | 3.323 |  | 3.323
0 | 2590 | 3.321 |  | 3.323
0 | 2595 | 3.322 |  | 3.323
0 | 2600 | 3.323 |  | 3.323
0 | 2605 | 3.322 |  | 3.32
0 | 2610 | 3.321 |  | 3.324
0 | 2615 | 3.321 |  | 3.326
0 | 2620 | 3.321 |  | 3.323
0 | 2625 | 3.322 |  | 3.322
0 | 2630 | 3.323 |  | 3.322
0 | 2635 | 3.324 |  | 3.322
0 | 2640 | 3.323 |  | 3.322
0 | 2645 | 3.325 |  | 3.324
0 | 2650 | 3.326 |  | 3.321
0 | 2655 | 3.323 |  | 3.322
0 | 2660 | 3.323 |  | 3.322
0 | 2665 | 3.325 |  | 3.321
0 | 2670 | 3.325 |  | 3.322
0 | 2675 | 3.322 |  | 3.321
0 | 2680 | 3.321 |  | 3.321
0 | 2685 | 3.323 |  | 3.321
0 | 2690 | 3.323 |  | 3.322
0 | 2695 | 3.322 |  | 3.322
0.3 | 1.048 | 3.334 |  | 3.336
0.3 | 1.186 | 3.301 |  | 3.3
0.3 | 5.101 | 3.268 |  | 3.269
0.3 | 10.12 | 3.262 |  | 3.261
0.3 | 15.14 | 3.26 |  | 3.257
0.3 | 20.17 | 3.257 |  | 3.252
0.3 | 25.23 | 3.254 |  | 3.25
0.3 | 30.24 | 3.253 |  | 3.244
0.3 | 35.28 | 3.252 |  | 3.243
0.3 | 40.33 | 3.25 |  | 3.24
0.3 | 45.36 | 3.247 |  | 3.239
0.3 | 50.4 | 3.243 |  | 3.237
0.3 | 55.45 | 3.246 |  | 3.234
0.3 | 60.49 | 3.242 |  | 3.234
0.3 | 65.53 | 3.24 |  | 3.233
0.3 | 70.57 | 3.24 |  | 3.23
0.3 | 75.61 | 3.237 |  | 3.229
0.3 | 80.62 | 3.236 |  | 3.226
0.3 | 85.67 | 3.237 |  | 3.226
0.3 | 90.72 | 3.235 |  | 3.225
0.3 | 95.77 | 3.234 |  | 3.225
0.3 | 100.8 | 3.232 |  | 3.222
0.3 | 105.8 | 3.23 |  | 3.222
0.3 | 110.9 | 3.23 |  | 3.219
0.3 | 115.9 | 3.231 |  | 3.217
0.3 | 120.9 | 3.229 |  | 3.218
0.3 | 126 | 3.227 |  | 3.217
0.3 | 131 | 3.227 |  | 3.216
0.3 | 136.1 | 3.225 |  | 3.214
0.3 | 141.1 | 3.226 |  | 3.212
0.3 | 146.1 | 3.225 |  | 3.21
0.3 | 151.1 | 3.223 |  | 3.212
0.3 | 156.2 | 3.223 |  | 3.21
0.3 | 161.2 | 3.217 |  | 3.211
0.3 | 166.3 | 3.22 |  | 3.209
0.3 | 171.3 | 3.22 |  | 3.208
0.3 | 176.3 | 3.216 |  | 3.204
0.3 | 181.4 | 3.216 |  | 3.205
0.3 | 186.4 | 3.215 |  | 3.206
0.3 | 191.5 | 3.219 |  | 3.203
0.3 | 196.5 | 3.216 |  | 3.203
0.3 | 201.5 | 3.215 |  | 3.202
0.3 | 206.5 | 3.214 |  | 3.199
0.3 | 211.6 | 3.216 |  | 3.199
0.3 | 216.6 | 3.212 |  | 3.198
0.3 | 221.6 | 3.213 |  | 3.196
0.3 | 226.7 | 3.212 |  | 3.197
0.3 | 231.7 | 3.213 |  | 3.199
0.3 | 236.8 | 3.21 |  | 3.197
0.3 | 241.8 | 3.208 |  | 3.194
0.3 | 246.8 | 3.209 |  | 3.198
0.3 | 251.8 | 3.209 |  | 3.192
0.3 | 256.9 | 3.209 |  | 3.193
0.3 | 261.9 | 3.206 |  | 3.193
0.3 | 267 | 3.208 |  | 3.189
0.3 | 272 | 3.207 |  | 3.194
0.3 | 277.1 | 3.205 |  | 3.194
0.3 | 282.1 | 3.207 |  | 3.188
0.3 | 287.1 | 3.203 |  | 3.188
0.3 | 292.2 | 3.201 |  | 3.189
0.3 | 297.2 | 3.204 |  | 3.187
0.3 | 302.3 | 3.201 |  | 3.186
0.3 | 307.3 | 3.202 |  | 3.184
0.3 | 312.3 | 3.201 |  | 3.184
0.3 | 317.4 | 3.201 |  | 3.182
0.3 | 322.4 | 3.202 |  | 3.181
0.3 | 327.4 | 3.198 |  | 3.185
0.3 | 332.4 | 3.201 |  | 3.183
0.3 | 337.5 | 3.199 |  | 3.181
0.3 | 342.5 | 3.2 |  | 3.179
0.3 | 347.5 | 3.196 |  | 3.178
0.3 | 352.6 | 3.196 |  | 3.179
0.3 | 357.6 | 3.197 |  | 3.18
0.3 | 362.7 | 3.198 |  | 3.176
0.3 | 367.7 | 3.194 |  | 3.174
0.3 | 372.8 | 3.195 |  | 3.176
0.3 | 377.8 | 3.194 |  | 3.175
0.3 | 382.8 | 3.192 |  | 3.173
0.3 | 387.9 | 3.192 |  | 3.172
0.3 | 392.9 | 3.192 |  | 3.172
0.3 | 397.9 | 3.191 |  | 3.172
0.3 | 403 | 3.192 |  | 3.173
0.3 | 408 | 3.191 |  | 3.172
0.3 | 413.1 | 3.192 |  | 3.171
0.3 | 418.1 | 3.189 |  | 3.169
0.3 | 423.2 | 3.192 |  | 3.171
0.3 | 428.2 | 3.186 |  | 3.168
0.3 | 433.2 | 3.187 |  | 3.168
0.3 | 438.3 | 3.189 |  | 3.167
0.3 | 443.3 | 3.187 |  | 3.165
0.3 | 448.3 | 3.186 |  | 3.164
0.3 | 453.4 | 3.186 |  | 3.162
0.3 | 458.4 | 3.185 |  | 3.162
0.3 | 463.4 | 3.182 |  | 3.165
0.3 | 468.5 | 3.184 |  | 3.162
0.3 | 473.5 | 3.183 |  | 3.162
0.3 | 478.5 | 3.182 |  | 3.162
0.3 | 483.6 | 3.182 |  | 3.161
0.3 | 488.6 | 3.179 |  | 3.157
0.3 | 493.6 | 3.181 |  | 3.158
0.3 | 498.7 | 3.18 |  | 3.156
0.3 | 503.7 | 3.178 |  | 3.156
0.3 | 508.8 | 3.178 |  | 3.154
0.3 | 513.8 | 3.179 |  | 3.155
0.3 | 518.9 | 3.182 |  | 3.154
0.3 | 523.9 | 3.178 |  | 3.152
0.3 | 528.9 | 3.177 |  | 3.155
0.3 | 534 | 3.178 |  | 3.151
0.3 | 539 | 3.177 |  | 3.15
0.3 | 544 | 3.173 |  | 3.151
0.3 | 549.1 | 3.177 |  | 3.149
0.3 | 554.1 | 3.173 |  | 3.148
0.3 | 559.1 | 3.171 |  | 3.148
0.3 | 564.2 | 3.173 |  | 3.146
0.3 | 569.2 | 3.172 |  | 3.147
0.3 | 574.3 | 3.17 |  | 3.146
0.3 | 579.3 | 3.169 |  | 3.146
0.3 | 584.3 | 3.171 |  | 3.144
0.3 | 589.4 | 3.167 |  | 3.143
0.3 | 594.4 | 3.167 |  | 3.143
0.3 | 599.5 | 3.167 |  | 3.142
0.3 | 604.5 | 3.167 |  | 3.14
0.3 | 609.5 | 3.168 |  | 3.14
0.3 | 614.6 | 3.164 |  | 3.139
0.3 | 619.6 | 3.166 |  | 3.137
0.3 | 624.6 | 3.163 |  | 3.139
0.3 | 629.7 | 3.163 |  | 3.138
0.3 | 634.7 | 3.163 |  | 3.137
0.3 | 639.8 | 3.162 |  | 3.134
0.3 | 644.8 | 3.163 |  | 3.134
0.3 | 649.9 | 3.16 |  | 3.132
0.3 | 654.9 | 3.16 |  | 3.132
0.3 | 659.9 | 3.162 |  | 3.132
0.3 | 665 | 3.16 |  | 3.128
0.3 | 670 | 3.158 |  | 3.13
0.3 | 675.1 | 3.158 |  | 3.127
0.3 | 680.1 | 3.156 |  | 3.128
0.3 | 685.1 | 3.155 |  | 3.129
0.3 | 690.2 | 3.156 |  | 3.125
0.3 | 695.3 | 3.154 |  | 3.126
0.3 | 700.3 | 3.155 |  | 3.125
0.3 | 705.3 | 3.154 |  | 3.125
0.3 | 710.3 | 3.153 |  | 3.122
0.3 | 715.4 | 3.152 |  | 3.119
0.3 | 720.4 | 3.152 |  | 3.12
0.3 | 725.4 | 3.149 |  | 3.12
0.3 | 730.5 | 3.149 |  | 3.118
0.3 | 735.5 | 3.153 |  | 3.118
0.3 | 740.6 | 3.147 |  | 3.12
0.3 | 745.6 | 3.148 |  | 3.118
0.3 | 750.6 | 3.145 |  | 3.117
0.3 | 755.7 | 3.146 |  | 3.114
0.3 | 760.7 | 3.148 |  | 3.115
0.3 | 765.8 | 3.145 |  | 3.112
0.3 | 770.8 | 3.142 |  | 3.111
0.3 | 775.8 | 3.143 |  | 3.111
0.3 | 780.8 | 3.143 |  | 3.109
0.3 | 785.9 | 3.141 |  | 3.109
0.3 | 790.9 | 3.14 |  | 3.109
0.3 | 796 | 3.141 |  | 3.108
0.3 | 801 | 3.138 |  | 3.106
0.3 | 806 | 3.138 |  | 3.104
0.3 | 811.1 | 3.138 |  | 3.104
0.3 | 816.1 | 3.137 |  | 3.102
0.3 | 821.1 | 3.136 |  | 3.102
0.3 | 826.2 | 3.136 |  | 3.103
0.3 | 831.2 | 3.135 |  | 3.103
0.3 | 836.2 | 3.132 |  | 3.097
0.3 | 841.3 | 3.134 |  | 3.098
0.3 | 846.3 | 3.131 |  | 3.098
0.3 | 851.3 | 3.134 |  | 3.094
0.3 | 856.4 | 3.13 |  | 3.096
0.3 | 861.4 | 3.132 |  | 3.094
0.3 | 866.5 | 3.126 |  | 3.095
0.3 | 871.5 | 3.128 |  | 3.096
0.3 | 876.5 | 3.127 |  | 3.091
0.3 | 881.6 | 3.125 |  | 3.09
0.3 | 886.6 | 3.126 |  | 3.089
0.3 | 891.6 | 3.123 |  | 3.089
0.3 | 896.7 | 3.124 |  | 3.088
0.3 | 901.7 | 3.123 |  | 3.085
0.3 | 906.7 | 3.121 |  | 3.084
0.3 | 911.8 | 3.122 |  | 3.085
0.3 | 916.8 | 3.123 |  | 3.083
0.3 | 921.8 | 3.122 |  | 3.081
0.3 | 926.9 | 3.118 |  | 3.082
0.3 | 931.9 | 3.118 |  | 3.079
0.3 | 937 | 3.118 |  | 3.08
0.3 | 942 | 3.116 |  | 3.081
0.3 | 947 | 3.114 |  | 3.075
0.3 | 952.1 | 3.115 |  | 3.076
0.3 | 957.1 | 3.113 |  | 3.076
0.3 | 962.1 | 3.113 |  | 3.073
0.3 | 967.2 | 3.114 |  | 3.072
0.3 | 972.2 | 3.112 |  | 3.072
0.3 | 977.3 | 3.11 |  | 3.072
0.3 | 982.3 | 3.111 |  | 3.07
0.3 | 987.3 | 3.108 |  | 3.069
0.3 | 992.4 | 3.109 |  | 3.067
0.3 | 997.4 | 3.106 |  | 3.067
0.3 | 1002 | 3.104 |  | 3.067
0.3 | 1007 | 3.104 |  | 3.066
0.3 | 1013 | 3.103 |  | 3.064
0.3 | 1018 | 3.102 |  | 3.06
0.3 | 1023 | 3.103 |  | 3.062
0.3 | 1028 | 3.102 |  | 3.061
0.3 | 1033 | 3.1 |  | 3.06
0.3 | 1038 | 3.101 |  | 3.056
0.3 | 1043 | 3.099 |  | 3.056
0.3 | 1048 | 3.097 |  | 3.057
0.3 | 1053 | 3.094 |  | 3.052
0.3 | 1058 | 3.095 |  | 3.055
0.3 | 1063 | 3.093 |  | 3.051
0.3 | 1068 | 3.094 |  | 3.05
0.3 | 1073 | 3.092 |  | 3.05
0.3 | 1078 | 3.092 |  | 3.047
0.3 | 1083 | 3.092 |  | 3.046
0.3 | 1088 | 3.089 |  | 3.045
0.3 | 1093 | 3.089 |  | 3.044
0.3 | 1098 | 3.088 |  | 3.044
0.3 | 1103 | 3.089 |  | 3.04
0.3 | 1108 | 3.085 |  | 3.043
0.3 | 1113 | 3.087 |  | 3.04
0.3 | 1118 | 3.084 |  | 3.037
0.3 | 1123 | 3.084 |  | 3.038
0.3 | 1128 | 3.082 |  | 3.035
0.3 | 1133 | 3.081 |  | 3.036
0.3 | 1138 | 3.078 |  | 3.038
0.3 | 1143 | 3.076 |  | 3.034
0.3 | 1148 | 3.078 |  | 3.03
0.3 | 1154 | 3.079 |  | 3.03
0.3 | 1159 | 3.076 |  | 3.031
0.3 | 1164 | 3.076 |  | 3.028
0.3 | 1169 | 3.074 |  | 3.026
0.3 | 1174 | 3.073 |  | 3.025
0.3 | 1179 | 3.071 |  | 3.024
0.3 | 1184 | 3.07 |  | 3.022
0.3 | 1189 | 3.069 |  | 3.02
0.3 | 1194 | 3.07 |  | 3.02
0.3 | 1199 | 3.067 |  | 3.019
0.3 | 1204 | 3.066 |  | 3.017
0.3 | 1209 | 3.068 |  | 3.017
0.3 | 1214 | 3.065 |  | 3.013
0.3 | 1219 | 3.061 |  | 3.016
0.3 | 1224 | 3.062 |  | 3.013
0.3 | 1229 | 3.059 |  | 3.009
0.3 | 1234 | 3.061 |  | 3.009
0.3 | 1239 | 3.061 |  | 3.007
0.3 | 1244 | 3.057 |  | 3.007
0.3 | 1249 | 3.057 |  | 3.007
0.3 | 1254 | 3.056 |  | 3.003
0.3 | 1259 | 3.054 |  | 3.002
0.3 | 1264 | 3.053 |  | 3
0.3 | 1269 | 3.053 |  | 3.001
0.3 | 1274 | 3.049 |  | 2.999
0.3 | 1279 | 3.049 |  | 2.998
0.3 | 1284 | 3.048 |  | 2.993
0.3 | 1290 | 3.047 |  | 2.994
0.3 | 1295 | 3.045 |  | 2.995
0.3 | 1300 | 3.046 |  | 2.991
0.3 | 1305 | 3.044 |  | 2.987
0.3 | 1310 | 3.043 |  | 2.988
0.3 | 1315 | 3.042 |  | 2.987
0.3 | 1320 | 3.042 |  | 2.98
0.3 | 1325 | 3.039 |  | 2.982
0.3 | 1330 | 3.038 |  | 2.981
0.3 | 1335 | 3.036 |  | 2.98
0.3 | 1340 | 3.034 |  | 2.978
0.3 | 1345 | 3.031 |  | 2.977
0.3 | 1350 | 3.031 |  | 2.977
0.3 | 1355 | 3.031 |  | 2.974
0.3 | 1360 | 3.028 |  | 2.972
0.3 | 1365 | 3.027 |  | 2.971
0.3 | 1370 | 3.026 |  | 2.97
0.3 | 1375 | 3.028 |  | 2.967
0.3 | 1380 | 3.025 |  | 2.966
0.3 | 1385 | 3.023 |  | 2.964
0.3 | 1390 | 3.025 |  | 2.96
0.3 | 1395 | 3.019 |  | 2.963
0.3 | 1400 | 3.015 |  | 2.961
0.3 | 1405 | 3.02 |  | 2.957
0.3 | 1410 | 3.016 |  | 2.957
0.3 | 1415 | 3.016 |  | 2.954
0.3 | 1421 | 3.013 |  | 2.953
0.3 | 1426 | 3.013 |  | 2.953
0.3 | 1431 | 3.012 |  | 2.948
0.3 | 1436 | 3.012 |  | 2.949
0 | 1.021 | 3.085 |  | 3.025
0 | 1.148 | 3.087 |  | 3.025
0 | 5.08 | 3.127 |  | 3.074
0 | 10.12 | 3.154 |  | 3.109
0 | 15.18 | 3.166 |  | 3.128
0 | 20.21 | 3.176 |  | 3.141
0 | 25.23 | 3.181 |  | 3.147
0 | 30.29 | 3.186 |  | 3.157
0 | 35.31 | 3.19 |  | 3.16
0 | 40.37 | 3.193 |  | 3.163
0 | 45.4 | 3.193 |  | 3.167
0 | 50.45 | 3.198 |  | 3.169
0 | 55.48 | 3.2 |  | 3.173
0 | 60.55 | 3.2 |  | 3.176
0 | 65.6 | 3.203 |  | 3.182
0 | 70.64 | 3.205 |  | 3.182
0 | 75.65 | 3.207 |  | 3.184
0 | 80.69 | 3.208 |  | 3.186
0 | 85.73 | 3.21 |  | 3.184
0 | 90.77 | 3.209 |  | 3.19
0 | 95.8 | 3.212 |  | 3.19
0 | 100.8 | 3.211 |  | 3.193
0 | 105.8 | 3.215 |  | 3.191
0 | 110.9 | 3.215 |  | 3.194
0 | 115.9 | 3.216 |  | 3.194
0 | 121 | 3.216 |  | 3.195
0 | 126 | 3.216 |  | 3.198
0 | 131.1 | 3.217 |  | 3.2
0 | 136.1 | 3.216 |  | 3.2
0 | 141.1 | 3.219 |  | 3.201
0 | 146.2 | 3.22 |  | 3.201
0 | 151.2 | 3.225 |  | 3.203
0 | 156.2 | 3.221 |  | 3.203
0 | 161.3 | 3.222 |  | 3.204
0 | 166.3 | 3.222 |  | 3.208
0 | 171.3 | 3.222 |  | 3.204
0 | 176.4 | 3.226 |  | 3.208
0 | 181.4 | 3.223 |  | 3.208
0 | 186.5 | 3.225 |  | 3.208
0 | 191.5 | 3.227 |  | 3.207
0 | 196.5 | 3.224 |  | 3.21
0 | 201.6 | 3.227 |  | 3.209
0 | 206.6 | 3.226 |  | 3.21
0 | 211.7 | 3.228 |  | 3.21
0 | 216.7 | 3.228 |  | 3.212
0 | 221.7 | 3.228 |  | 3.212
0 | 226.8 | 3.228 |  | 3.214
0 | 231.8 | 3.228 |  | 3.214
0 | 236.8 | 3.233 |  | 3.215
0 | 241.9 | 3.231 |  | 3.214
0 | 246.9 | 3.23 |  | 3.215
0 | 252 | 3.231 |  | 3.217
0 | 257 | 3.231 |  | 3.216
0 | 262 | 3.23 |  | 3.216
0 | 267.1 | 3.227 |  | 3.217
0 | 272.1 | 3.234 |  | 3.217
0 | 277.1 | 3.233 |  | 3.218
0 | 282.2 | 3.233 |  | 3.218
0 | 287.2 | 3.233 |  | 3.219
0 | 292.2 | 3.233 |  | 3.219
0 | 297.3 | 3.234 |  | 3.22
0 | 302.3 | 3.238 |  | 3.22
0 | 307.3 | 3.235 |  | 3.221
0 | 312.4 | 3.236 |  | 3.221
0 | 317.4 | 3.237 |  | 3.22
0 | 322.5 | 3.235 |  | 3.221
0 | 327.5 | 3.238 |  | 3.222
0 | 332.5 | 3.234 |  | 3.222
0 | 337.6 | 3.235 |  | 3.223
0 | 342.6 | 3.239 |  | 3.22
0 | 347.7 | 3.236 |  | 3.224
0 | 352.7 | 3.236 |  | 3.224
0 | 357.7 | 3.235 |  | 3.226
0 | 362.8 | 3.238 |  | 3.222
0 | 367.8 | 3.239 |  | 3.225
0 | 372.9 | 3.239 |  | 3.225
0 | 377.9 | 3.24 |  | 3.225
0 | 382.9 | 3.237 |  | 3.227
0 | 388 | 3.24 |  | 3.225
0 | 393 | 3.237 |  | 3.229
0 | 398.1 | 3.239 |  | 3.227
0 | 403.1 | 3.238 |  | 3.228
0 | 408.1 | 3.241 |  | 3.225
0 | 413.2 | 3.241 |  | 3.227
0 | 418.2 | 3.24 |  | 3.226
0 | 423.2 | 3.241 |  | 3.227
0 | 428.3 | 3.244 |  | 3.224
0 | 433.3 | 3.239 |  | 3.227
0 | 438.3 | 3.241 |  | 3.229
0 | 443.4 | 3.242 |  | 3.231
0 | 448.4 | 3.243 |  | 3.228
0 | 453.5 | 3.242 |  | 3.228
0 | 458.5 | 3.241 |  | 3.229
0 | 463.6 | 3.239 |  | 3.23
0 | 468.6 | 3.243 |  | 3.231
0 | 473.6 | 3.244 |  | 3.229
0 | 478.6 | 3.242 |  | 3.227
0 | 483.7 | 3.242 |  | 3.231
0 | 488.7 | 3.244 |  | 3.229
0 | 493.7 | 3.244 |  | 3.231
0 | 498.8 | 3.243 |  | 3.228
0 | 503.8 | 3.243 |  | 3.23
0 | 508.8 | 3.242 |  | 3.231
0 | 513.9 | 3.243 |  | 3.231
0 | 518.9 | 3.242 |  | 3.231
0 | 524 | 3.244 |  | 3.232
0 | 529 | 3.246 |  | 3.232
0 | 534.1 | 3.243 |  | 3.232
0 | 539.1 | 3.244 |  | 3.232
0 | 544.1 | 3.246 |  | 3.233
0 | 549.1 | 3.244 |  | 3.232
0 | 554.2 | 3.246 |  | 3.229
0 | 559.2 | 3.242 |  | 3.233
0 | 564.3 | 3.246 |  | 3.232
0 | 569.3 | 3.246 |  | 3.233
0 | 574.4 | 3.246 |  | 3.233
0 | 579.4 | 3.248 |  | 3.232
0 | 584.4 | 3.243 |  | 3.237
0 | 589.5 | 3.245 |  | 3.232
0 | 594.5 | 3.244 |  | 3.235
0 | 599.6 | 3.247 |  | 3.235
0 | 604.6 | 3.25 |  | 3.233
0 | 609.6 | 3.247 |  | 3.233
0 | 614.7 | 3.246 |  | 3.234
0 | 619.7 | 3.25 |  | 3.236
0 | 624.8 | 3.247 |  | 3.235
0 | 629.8 | 3.249 |  | 3.236
0 | 634.8 | 3.246 |  | 3.237
0 | 639.9 | 3.247 |  | 3.236
0 | 644.9 | 3.25 |  | 3.238
0 | 650 | 3.247 |  | 3.236
0 | 655 | 3.249 |  | 3.236
0 | 660 | 3.249 |  | 3.236
0 | 665 | 3.247 |  | 3.236
0 | 670.1 | 3.246 |  | 3.239
0 | 675.1 | 3.247 |  | 3.237
0 | 680.2 | 3.251 |  | 3.236
0 | 685.2 | 3.249 |  | 3.237
0 | 690.3 | 3.25 |  | 3.237
0 | 695.3 | 3.25 |  | 3.238
0 | 700.3 | 3.247 |  | 3.238
0 | 705.4 | 3.248 |  | 3.236
0 | 710.4 | 3.248 |  | 3.235
0 | 715.4 | 3.247 |  | 3.235
0 | 720.5 | 3.252 |  | 3.237
0 | 725.5 | 3.25 |  | 3.238
0 | 730.5 | 3.249 |  | 3.239
0 | 735.6 | 3.249 |  | 3.238
0 | 740.6 | 3.25 |  | 3.236
0 | 745.7 | 3.251 |  | 3.237
0 | 750.7 | 3.249 |  | 3.237
0 | 755.7 | 3.248 |  | 3.241
0 | 760.8 | 3.251 |  | 3.238
0 | 765.8 | 3.25 |  | 3.238
0 | 770.8 | 3.249 |  | 3.239
0 | 775.9 | 3.253 |  | 3.238
0 | 780.9 | 3.251 |  | 3.237
0 | 786 | 3.25 |  | 3.237
0 | 791 | 3.249 |  | 3.241
0 | 796 | 3.251 |  | 3.24
0 | 801.1 | 3.249 |  | 3.237
0 | 806.1 | 3.251 |  | 3.239
0 | 811.2 | 3.25 |  | 3.24
0 | 816.2 | 3.252 |  | 3.239
0 | 821.2 | 3.251 |  | 3.238
0 | 826.3 | 3.251 |  | 3.239
0 | 831.3 | 3.252 |  | 3.239
0 | 836.3 | 3.252 |  | 3.239
0 | 841.4 | 3.251 |  | 3.238
0 | 846.4 | 3.25 |  | 3.24
0 | 851.5 | 3.251 |  | 3.239
0 | 856.5 | 3.255 |  | 3.239
0 | 861.5 | 3.251 |  | 3.239
0 | 866.6 | 3.253 |  | 3.242
0 | 871.6 | 3.253 |  | 3.238
0 | 876.6 | 3.251 |  | 3.241
0 | 881.7 | 3.251 |  | 3.242
0 | 886.7 | 3.251 |  | 3.241
0 | 891.7 | 3.253 |  | 3.241
0 | 896.8 | 3.251 |  | 3.241
0 | 901.8 | 3.25 |  | 3.24
0 | 906.9 | 3.251 |  | 3.239
0 | 911.9 | 3.252 |  | 3.239
0 | 916.9 | 3.254 |  | 3.242
0 | 922 | 3.252 |  | 3.24
0 | 927 | 3.249 |  | 3.24
0 | 932 | 3.253 |  | 3.242
0 | 937.1 | 3.252 |  | 3.24
0 | 942.1 | 3.253 |  | 3.244
0 | 947.1 | 3.253 |  | 3.241
0 | 952.2 | 3.253 |  | 3.242
0 | 957.3 | 3.252 |  | 3.242
0 | 962.3 | 3.253 |  | 3.242
0 | 967.3 | 3.254 |  | 3.242
0 | 972.3 | 3.252 |  | 3.242
0 | 977.4 | 3.25 |  | 3.243
0 | 982.4 | 3.252 |  | 3.24
0 | 987.4 | 3.255 |  | 3.242
0 | 992.5 | 3.251 |  | 3.243
0 | 997.5 | 3.255 |  | 3.241
0 | 1003 | 3.252 |  | 3.241
0 | 1008 | 3.253 |  | 3.242
0 | 1013 | 3.253 |  | 3.243
0 | 1018 | 3.254 |  | 3.241
0 | 1023 | 3.258 |  | 3.239
0 | 1028 | 3.25 |  | 3.243
0 | 1033 | 3.252 |  | 3.24
0 | 1038 | 3.254 |  | 3.241
0 | 1043 | 3.253 |  | 3.243
0 | 1048 | 3.252 |  | 3.239
0 | 1053 | 3.253 |  | 3.243
0 | 1058 | 3.254 |  | 3.242
0 | 1063 | 3.255 |  | 3.243
0 | 1068 | 3.253 |  | 3.244
0 | 1073 | 3.255 |  | 3.242
0 | 1078 | 3.254 |  | 3.241
0 | 1083 | 3.254 |  | 3.244
0 | 1088 | 3.255 |  | 3.243
0 | 1093 | 3.254 |  | 3.243
0 | 1098 | 3.255 |  | 3.243
0 | 1103 | 3.253 |  | 3.242
0 | 1108 | 3.253 |  | 3.243
0 | 1113 | 3.254 |  | 3.246
0 | 1118 | 3.255 |  | 3.242
0 | 1123 | 3.259 |  | 3.242
0 | 1129 | 3.256 |  | 3.244
0 | 1134 | 3.254 |  | 3.245
0 | 1139 | 3.254 |  | 3.243
0 | 1144 | 3.255 |  | 3.243
0 | 1149 | 3.255 |  | 3.243
0 | 1154 | 3.255 |  | 3.245
0 | 1159 | 3.252 |  | 3.247
0 | 1164 | 3.255 |  | 3.243
0 | 1169 | 3.254 |  | 3.243
0 | 1174 | 3.255 |  | 3.243
0 | 1179 | 3.256 |  | 3.244
0 | 1184 | 3.255 |  | 3.243
0 | 1189 | 3.255 |  | 3.244
0 | 1194 | 3.255 |  | 3.243
0 | 1199 | 3.254 |  | 3.244
0 | 1204 | 3.255 |  | 3.245
0 | 1209 | 3.256 |  | 3.245
0 | 1214 | 3.257 |  | 3.244
0 | 1219 | 3.254 |  | 3.245
0 | 1224 | 3.256 |  | 3.244
0 | 1229 | 3.254 |  | 3.245
0 | 1234 | 3.254 |  | 3.243
0 | 1239 | 3.256 |  | 3.243
0 | 1244 | 3.255 |  | 3.244
0 | 1249 | 3.256 |  | 3.245
0 | 1254 | 3.258 |  | 3.241
0 | 1259 | 3.255 |  | 3.245
0 | 1264 | 3.253 |  | 3.246
0 | 1269 | 3.257 |  | 3.244
0 | 1274 | 3.253 |  | 3.245
0 | 1279 | 3.258 |  | 3.244
0 | 1284 | 3.256 |  | 3.245
0 | 1289 | 3.255 |  | 3.242
0 | 1295 | 3.258 |  | 3.244
0 | 1300 | 3.255 |  | 3.246
0 | 1305 | 3.258 |  | 3.244
0 | 1310 | 3.256 |  | 3.247
0 | 1315 | 3.256 |  | 3.246
0 | 1320 | 3.257 |  | 3.244
0 | 1325 | 3.255 |  | 3.245
0 | 1330 | 3.257 |  | 3.244
0 | 1335 | 3.255 |  | 3.247
0 | 1340 | 3.257 |  | 3.248
0 | 1345 | 3.258 |  | 3.245
0 | 1350 | 3.256 |  | 3.247
0 | 1355 | 3.26 |  | 3.246
0 | 1360 | 3.255 |  | 3.244
0 | 1365 | 3.256 |  | 3.246
0 | 1370 | 3.254 |  | 3.245
0 | 1375 | 3.256 |  | 3.246
0 | 1380 | 3.257 |  | 3.245
0 | 1385 | 3.258 |  | 3.245
0 | 1390 | 3.255 |  | 3.244
0 | 1395 | 3.258 |  | 3.242
0 | 1400 | 3.257 |  | 3.245
0 | 1405 | 3.255 |  | 3.246
0 | 1410 | 3.257 |  | 3.247
0 | 1415 | 3.257 |  | 3.247
0 | 1420 | 3.255 |  | 3.247
0 | 1426 | 3.256 |  | 3.247
0 | 1431 | 3.257 |  | 3.242
0 | 1436 | 3.257 |  | 3.245
0 | 1441 | 3.256 |  | 3.244
0 | 1446 | 3.257 |  | 3.244
0 | 1451 | 3.257 |  | 3.246
0 | 1456 | 3.255 |  | 3.246
0 | 1461 | 3.258 |  | 3.246
0 | 1466 | 3.255 |  | 3.245
0 | 1471 | 3.257 |  | 3.248
0 | 1476 | 3.257 |  | 3.245
0 | 1481 | 3.257 |  | 3.246
0 | 1486 | 3.258 |  | 3.246
0 | 1491 | 3.258 |  | 3.246
0 | 1496 | 3.258 |  | 3.246
0 | 1501 | 3.258 |  | 3.246
0 | 1506 | 3.256 |  | 3.248
0 | 1511 | 3.255 |  | 3.249
0 | 1516 | 3.257 |  | 3.252
0 | 1521 | 3.258 |  | 3.243
0 | 1526 | 3.258 |  | 3.247
0 | 1531 | 3.257 |  | 3.246
0 | 1536 | 3.257 |  | 3.247
0 | 1541 | 3.259 |  | 3.246
0 | 1546 | 3.259 |  | 3.243
0 | 1551 | 3.258 |  | 3.245
0 | 1557 | 3.257 |  | 3.247
0 | 1562 | 3.257 |  | 3.247
0 | 1567 | 3.258 |  | 3.246
0 | 1572 | 3.257 |  | 3.246
0 | 1577 | 3.257 |  | 3.246
0 | 1582 | 3.257 |  | 3.247
0 | 1587 | 3.256 |  | 3.245
0 | 1592 | 3.257 |  | 3.246
0 | 1597 | 3.258 |  | 3.247
0 | 1602 | 3.259 |  | 3.247
0 | 1607 | 3.256 |  | 3.249
0 | 1612 | 3.259 |  | 3.248
0 | 1617 | 3.259 |  | 3.246
0 | 1622 | 3.258 |  | 3.246
0 | 1627 | 3.259 |  | 3.248
0 | 1632 | 3.259 |  | 3.247
0 | 1637 | 3.258 |  | 3.247
0 | 1642 | 3.258 |  | 3.247
0 | 1647 | 3.256 |  | 3.247
0 | 1652 | 3.258 |  | 3.248
0 | 1657 | 3.259 |  | 3.249
0 | 1662 | 3.258 |  | 3.246
0 | 1667 | 3.258 |  | 3.246
0 | 1672 | 3.258 |  | 3.245
0 | 1677 | 3.258 |  | 3.248
0 | 1682 | 3.258 |  | 3.248
0 | 1687 | 3.259 |  | 3.247
0 | 1692 | 3.258 |  | 3.248
0 | 1698 | 3.259 |  | 3.247
0 | 1703 | 3.259 |  | 3.249
0 | 1708 | 3.258 |  | 3.247
0 | 1713 | 3.258 |  | 3.246
0 | 1718 | 3.258 |  | 3.248
0 | 1723 | 3.261 |  | 3.246
0 | 1728 | 3.256 |  | 3.248
0 | 1733 | 3.256 |  | 3.247
0 | 1738 | 3.257 |  | 3.245
0 | 1743 | 3.258 |  | 3.247
0 | 1748 | 3.258 |  | 3.247
0 | 1753 | 3.257 |  | 3.247
0 | 1758 | 3.259 |  | 3.246
0 | 1763 | 3.257 |  | 3.247
0 | 1768 | 3.259 |  | 3.248
0 | 1773 | 3.258 |  | 3.246
0 | 1778 | 3.258 |  | 3.249
0 | 1783 | 3.259 |  | 3.247
0 | 1788 | 3.257 |  | 3.246
0 | 1793 | 3.259 |  | 3.248
0 | 1798 | 3.259 |  | 3.248
0 | 1803 | 3.26 |  | 3.247
0 | 1808 | 3.26 |  | 3.244
0 | 1813 | 3.259 |  | 3.247
0 | 1818 | 3.259 |  | 3.247
0 | 1824 | 3.259 |  | 3.247
0 | 1829 | 3.259 |  | 3.248
0 | 1834 | 3.26 |  | 3.248
0 | 1839 | 3.258 |  | 3.248
0 | 1844 | 3.258 |  | 3.249
0 | 1849 | 3.259 |  | 3.248
0 | 1854 | 3.259 |  | 3.249
0 | 1859 | 3.258 |  | 3.245
0 | 1864 | 3.258 |  | 3.247
0 | 1869 | 3.258 |  | 3.251
0 | 1874 | 3.257 |  | 3.247
0 | 1879 | 3.258 |  | 3.249
0 | 1884 | 3.259 |  | 3.247
0 | 1889 | 3.262 |  | 3.247
0 | 1894 | 3.258 |  | 3.25
0 | 1899 | 3.26 |  | 3.249
0 | 1904 | 3.259 |  | 3.244
0 | 1909 | 3.259 |  | 3.246
0 | 1914 | 3.256 |  | 3.247
0 | 1919 | 3.259 |  | 3.247
0 | 1924 | 3.258 |  | 3.247
0 | 1929 | 3.258 |  | 3.247
0 | 1934 | 3.258 |  | 3.252
0 | 1939 | 3.26 |  | 3.248
0 | 1944 | 3.259 |  | 3.248
0 | 1950 | 3.26 |  | 3.243
0 | 1955 | 3.26 |  | 3.247
0 | 1960 | 3.258 |  | 3.246
0 | 1965 | 3.258 |  | 3.249
0 | 1970 | 3.259 |  | 3.248
0 | 1975 | 3.259 |  | 3.247
0 | 1980 | 3.26 |  | 3.248
0 | 1985 | 3.26 |  | 3.247
0 | 1990 | 3.257 |  | 3.249
0 | 1995 | 3.262 |  | 3.247
0 | 2000 | 3.26 |  | 3.249
0 | 2005 | 3.258 |  | 3.249
0 | 2010 | 3.261 |  | 3.248
0 | 2015 | 3.258 |  | 3.249
0 | 2020 | 3.26 |  | 3.247
0 | 2025 | 3.26 |  | 3.249
0 | 2030 | 3.258 |  | 3.248
0 | 2035 | 3.258 |  | 3.247
0 | 2040 | 3.259 |  | 3.244
0 | 2045 | 3.259 |  | 3.249
0 | 2050 | 3.255 |  | 3.251
0 | 2055 | 3.259 |  | 3.247
0 | 2060 | 3.259 |  | 3.249
0 | 2065 | 3.26 |  | 3.248
0 | 2070 | 3.262 |  | 3.248
0 | 2075 | 3.261 |  | 3.249
0 | 2081 | 3.259 |  | 3.247
0 | 2086 | 3.258 |  | 3.245
0 | 2091 | 3.259 |  | 3.248
0 | 2096 | 3.26 |  | 3.248
0 | 2101 | 3.259 |  | 3.247
0 | 2106 | 3.258 |  | 3.248
0 | 2111 | 3.26 |  | 3.249
0 | 2116 | 3.259 |  | 3.248
0 | 2121 | 3.26 |  | 3.247
0 | 2126 | 3.261 |  | 3.248
0 | 2131 | 3.26 |  | 3.247
0 | 2136 | 3.259 |  | 3.25
0 | 2141 | 3.258 |  | 3.248
0 | 2146 | 3.259 |  | 3.248
0 | 2151 | 3.261 |  | 3.248
0 | 2156 | 3.259 |  | 3.249
0 | 2161 | 3.261 |  | 3.252
0 | 2166 | 3.26 |  | 3.247
0 | 2171 | 3.26 |  | 3.248
0 | 2176 | 3.258 |  | 3.252
0 | 2181 | 3.261 |  | 3.249
0 | 2186 | 3.26 |  | 3.248
0 | 2191 | 3.258 |  | 3.249
0 | 2196 | 3.259 |  | 3.249
0 | 2201 | 3.261 |  | 3.249
0 | 2206 | 3.258 |  | 3.249
0 | 2211 | 3.258 |  | 3.246
0 | 2216 | 3.259 |  | 3.248
0 | 2221 | 3.259 |  | 3.249
0 | 2226 | 3.26 |  | 3.252
0 | 2232 | 3.261 |  | 3.247
0 | 2237 | 3.258 |  | 3.25
0 | 2242 | 3.259 |  | 3.248
0 | 2247 | 3.261 |  | 3.249
0 | 2252 | 3.26 |  | 3.249
0 | 2257 | 3.259 |  | 3.247
0 | 2262 | 3.259 |  | 3.249
0 | 2267 | 3.26 |  | 3.248
0 | 2272 | 3.258 |  | 3.247
0 | 2277 | 3.26 |  | 3.247
0 | 2282 | 3.26 |  | 3.249
0 | 2287 | 3.262 |  | 3.246
0 | 2292 | 3.257 |  | 3.25
0 | 2297 | 3.259 |  | 3.25
0 | 2302 | 3.26 |  | 3.246
0 | 2307 | 3.261 |  | 3.249
0 | 2312 | 3.261 |  | 3.25
0 | 2317 | 3.26 |  | 3.248
0 | 2322 | 3.261 |  | 3.249
0 | 2327 | 3.259 |  | 3.249
0 | 2332 | 3.263 |  | 3.247
0 | 2337 | 3.258 |  | 3.248
0 | 2342 | 3.26 |  | 3.249
0 | 2347 | 3.258 |  | 3.248
0 | 2352 | 3.26 |  | 3.248
0 | 2358 | 3.26 |  | 3.248
0 | 2363 | 3.26 |  | 3.247
0 | 2368 | 3.26 |  | 3.25
0 | 2373 | 3.26 |  | 3.249
0 | 2378 | 3.26 |  | 3.247
0 | 2383 | 3.26 |  | 3.246
0 | 2388 | 3.259 |  | 3.25
0 | 2393 | 3.262 |  | 3.245
0 | 2398 | 3.262 |  | 3.247
0 | 2403 | 3.258 |  | 3.251
0 | 2408 | 3.262 |  | 3.249
0 | 2413 | 3.262 |  | 3.248
0 | 2418 | 3.26 |  | 3.248
0 | 2423 | 3.257 |  | 3.248
0 | 2428 | 3.258 |  | 3.249
0 | 2433 | 3.26 |  | 3.25
0 | 2438 | 3.26 |  | 3.248
0 | 2443 | 3.259 |  | 3.247
0 | 2448 | 3.26 |  | 3.248
0 | 2453 | 3.26 |  | 3.249
0 | 2458 | 3.261 |  | 3.248
0 | 2463 | 3.261 |  | 3.247
0 | 2468 | 3.258 |  | 3.248
0 | 2473 | 3.26 |  | 3.248
0 | 2478 | 3.26 |  | 3.25
0 | 2483 | 3.261 |  | 3.248
0 | 2488 | 3.26 |  | 3.248
0 | 2494 | 3.26 |  | 3.247
0 | 2499 | 3.26 |  | 3.249
0 | 2504 | 3.261 |  | 3.248
0 | 2509 | 3.26 |  | 3.248
0 | 2514 | 3.259 |  | 3.249
0 | 2519 | 3.257 |  | 3.25
0 | 2524 | 3.262 |  | 3.248
0 | 2529 | 3.26 |  | 3.25
0 | 2534 | 3.261 |  | 3.247
0 | 2539 | 3.261 |  | 3.25
0 | 2544 | 3.26 |  | 3.247
0 | 2549 | 3.262 |  | 3.248
0 | 2554 | 3.258 |  | 3.248
0 | 2559 | 3.26 |  | 3.246
0 | 2564 | 3.258 |  | 3.248
0 | 2569 | 3.26 |  | 3.249
0 | 2574 | 3.259 |  | 3.248
0 | 2579 | 3.26 |  | 3.248
0 | 2584 | 3.259 |  | 3.25
0 | 2589 | 3.26 |  | 3.246
0 | 2594 | 3.258 |  | 3.245
0 | 2599 | 3.26 |  | 3.248
0 | 2604 | 3.261 |  | 3.25
0 | 2609 | 3.256 |  | 3.246
0 | 2614 | 3.258 |  | 3.247
0 | 2620 | 3.259 |  | 3.248
0 | 2625 | 3.259 |  | 3.25
0 | 2630 | 3.261 |  | 3.248
0 | 2635 | 3.26 |  | 3.249
0 | 2640 | 3.258 |  | 3.249
0 | 2645 | 3.261 |  | 3.248
0 | 2650 | 3.26 |  | 3.248
0 | 2655 | 3.261 |  | 3.248
0 | 2660 | 3.259 |  | 3.247
0 | 2665 | 3.259 |  | 3.248
0 | 2670 | 3.264 |  | 3.249
0 | 2675 | 3.259 |  | 3.25
0 | 2680 | 3.26 |  | 3.25
0 | 2685 | 3.26 |  | 3.249
0 | 2690 | 3.26 |  | 3.248
0 | 2695 | 3.26 |  | 3.247
0 | 2700 | 3.257 |  | 3.25
0.3 | 1.063 | 3.264 |  | 3.252
0.3 | 1.206 | 3.229 |  | 3.221
0.3 | 5.096 | 3.179 |  | 3.165
0.3 | 10.14 | 3.164 |  | 3.142
0.3 | 15.18 | 3.151 |  | 3.129
0.3 | 20.21 | 3.141 |  | 3.115
0.3 | 25.26 | 3.133 |  | 3.106
0.3 | 30.29 | 3.13 |  | 3.097
0.3 | 35.31 | 3.121 |  | 3.091
0.3 | 40.37 | 3.121 |  | 3.08
0.3 | 45.37 | 3.114 |  | 3.078
0.3 | 50.42 | 3.11 |  | 3.071
0.3 | 55.47 | 3.105 |  | 3.067
0.3 | 60.5 | 3.102 |  | 3.063
0.3 | 65.54 | 3.099 |  | 3.057
0.3 | 70.6 | 3.095 |  | 3.051
0.3 | 75.6 | 3.092 |  | 3.048
0.3 | 80.66 | 3.089 |  | 3.045
0.3 | 85.71 | 3.084 |  | 3.039
0.3 | 90.74 | 3.083 |  | 3.034
0.3 | 95.75 | 3.081 |  | 3.03
0.3 | 100.8 | 3.076 |  | 3.028
0.3 | 105.8 | 3.075 |  | 3.021
0.3 | 110.9 | 3.069 |  | 3.02
0.3 | 115.9 | 3.068 |  | 3.014
0.3 | 121 | 3.065 |  | 3.012
0.3 | 126 | 3.061 |  | 3.008
0.3 | 131 | 3.058 |  | 3.007
0.3 | 136.1 | 3.056 |  | 3.002
0.3 | 141.1 | 3.057 |  | 2.994
0.3 | 146.2 | 3.05 |  | 2.995
0.3 | 151.2 | 3.049 |  | 2.991
0.3 | 156.2 | 3.047 |  | 2.988
0.3 | 161.3 | 3.043 |  | 2.984
0.3 | 166.3 | 3.041 |  | 2.985
0.3 | 171.3 | 3.038 |  | 2.978
0.3 | 176.4 | 3.036 |  | 2.972
0.3 | 181.4 | 3.031 |  | 2.974
0.3 | 186.4 | 3.031 |  | 2.97
0.3 | 191.5 | 3.029 |  | 2.964
0.3 | 196.5 | 3.026 |  | 2.961
0.3 | 201.6 | 3.024 |  | 2.961
0.3 | 206.6 | 3.019 |  | 2.958
0.3 | 211.6 | 3.017 |  | 2.952
0.3 | 216.7 | 3.017 |  | 2.952
0.3 | 221.7 | 3.013 |  | 2.948
0.3 | 226.8 | 3.011 |  | 2.944
0.3 | 231.8 | 3.009 |  | 2.943
0.3 | 236.8 | 3.012 |  | 2.936
0.3 | 241.9 | 3.005 |  | 2.939
0.3 | 246.9 | 3.002 |  | 2.933
0.3 | 251.9 | 3.001 |  | 2.929
0.3 | 257 | 2.997 |  | 2.928
0.3 | 262 | 2.996 |  | 2.923
0.3 | 267.1 | 2.993 |  | 2.922
0.3 | 272.1 | 2.991 |  | 2.919
0.3 | 277.1 | 2.988 |  | 2.916
0.3 | 282.2 | 2.985 |  | 2.91
0.3 | 287.2 | 2.982 |  | 2.912
0.3 | 292.2 | 2.979 |  | 2.906
0.3 | 297.3 | 2.975 |  | 2.906
0.3 | 302.3 | 2.979 |  | 2.899
0.3 | 307.4 | 2.975 |  | 2.901
0.3 | 312.4 | 2.971 |  | 2.897
0.3 | 317.5 | 2.97 |  | 2.894
0.3 | 322.5 | 2.967 |  | 2.889
0.3 | 327.5 | 2.966 |  | 2.886
0.3 | 332.6 | 2.962 |  | 2.883
0.3 | 337.6 | 2.959 |  | 2.882
0.3 | 342.6 | 2.96 |  | 2.877
0.3 | 347.7 | 2.956 |  | 2.877
0.3 | 352.7 | 2.953 |  | 2.874
0.3 | 357.7 | 2.95 |  | 2.867
0.3 | 362.8 | 2.949 |  | 2.866
0.3 | 367.8 | 2.946 |  | 2.865
0.3 | 372.8 | 2.943 |  | 2.862
0.3 | 377.8 | 2.945 |  | 2.859
0.3 | 382.9 | 2.941 |  | 2.856
0.3 | 387.9 | 2.939 |  | 2.85
0.3 | 392.9 | 2.936 |  | 2.85
0.3 | 398 | 2.933 |  | 2.848
0.3 | 403 | 2.932 |  | 2.843
0.3 | 408.1 | 2.93 |  | 2.84
0.3 | 413.1 | 2.927 |  | 2.839
0.3 | 418.2 | 2.926 |  | 2.837
0.3 | 423.2 | 2.922 |  | 2.831
0.3 | 428.2 | 2.924 |  | 2.829
0.3 | 433.3 | 2.918 |  | 2.824
0.3 | 438.3 | 2.915 |  | 2.822
0.3 | 443.3 | 2.914 |  | 2.821
0.3 | 448.4 | 2.91 |  | 2.818
0.3 | 453.4 | 2.908 |  | 2.814
0.3 | 458.4 | 2.906 |  | 2.809
0.3 | 463.5 | 2.904 |  | 2.809
0.3 | 468.5 | 2.902 |  | 2.805
0.3 | 473.5 | 2.894 |  | 2.805
0.3 | 478.6 | 2.896 |  | 2.801
0.3 | 483.6 | 2.893 |  | 2.798
0.3 | 488.7 | 2.895 |  | 2.796
0.3 | 493.7 | 2.892 |  | 2.791
0.3 | 498.7 | 2.886 |  | 2.788
0.3 | 503.8 | 2.885 |  | 2.784
0.3 | 508.8 | 2.883 |  | 2.784
0.3 | 513.9 | 2.88 |  | 2.78
0.3 | 518.9 | 2.877 |  | 2.776
0.3 | 523.9 | 2.878 |  | 2.771
0.3 | 529 | 2.874 |  | 2.772
0.3 | 534 | 2.87 |  | 2.767
0.3 | 539 | 2.87 |  | 2.763
0.3 | 544.1 | 2.864 |  | 2.761
0.3 | 549.1 | 2.865 |  | 2.76
0.3 | 554.2 | 2.861 |  | 2.757
0.3 | 559.2 | 2.86 |  | 2.752
0.3 | 564.2 | 2.856 |  | 2.748
0.3 | 569.3 | 2.854 |  | 2.747
0.3 | 574.3 | 2.852 |  | 2.741
0.3 | 579.3 | 2.851 |  | 2.74
0.3 | 584.4 | 2.846 |  | 2.735
0.3 | 589.4 | 2.843 |  | 2.733
0.3 | 594.4 | 2.839 |  | 2.729
0.3 | 599.4 | 2.839 |  | 2.724
0.3 | 604.5 | 2.836 |  | 2.723
0.3 | 609.5 | 2.836 |  | 2.721
0.3 | 614.6 | 2.83 |  | 2.715
0.3 | 619.6 | 2.828 |  | 2.716
0.3 | 624.7 | 2.825 |  | 2.71
0.3 | 629.7 | 2.823 |  | 2.705
0.3 | 634.7 | 2.821 |  | 2.701
0.3 | 639.8 | 2.82 |  | 2.7
0.3 | 644.8 | 2.816 |  | 2.696
0.3 | 649.8 | 2.814 |  | 2.693
0.3 | 654.9 | 2.811 |  | 2.69
0.3 | 659.9 | 2.805 |  | 2.688
0.3 | 664.9 | 2.806 |  | 2.683
0.3 | 670 | 2.805 |  | 2.678
0.3 | 675 | 2.8 |  | 2.676
0.3 | 680 | 2.795 |  | 2.67
0.3 | 685.1 | 2.795 |  | 2.666
0.3 | 690.1 | 2.789 |  | 2.664
0.3 | 695.1 | 2.787 |  | 2.661
0.3 | 700.2 | 2.786 |  | 2.659
0.3 | 705.2 | 2.784 |  | 2.655
0.3 | 710.2 | 2.782 |  | 2.648
0.3 | 715.3 | 2.778 |  | 2.644
0.3 | 720.3 | 2.775 |  | 2.642
0.3 | 725.4 | 2.771 |  | 2.637
0.3 | 730.4 | 2.769 |  | 2.635
0.3 | 735.4 | 2.766 |  | 2.633
0.3 | 740.5 | 2.761 |  | 2.625
0.3 | 745.5 | 2.758 |  | 2.622
0.3 | 750.6 | 2.758 |  | 2.618
0.3 | 755.6 | 2.753 |  | 2.614
0.3 | 760.6 | 2.749 |  | 2.609
0.3 | 765.7 | 2.746 |  | 2.609
0.3 | 770.7 | 2.743 |  | 2.602
0.3 | 775.7 | 2.742 |  | 2.598
0.3 | 780.8 | 2.74 |  | 2.591
0.3 | 785.8 | 2.736 |  | 2.589
0.3 | 790.9 | 2.729 |  | 2.583
0.3 | 795.9 | 2.73 |  | 2.578
0.3 | 801 | 2.724 |  | 2.576
0.3 | 806 | 2.721 |  | 2.573
0.3 | 811 | 2.718 |  | 2.569
0.3 | 816.1 | 2.715 |  | 2.562
0.3 | 821.1 | 2.711 |  | 2.56
0.3 | 826.1 | 2.708 |  | 2.552
0.3 | 831.2 | 2.704 |  | 2.548
0.3 | 836.2 | 2.7 |  | 2.546
0.3 | 841.3 | 2.698 |  | 2.539
0.3 | 846.3 | 2.693 |  | 2.536
0.3 | 851.3 | 2.689 |  | 2.53
0.3 | 856.4 | 2.689 |  | 2.525
0.3 | 861.4 | 2.685 |  | 2.519
0.3 | 866.5 | 2.678 |  | 2.517
0.3 | 871.5 | 2.678 |  | 2.512
0.3 | 876.5 | 2.671 |  | 2.505
0.3 | 881.5 | 2.67 |  | 2.553
0.3 | 886.6 | 2.664 |  | 2.655
0.3 | 891.6 | 2.663 |  | 2.713
0.3 | 896.6 | 2.658 |  | 2.755
0.3 | 901.7 | 2.655 |  | 2.793
0.3 | 906.7 | 2.649 |  | 2.815
0.3 | 911.8 | 2.646 |  | 2.838
0.3 | 916.8 | 2.642 |  | 2.857
0.3 | 921.8 | 2.639 |  | 2.869
0.3 | 926.9 | 2.632 |  | 2.88
0.3 | 931.9 | 2.63 |  | 2.888
0.3 | 937 | 2.628 |  | 2.898
0.3 | 942 | 2.621 |  | 2.908
0.3 | 947 | 2.616 |  | 2.911
0.3 | 952.1 | 2.611 |  | 2.919
0.3 | 957.1 | 2.609 |  | 2.925
0.3 | 962.1 | 2.604 |  | 2.928
0.3 | 967.2 | 2.603 |  | 2.933
0.3 | 972.2 | 2.597 |  | 2.936
0.3 | 977.2 | 2.593 |  | 2.939
0.3 | 982.3 | 2.589 |  | 2.941
0.3 | 987.3 | 2.585 |  | 2.95
0.3 | 992.4 | 2.579 |  | 2.949
0.3 | 997.4 | 2.576 |  | 2.951
0.3 | 1002 | 2.571 |  | 2.954
0.3 | 1007 | 2.569 |  | 2.954
0.3 | 1013 | 2.563 |  | 2.956
0.3 | 1018 | 2.557 |  | 2.96
0.3 | 1023 | 2.553 |  | 2.963
0.3 | 1028 | 2.547 |  | 2.966
0.3 | 1033 | 2.541 |  | 2.967
0.3 | 1038 | 2.538 |  | 2.966
0.3 | 1043 | 2.534 |  | 2.968
0.3 | 1048 | 2.527 |  | 2.971
0.3 | 1053 | 2.523 |  | 2.971
0.3 | 1058 | 2.514 |  | 2.973
0.3 | 1063 | 2.51 |  | 2.974
0.3 | 1068 | 2.508 |  | 2.979
0 | 0.9749 | 2.591 |  | 2.978
0 | 1.12 | 2.592 |  | 2.975
0 | 5.101 | 2.651 |  | 2.976
0 | 10.12 | 2.704 |  | 2.979
0 | 15.16 | 2.743 |  | 2.976
0 | 20.2 | 2.773 |  | 2.979
0 | 25.22 | 2.795 |  | 2.979
0 | 30.26 | 2.818 |  | 2.98
0 | 35.31 | 2.83 |  | 2.982
0 | 40.36 | 2.842 |  | 2.981
0 | 45.39 | 2.849 |  | 2.985
0 | 50.43 | 2.861 |  | 2.984
0 | 55.47 | 2.867 |  | 2.987
0 | 60.51 | 2.872 |  | 2.986
0 | 65.55 | 2.881 |  | 2.987
0 | 70.59 | 2.883 |  | 2.989
0 | 75.62 | 2.887 |  | 2.987
0 | 80.67 | 2.894 |  | 2.987
0 | 85.7 | 2.896 |  | 2.99
0 | 90.72 | 2.9 |  | 2.991
0 | 95.76 | 2.906 |  | 2.987
0 | 100.8 | 2.907 |  | 2.991
0 | 105.8 | 2.91 |  | 2.992
0 | 110.9 | 2.914 |  | 2.991
0 | 115.9 | 2.914 |  | 2.995
0 | 120.9 | 2.919 |  | 2.993
0 | 126 | 2.919 |  | 2.994
0 | 131 | 2.922 |  | 2.995
0 | 136 | 2.922 |  | 2.995
0 | 141.1 | 2.926 |  | 2.993
0 | 146.1 | 2.926 |  | 2.994
0 | 151.2 | 2.927 |  | 2.995
0 | 156.2 | 2.93 |  | 2.996
0 | 161.2 | 2.93 |  | 2.997
0 | 166.3 | 2.933 |  | 2.996
0 | 171.3 | 2.934 |  | 2.998
0 | 176.4 | 2.936 |  | 2.998
0 | 181.4 | 2.938 |  | 2.996
0 | 186.4 | 2.937 |  | 2.998
0 | 191.5 | 2.94 |  | 2.999
0 | 196.5 | 2.94 |  | 3
0 | 201.6 | 2.942 |  | 2.997
0 | 206.6 | 2.944 |  | 3.001
0 | 211.6 | 2.943 |  | 3.001
0 | 216.7 | 2.943 |  | 3.002
0 | 221.7 | 2.945 |  | 3.002
0 | 226.7 | 2.945 |  | 3.003
0 | 231.7 | 2.948 |  | 3.002
0 | 236.8 | 2.947 |  | 3
0 | 241.8 | 2.95 |  | 3.003
0 | 246.9 | 2.951 |  | 3.002
0 | 251.9 | 2.948 |  | 3.003
0 | 257 | 2.949 |  | 3.004
0 | 262 | 2.952 |  | 3.004
0 | 267 | 2.953 |  | 3.004
0 | 272.1 | 2.954 |  | 3.005
0 | 277.1 | 2.955 |  | 3.005
0 | 282.1 | 2.958 |  | 3.001
0 | 287.2 | 2.955 |  | 3.006
0 | 292.2 | 2.957 |  | 3.007
0 | 297.3 | 2.952 |  | 3.006
0 | 302.3 | 2.958 |  | 3.008
0 | 307.3 | 2.957 |  | 3.007
0 | 312.4 | 2.959 |  | 3.005
0 | 317.4 | 2.957 |  | 3.005
0 | 322.5 | 2.959 |  | 3.009
0 | 327.5 | 2.959 |  | 3.008
0 | 332.5 | 2.962 |  | 3.01
0 | 337.6 | 2.962 |  | 3.008
0 | 342.6 | 2.962 |  | 3.01
0 | 347.6 | 2.964 |  | 3.006
0 | 352.7 | 2.963 |  | 3.01
0 | 357.7 | 2.962 |  | 3.01
0 | 362.8 | 2.962 |  | 3.009
0 | 367.8 | 2.964 |  | 3.008
0 | 372.8 | 2.965 |  | 3.009
0 | 377.9 | 2.964 |  | 3.008
0 | 382.9 | 2.965 |  | 3.01
0 | 387.9 | 2.968 |  | 3.013
0 | 393 | 2.967 |  | 3.007
0 | 398 | 2.968 |  | 3.011
0 | 403.1 | 2.966 |  | 3.009
0 | 408.1 | 2.967 |  | 3.01
0 | 413.2 | 2.968 |  | 3.012
0 | 418.2 | 2.969 |  | 3.015
0 | 423.2 | 2.971 |  | 3.01
0 | 428.3 | 2.969 |  | 3.015
0 | 433.3 | 2.97 |  | 3.014
0 | 438.3 | 2.968 |  | 3.012
0 | 443.3 | 2.969 |  | 3.012
0 | 448.4 | 2.971 |  | 3.014
0 | 453.4 | 2.968 |  | 3.011
0 | 458.5 | 2.969 |  | 3.011
0 | 463.5 | 2.974 |  | 3.012
0 | 468.5 | 2.971 |  | 3.016
0 | 473.5 | 2.973 |  | 3.012
0 | 478.6 | 2.972 |  | 3.013
0 | 483.6 | 2.972 |  | 3.014
0 | 488.6 | 2.971 |  | 3.018
0 | 493.7 | 2.973 |  | 3.01
0 | 498.7 | 2.973 |  | 3.013
0 | 503.7 | 2.974 |  | 3.016
0 | 508.8 | 2.973 |  | 3.014
0 | 513.8 | 2.973 |  | 3.014
0 | 518.8 | 2.977 |  | 3.014
0 | 523.9 | 2.975 |  | 3.014
0 | 528.9 | 2.973 |  | 3.012
0 | 534 | 2.975 |  | 3.016
0 | 539 | 2.975 |  | 3.016
0 | 544.1 | 2.978 |  | 3.013
0 | 549.1 | 2.975 |  | 3.017
0 | 554.1 | 2.978 |  | 3.016
0 | 559.1 | 2.976 |  | 3.016
0 | 564.2 | 2.975 |  | 3.015
0 | 569.2 | 2.977 |  | 3.015
0 | 574.3 | 2.976 |  | 3.017
0 | 579.3 | 2.978 |  | 3.017
0 | 584.4 | 2.98 |  | 3.017
0 | 589.4 | 2.976 |  | 3.016
0 | 594.4 | 2.978 |  | 3.017
0 | 599.5 | 2.979 |  | 3.016
0 | 604.5 | 2.979 |  | 3.015
0 | 609.5 | 2.978 |  | 3.018
0 | 614.6 | 2.98 |  | 3.018
0 | 619.6 | 2.979 |  | 3.018
0 | 624.6 | 2.976 |  | 3.019
0 | 629.7 | 2.978 |  | 3.019
0 | 634.7 | 2.978 |  | 3.017
0 | 639.8 | 2.98 |  | 3.019
0 | 644.8 | 2.979 |  | 3.018
0 | 649.9 | 2.979 |  | 3.019
0 | 654.9 | 2.98 |  | 3.019
0 | 659.9 | 2.979 |  | 3.019
0 | 665 | 2.98 |  | 3.018
0 | 670 | 2.981 |  | 3.019
0 | 675 | 2.98 |  | 3.019
0 | 680.1 | 2.981 |  | 3.019
0 | 685.1 | 2.982 |  | 3.018
0 | 690.2 | 2.984 |  | 3.016
0 | 695.2 | 2.981 |  | 3.018
0 | 700.2 | 2.982 |  | 3.019
0 | 705.3 | 2.982 |  | 3.019
0 | 710.3 | 2.982 |  | 3.021
0 | 715.3 | 2.984 |  | 3.02
0 | 720.4 | 2.983 |  | 3.02
0 | 725.4 | 2.982 |  | 3.019
0 | 730.5 | 2.982 |  | 3.019
0 | 735.5 | 2.981 |  | 3.019
0 | 740.5 | 2.985 |  | 3.019
0 | 745.6 | 2.983 |  | 3.021
0 | 750.6 | 2.984 |  | 3.019
0 | 755.6 | 2.982 |  | 3.02
0 | 760.7 | 2.985 |  | 3.02
0 | 765.7 | 2.983 |  | 3.02
0 | 770.8 | 2.983 |  | 3.021
0 | 775.8 | 2.986 |  | 3.021
0 | 780.8 | 2.984 |  | 3.02
0 | 785.9 | 2.984 |  | 3.018
0 | 790.9 | 2.983 |  | 3.021
0 | 796 | 2.984 |  | 3.021
0 | 801 | 2.985 |  | 3.02
0 | 806 | 2.986 |  | 3.023
0 | 811.1 | 2.986 |  | 3.021
0 | 816.1 | 2.987 |  | 3.019
0 | 821.1 | 2.986 |  | 3.021
0 | 826.2 | 2.982 |  | 3.022
0 | 831.2 | 2.985 |  | 3.022
0 | 836.3 | 2.984 |  | 3.022
0 | 841.3 | 2.986 |  | 3.023
0 | 846.4 | 2.987 |  | 3.021
0 | 851.4 | 2.986 |  | 3.024
0 | 856.4 | 2.985 |  | 3.023
0 | 861.5 | 2.986 |  | 3.022
0 | 866.5 | 2.987 |  | 3.021
0 | 871.6 | 2.987 |  | 3.021
0 | 876.6 | 2.987 |  | 3.022
0 | 881.6 | 2.986 |  | 3.022
0 | 886.6 | 2.988 |  | 3.023
0 | 891.7 | 2.984 |  | 3.023
0 | 896.7 | 2.987 |  | 3.023
0 | 901.8 | 2.987 |  | 3.022
0 | 906.8 | 2.987 |  | 3.022
0 | 911.9 | 2.984 |  | 3.022
0 | 916.9 | 2.987 |  | 3.023
0 | 921.9 | 2.987 |  | 3.022
0 | 927 | 2.987 |  | 3.023
0 | 932 | 2.987 |  | 3.024
0 | 937 | 2.986 |  | 3.021
0 | 942.1 | 2.988 |  | 3.021
0 | 947.1 | 2.988 |  | 3.022
0 | 952.1 | 2.989 |  | 3.022
0 | 957.2 | 2.988 |  | 3.022
0 | 962.2 | 2.988 |  | 3.024
0 | 967.3 | 2.988 |  | 3.024
0 | 972.3 | 2.988 |  | 3.024
0 | 977.3 | 2.989 |  | 3.023
0 | 982.4 | 2.989 |  | 3.024
0 | 987.4 | 2.989 |  | 3.022
0 | 992.5 | 2.99 |  | 3.022
0 | 997.5 | 2.99 |  | 3.024
0 | 1003 | 2.993 |  | 3.021
0 | 1008 | 2.989 |  | 3.023
0 | 1013 | 2.989 |  | 3.022
0 | 1018 | 2.99 |  | 3.024
0 | 1023 | 2.992 |  | 3.022
0 | 1028 | 2.988 |  | 3.022
0 | 1033 | 2.989 |  | 3.022
0 | 1038 | 2.99 |  | 3.024
0 | 1043 | 2.99 |  | 3.026
0 | 1048 | 2.99 |  | 3.025
0 | 1053 | 2.991 |  | 3.023
0 | 1058 | 2.989 |  | 3.025
0 | 1063 | 2.99 |  | 3.025
0 | 1068 | 2.993 |  | 3.026
0 | 1073 | 2.99 |  | 3.024
0 | 1078 | 2.991 |  | 3.025
0 | 1083 | 2.992 |  | 3.024
0 | 1088 | 2.992 |  | 3.021
0 | 1093 | 2.99 |  | 3.023
0 | 1098 | 2.991 |  | 3.026
0 | 1103 | 2.991 |  | 3.025
0 | 1108 | 2.989 |  | 3.024
0 | 1113 | 2.99 |  | 3.024
0 | 1118 | 2.992 |  | 3.026
0 | 1123 | 2.991 |  | 3.026
0 | 1128 | 2.993 |  | 3.024
0 | 1134 | 2.992 |  | 3.026
0 | 1139 | 2.992 |  | 3.022
0 | 1144 | 2.993 |  | 3.025
0 | 1149 | 2.99 |  | 3.024
0 | 1154 | 2.991 |  | 3.028
0 | 1159 | 2.992 |  | 3.025
0 | 1164 | 2.992 |  | 3.026
0 | 1169 | 2.99 |  | 3.027
0 | 1174 | 2.993 |  | 3.026
0 | 1179 | 2.993 |  | 3.027
0 | 1184 | 2.992 |  | 3.025
0 | 1189 | 2.993 |  | 3.024
0 | 1194 | 2.99 |  | 3.025
0 | 1199 | 2.992 |  | 3.025
0 | 1204 | 2.99 |  | 3.026
0 | 1209 | 2.991 |  | 3.027
0 | 1214 | 2.992 |  | 3.027
0 | 1219 | 2.991 |  | 3.026
0 | 1224 | 2.993 |  | 3.025
0 | 1229 | 2.992 |  | 3.026
0 | 1234 | 2.992 |  | 3.028
0 | 1239 | 2.992 |  | 3.025
0 | 1244 | 2.992 |  | 3.03
0 | 1249 | 2.994 |  | 3.027
0 | 1254 | 2.994 |  | 3.026
0 | 1259 | 2.993 |  | 3.024
0 | 1265 | 2.991 |  | 3.026
0 | 1270 | 2.991 |  | 3.031
0 | 1275 | 2.993 |  | 3.027
0 | 1280 | 2.995 |  | 3.022
0 | 1285 | 2.994 |  | 3.03
0 | 1290 | 2.992 |  | 3.028
0 | 1295 | 2.993 |  | 3.024
0 | 1300 | 2.991 |  | 3.028
0 | 1305 | 2.991 |  | 3.027
0 | 1310 | 2.994 |  | 3.025
0 | 1315 | 2.993 |  | 3.027
0 | 1320 | 2.992 |  | 3.028
0 | 1325 | 2.993 |  | 3.026
0 | 1330 | 2.992 |  | 3.026
0 | 1335 | 2.991 |  | 3.025
0 | 1340 | 2.994 |  | 3.028
0 | 1345 | 2.992 |  | 3.025
0 | 1350 | 2.994 |  | 3.025
0 | 1355 | 2.995 |  | 3.029
0 | 1360 | 2.996 |  | 3.027
0 | 1365 | 2.995 |  | 3.028
0 | 1370 | 2.993 |  | 3.028
0 | 1375 | 2.995 |  | 3.029
0 | 1380 | 2.991 |  | 3.026
0 | 1385 | 2.994 |  | 3.029
0 | 1390 | 2.995 |  | 3.03
0 | 1395 | 2.997 |  | 3.025
0 | 1401 | 2.994 |  | 3.029
0 | 1406 | 2.994 |  | 3.03
0 | 1411 | 2.994 |  | 3.027
0 | 1416 | 2.995 |  | 3.027
0 | 1421 | 2.996 |  | 3.03
0 | 1426 | 2.996 |  | 3.025
0 | 1431 | 2.994 |  | 3.029
0 | 1436 | 2.995 |  | 3.028
0 | 1441 | 2.994 |  | 3.029
0 | 1446 | 2.995 |  | 3.028
0 | 1451 | 2.996 |  | 3.027
0 | 1456 | 2.994 |  | 3.029
0 | 1461 | 2.995 |  | 3.027
0 | 1466 | 2.995 |  | 3.027
0 | 1471 | 2.996 |  | 3.029
0 | 1476 | 2.996 |  | 3.027
0 | 1481 | 2.995 |  | 3.029
0 | 1486 | 2.993 |  | 3.029
0 | 1491 | 2.993 |  | 3.032
0 | 1496 | 2.994 |  | 3.029
0 | 1501 | 2.997 |  | 3.025
0 | 1506 | 2.996 |  | 3.028
0 | 1511 | 2.996 |  | 3.03
0 | 1516 | 2.998 |  | 3.029
0 | 1521 | 2.996 |  | 3.031
0 | 1526 | 2.994 |  | 3.026
0 | 1532 | 2.994 |  | 3.032
0 | 1537 | 2.997 |  | 3.028
0 | 1542 | 2.996 |  | 3.029
0 | 1547 | 2.996 |  | 3.031
0 | 1552 | 2.995 |  | 3.03
0 | 1557 | 2.996 |  | 3.025
0 | 1562 | 2.996 |  | 3.03
0 | 1567 | 2.996 |  | 3.029
0 | 1572 | 2.998 |  | 3.029
0 | 1577 | 2.996 |  | 3.03
0 | 1582 | 2.993 |  | 3.03
0 | 1587 | 2.994 |  | 3.027
0 | 1592 | 2.998 |  | 3.029
0 | 1597 | 2.996 |  | 3.029
0 | 1602 | 2.995 |  | 3.028
0 | 1607 | 2.996 |  | 3.029
0 | 1612 | 2.998 |  | 3.027
0 | 1617 | 2.997 |  | 3.03
0 | 1622 | 2.994 |  | 3.029
0 | 1627 | 2.996 |  | 3.029
0 | 1632 | 2.994 |  | 3.026
0 | 1637 | 2.998 |  | 3.029
0 | 1642 | 2.996 |  | 3.03
0 | 1647 | 2.998 |  | 3.03
0 | 1652 | 2.997 |  | 3.031
0 | 1658 | 2.996 |  | 3.029
0 | 1662 | 2.997 |  | 3.031
0 | 1668 | 2.997 |  | 3.029
0 | 1673 | 2.998 |  | 3.028
0 | 1678 | 2.997 |  | 3.029
0 | 1683 | 2.995 |  | 3.03
0 | 1688 | 2.999 |  | 3.027
0 | 1693 | 2.998 |  | 3.029
0 | 1698 | 2.994 |  | 3.031
0 | 1703 | 2.997 |  | 3.03
0 | 1708 | 2.996 |  | 3.031
0 | 1713 | 2.997 |  | 3.03
0 | 1718 | 2.997 |  | 3.03
0 | 1723 | 2.996 |  | 3.028
0 | 1728 | 2.997 |  | 3.028
0 | 1733 | 2.996 |  | 3.031
0 | 1738 | 2.997 |  | 3.031
0 | 1743 | 2.996 |  | 3.029
0 | 1748 | 2.998 |  | 3.029
0 | 1753 | 2.999 |  | 3.029
0 | 1758 | 2.993 |  | 3.03
0 | 1763 | 2.995 |  | 3.03
0 | 1768 | 2.996 |  | 3.032
0 | 1773 | 2.998 |  | 3.031
0 | 1778 | 2.997 |  | 3.028
0 | 1784 | 2.997 |  | 3.031
0 | 1789 | 3 |  | 3.029
0 | 1794 | 2.998 |  | 3.032
0 | 1799 | 2.997 |  | 3.031
0 | 1804 | 2.998 |  | 3.029
0 | 1809 | 2.997 |  | 3.029
0 | 1814 | 2.997 |  | 3.033
0 | 1819 | 2.999 |  | 3.032
0 | 1824 | 2.997 |  | 3.029
0 | 1829 | 2.994 |  | 3.03
0 | 1834 | 2.996 |  | 3.03
0 | 1839 | 2.997 |  | 3.031
0 | 1844 | 2.996 |  | 3.031
0 | 1849 | 2.995 |  | 3.032
0 | 1854 | 2.996 |  | 3.029
0 | 1859 | 2.996 |  | 3.029
0 | 1864 | 2.996 |  | 3.032
0 | 1869 | 2.997 |  | 3.03
0 | 1874 | 2.998 |  | 3.03
0 | 1879 | 2.999 |  | 3.032
0 | 1884 | 2.999 |  | 3.031
0 | 1889 | 2.997 |  | 3.03
0 | 1894 | 3.002 |  | 3.027
0 | 1899 | 2.997 |  | 3.032
0 | 1904 | 2.995 |  | 3.03
0 | 1909 | 2.996 |  | 3.03
0 | 1915 | 2.998 |  | 3.031
0 | 1920 | 2.997 |  | 3.029
0 | 1925 | 2.999 |  | 3.03
0 | 1930 | 2.998 |  | 3.032
0 | 1935 | 3 |  | 3.03
0 | 1940 | 2.999 |  | 3.03
0 | 1945 | 2.999 |  | 3.032
0 | 1950 | 2.997 |  | 3.032
0 | 1955 | 2.996 |  | 3.031
0 | 1960 | 2.998 |  | 3.03
0 | 1965 | 2.997 |  | 3.031
0 | 1970 | 2.996 |  | 3.034
0 | 1975 | 2.996 |  | 3.029
0 | 1980 | 2.995 |  | 3.033
0 | 1985 | 2.999 |  | 3.031
0 | 1990 | 2.999 |  | 3.032
0 | 1995 | 2.998 |  | 3.027
0 | 2000 | 2.998 |  | 3.034
0 | 2005 | 2.998 |  | 3.034
0 | 2010 | 2.996 |  | 3.031
0 | 2015 | 2.997 |  | 3.03
0 | 2020 | 3.001 |  | 3.032
0 | 2025 | 2.998 |  | 3.03
0 | 2030 | 3 |  | 3.032
0 | 2035 | 2.998 |  | 3.031
0 | 2040 | 2.998 |  | 3.034
0 | 2046 | 2.999 |  | 3.033
0 | 2051 | 2.999 |  | 3.033
0 | 2056 | 2.997 |  | 3.037
0 | 2061 | 2.998 |  | 3.031
0 | 2066 | 2.997 |  | 3.035
0 | 2071 | 2.998 |  | 3.033
0 | 2076 | 2.999 |  | 3.032
0 | 2081 | 3.001 |  | 3.029
0 | 2086 | 3 |  | 3.03
0 | 2091 | 2.999 |  | 3.03
0 | 2096 | 2.999 |  | 3.033
0 | 2101 | 2.997 |  | 3.03
0 | 2106 | 3 |  | 3.034
0 | 2111 | 2.998 |  | 3.034
0 | 2116 | 3 |  | 3.031
0 | 2121 | 2.999 |  | 3.034
0 | 2126 | 2.999 |  | 3.033
0 | 2131 | 2.996 |  | 3.031
0 | 2136 | 3 |  | 3.033
0 | 2141 | 3 |  | 3.032
0 | 2146 | 2.998 |  | 3.032
0 | 2151 | 3.002 |  | 3.034
0 | 2156 | 2.998 |  | 3.032
0 | 2161 | 3.001 |  | 3.033
0 | 2167 | 2.999 |  | 3.031
0 | 2172 | 3.001 |  | 3.034
0 | 2177 | 2.999 |  | 3.033
0 | 2182 | 2.999 |  | 3.032
0 | 2187 | 3 |  | 3.034
0 | 2192 | 3.001 |  | 3.032
0 | 2197 | 2.998 |  | 3.03
0 | 2202 | 3.002 |  | 3.032
0 | 2207 | 3 |  | 3.03
0 | 2212 | 3.002 |  | 3.035
0 | 2217 | 3 |  | 3.029
0 | 2222 | 3 |  | 3.032
0 | 2227 | 2.999 |  | 3.033
0 | 2232 | 3 |  | 3.033
0 | 2237 | 3.001 |  | 3.033
0 | 2242 | 2.997 |  | 3.033
0 | 2247 | 3.001 |  | 3.031
0 | 2252 | 2.998 |  | 3.03
0 | 2257 | 2.999 |  | 3.033
0 | 2262 | 3 |  | 3.029
0 | 2267 | 3.003 |  | 3.033
0 | 2272 | 3 |  | 3.034
0 | 2277 | 2.999 |  | 3.03
0 | 2282 | 3 |  | 3.03
0 | 2287 | 3.002 |  | 3.032
0 | 2293 | 2.999 |  | 3.033
0 | 2298 | 3 |  | 3.035
0 | 2303 | 3 |  | 3.03
0 | 2308 | 2.999 |  | 3.033
0 | 2313 | 2.995 |  | 3.031
0 | 2318 | 2.997 |  | 3.034
0 | 2323 | 2.997 |  | 3.033
0 | 2328 | 3 |  | 3.031
0 | 2333 | 3.001 |  | 3.031
0 | 2338 | 3.003 |  | 3.033
0 | 2343 | 3.002 |  | 3.031
0 | 2348 | 3 |  | 3.034
0 | 2353 | 2.998 |  | 3.033
0 | 2358 | 2.999 |  | 3.032
0 | 2363 | 3.001 |  | 3.033
0 | 2368 | 3.002 |  | 3.033
0 | 2373 | 2.998 |  | 3.033
0 | 2378 | 3.001 |  | 3.033
0 | 2383 | 2.998 |  | 3.031
0 | 2388 | 3.001 |  | 3.033
0 | 2393 | 2.998 |  | 3.03
0 | 2398 | 3.002 |  | 3.036
0 | 2403 | 2.999 |  | 3.033
0 | 2408 | 3.002 |  | 3.034
0 | 2413 | 2.998 |  | 3.035
0 | 2418 | 3.001 |  | 3.031
0 | 2423 | 2.999 |  | 3.035
0 | 2429 | 2.999 |  | 3.031
0 | 2434 | 3.001 |  | 3.033
0 | 2439 | 3.002 |  | 3.031
0 | 2444 | 3.002 |  | 3.031
0 | 2449 | 2.999 |  | 3.035
0 | 2454 | 2.999 |  | 3.033
0 | 2459 | 3.001 |  | 3.032
0 | 2464 | 3.001 |  | 3.033
0 | 2469 | 3.002 |  | 3.032
0 | 2474 | 2.998 |  | 3.032
0 | 2479 | 2.998 |  | 3.033
0 | 2484 | 3.001 |  | 3.035
0 | 2489 | 3.003 |  | 3.033
0 | 2494 | 3 |  | 3.033
0 | 2499 | 3.002 |  | 3.034
0 | 2504 | 3 |  | 3.036
0 | 2509 | 3 |  | 3.033
0 | 2514 | 2.999 |  | 3.032
0 | 2519 | 3.003 |  | 3.035
0 | 2524 | 3.003 |  | 3.032
0 | 2529 | 3.001 |  | 3.035
0 | 2534 | 3.003 |  | 3.034
0 | 2539 | 3.002 |  | 3.035
0 | 2544 | 3.001 |  | 3.031
0 | 2549 | 3 |  | 3.034
0 | 2554 | 3.003 |  | 3.033
0 | 2559 | 3.001 |  | 3.038
0 | 2565 | 2.998 |  | 3.035
0 | 2570 | 3.001 |  | 3.031
0 | 2575 | 3 |  | 3.031
0 | 2580 | 3.001 |  | 3.033
0 | 2585 | 3.001 |  | 3.033
0 | 2590 | 3.004 |  | 3.033
0 | 2595 | 2.998 |  | 3.033
0 | 2600 | 3.001 |  | 3.033
0 | 2605 | 3 |  | 3.033
0 | 2610 | 3.002 |  | 3.033
0 | 2615 | 3.003 |  | 3.033
0 | 2620 | 3.003 |  | 3.034
0 | 2625 | 3.002 |  | 3.032
0 | 2630 | 2.999 |  | 3.033
0 | 2635 | 2.996 |  | 3.033
0 | 2640 | 3 |  | 3.037
0 | 2645 | 3 |  | 3.036
0 | 2650 | 3.001 |  | 3.033
0 | 2655 | 3.002 |  | 3.033
0 | 2660 | 3.001 |  | 3.035
0 | 2665 | 3.003 |  | 3.036
0 | 2670 | 2.997 |  | 3.036
0 | 2675 | 3.003 |  | 3.036
0 | 2680 | 2.999 |  | 3.034
0 | 2685 | 3 |  | 3.035
0 | 2690 | 3.002 |  | 3.033
0 | 2696 | 3.002 |  | 3.033

## PB1 - SIS vs OCV
PB1: SIS vs OCV
S.No. | OCV (V) | Rhf (Ohm) | Rd (Ohm) | Tau (s) | ip (Amps) | tpw (seconds) | dE (V) | dq (Coulombs) | dE/dq | SOC (%) | Relative Ah remaining
1 | 4.178 | 0.0744 | 0.0124 | 0.0762 | 5 | 1 | 0.00454 | 5 | 0.000908 | 100 | 3.036111
2 | 4.117 | 0.0739 | 0.00815 | 0.0498 | 5 | 1 | 0.00356 | 5 | 0.000712 | 96.00183 | 2.914722
3 | 4.083 | 0.0729 | 0.00675 | 0.0438 | 5 | 1 | 0.00354 | 5 | 0.000708 | 92.00366 | 2.793333
4 | 4.033 | 0.0735 | 0.00435 | 0.0366 | 5 | 1 | 0.00371 | 5 | 0.000742 | 88.00549 | 2.671944
5 | 3.988 | 0.0734 | 0.00286 | 0.0377 | 5 | 1 | 0.00376 | 5 | 0.000752 | 84.00732 | 2.550556
6
7 | 3.91 | 0.0731 | 0.00323 | 0.041 | 5 | 1 | 0.00408 | 5 | 0.000816 | 80.00915 | 2.429167
8 | 3.873 | 0.0722 | 0.00313 | 0.0401 | 5 | 1 | 0.00419 | 5 | 0.000838 | 76.01098 | 2.307778
9 | 3.84 | 0.0702 | 0.00277 | 0.039 | 5 | 1 | 0.00407 | 5 | 0.000814 | 72.01281 | 2.186389
10 | 3.804 | 0.0693 | 0.00266 | 0.0382 | 5 | 1 | 0.00406 | 5 | 0.000812 | 68.01464 | 2.065
11 | 3.769 | 0.069 | 0.00261 | 0.0372 | 5 | 1 | 0.00418 | 5 | 0.000836 | 64.01647 | 1.943611
12 | 3.708 | 0.0679 | 0.00132 | 0.0283 | 5 | 1 | 0.00338 | 5 | 0.000676 | 60.0183 | 1.822222
13 | 3.663 | 0.0663 | 0.00227 | 0.0216 | 5 | 1 | 0.00266 | 5 | 0.000532 | 56.02013 | 1.700833
14 | 3.644 | 0.0658 | 0.00201 | 0.0185 | 5 | 1 | 0.00263 | 5 | 0.000526 | 52.02196 | 1.579444
15 | 3.614 | 0.0653 | 0.00186 | 0.0174 | 5 | 1 | 0.00241 | 5 | 0.000482 | 48.02379 | 1.458056
16 | 3.596 | 0.0649 | 0.00193 | 0.0166 | 5 | 1 | 0.00226 | 5 | 0.000452 | 44.02562 | 1.336667
17 | 3.578 | 0.0647 | 0.00204 | 0.0181 | 5 | 1 | 0.00243 | 5 | 0.000486 | 40.02745 | 1.215278
18 | 3.562 | 0.064 | 0.00241 | 0.0228 | 5 | 1 | 0.00258 | 5 | 0.000516 | 36.02928 | 1.093889
19 | 3.535 | 0.063 | 0.00324 | 0.0262 | 5 | 1 | 0.00253 | 5 | 0.000506 | 32.03111 | 0.9725
20 | 3.534 | 0.0629 | 0.00325 | 0.0275 | 5 | 1 | 0.00248 | 5 | 0.000496 | 28.03294 | 0.8511111
21 | 3.497 | 0.0621 | 0.00666 | 0.0481 | 5 | 1 | 0.00272 | 5 | 0.000544 | 24.03477 | 0.7297222
22 | 3.453 | 0.0631 | 0.00954 | 0.0798 | 5 | 1 | 0.00303 | 5 | 0.000606 | 20.0366 | 0.6083333
23 | 3.403 | 0.0641 | 0.0139 | 0.141 | 5 | 1 | 0.00368 | 5 | 0.000736 | 16.03843 | 0.4869444
24 | 3.355 | 0.0633 | 0.0218 | 0.244 | 5 | 1 | 0.00555 | 5 | 0.00111 | 12.04026 | 0.3655556
25 | 3.335 | 0.0635 | 0.0301 | 0.369 | 5 | 1 | 0.0124 | 5 | 0.00248 | 8.042086 | 0.2441667
26 | 3.261 | 0.0635 | 0.0302 | 0.408 | 5 | 1 | 0.0363 | 5 | 0.00726 | 4.043916 | 0.1227778
27 | 2.998 | 0.0574 | 0.0258 | 0.395 | 5 | 1 | 0.0463 | 5 | 0.00926 | 0.04574565 | 0.001388889

## LG1 - SIS vs OCV
LG1: SIS vs OCV
S.No. | OCV (V) | Rhf (Ohm) | Rd (Ohm) | Tau (s) | ip (Amps) | tpw (seconds) | dE (V) | dq (Coulombs) | dE/dq | SOC % | Relative Ah remaining
1 | 4.187 | 0.0925 | 0.0103 | 0.0426 | 5 | 1 | 0.00462 | 5 | 0.000924 | 100 | 2.307778
2 | 4.12 | 0.0916 | 0.0103 | 0.0434 | 5 | 1 | 0.00466 | 5 | 0.000932 | 94.74001 | 2.186389
3 | 4.073 | 0.09 | 0.0105 | 0.0455 | 5 | 1 | 0.00488 | 5 | 0.000976 | 89.48002 | 2.065
4 | 4.007 | 0.0883 | 0.00953 | 0.0437 | 5 | 1 | 0.00494 | 5 | 0.000988 | 84.22003 | 1.943611
5 | 3.971 | 0.0884 | 0.00903 | 0.0442 | 5 | 1 | 0.00513 | 5 | 0.001026 | 78.96004 | 1.822222
6
7 | 3.875 | 0.0855 | 0.0127 | 0.0561 | 5 | 0.5 | 0.00544 | 2.5 | 0.002176 | 73.70005 | 1.700833
8 | 3.835 | 0.0846 | 0.0117 | 0.05 | 5 | 0.5 | 0.00397 | 2.5 | 0.001588 | 68.44006 | 1.579444
9 | 3.813 | 0.0834 | 0.01 | 0.0452 | 5 | 0.5 | 0.00381 | 2.5 | 0.001524 | 63.18007 | 1.458056
10 | 3.797 | 0.0826 | 0.00967 | 0.0435 | 5 | 0.5 | 0.00375 | 2.5 | 0.0015 | 57.92008 | 1.336667
11 | 3.789 | 0.084 | 0.00955 | 0.0484 | 5 | 0.5 | 0.00371 | 2.5 | 0.001484 | 52.66009 | 1.215278
12 | 3.784 | 0.0825 | 0.0106 | 0.0482 | 5 | 0.5 | 0.00371 | 2.5 | 0.001484 | 47.4001 | 1.093889
13 | 3.765 | 0.0824 | 0.0104 | 0.0468 | 5 | 0.5 | 0.00386 | 2.5 | 0.001544 | 42.14011 | 0.9725
14 | 3.748 | 0.0816 | 0.0101 | 0.0475 | 5 | 0.5 | 0.00398 | 2.5 | 0.001592 | 36.88012 | 0.8511111
15 | 3.703 | 0.0801 | 0.0102 | 0.0489 | 5 | 0.5 | 0.00424 | 2.5 | 0.001696 | 31.62013 | 0.7297222
16 | 3.669 | 0.0796 | 0.0112 | 0.0547 | 5 | 0.5 | 0.00498 | 2.5 | 0.001992 | 26.36013 | 0.6083333
17 | 3.578 | 0.0762 | 0.0133 | 0.0658 | 5 | 0.5 | 0.00578 | 2.5 | 0.002312 | 21.10014 | 0.4869444
18 | 3.178 | 0.0651 | 0.0177 | 0.0951 | 5 | 0.5 | 0.0105 | 2.5 | 0.0042 | 15.84015 | 0.3655556
19 | 2.579 | 0.0573 | 0.0212 | 0.312 | 5 | 0.5 | 0.0944 | 2.5 | 0.03776 | 10.58016 | 0.2441667
20 | 2.603 | 0.0568 | 0.0221 | 0.337 | 5 | 0.5 | 0.115 | 2.5 | 0.046 | 5.320173 | 0.1227778

## PB2 - SIS vs OCV
PB2: SIS vs OCV
S.No. | OCV (V) | Rhf (Ohm) | Rd (Ohm) | Tau (s) | ip (Amps) | tpw (seconds) | dE (V) | dq (Coulombs) | dE/dq | SOC (%) | Relative Ah remaining
1 | 4.189 | 0.065 | 0.0136 | 0.0765 | 5 | 1 | 0.00456 | 5 | 0.000912 | 100 | 3.036111
2 | 4.117 | 0.0618 | 0.00927 | 0.0589 | 5 | 1 | 0.00323 | 5 | 0.000646 | 96.00183 | 2.914722
3 | 4.081 | 0.0629 | 0.00617 | 0.0494 | 5 | 1 | 0.00333 | 5 | 0.000666 | 92.00366 | 2.793333
4 | 4.034 | 0.0631 | 0.0045 | 0.0413 | 5 | 1 | 0.00359 | 5 | 0.000718 | 88.00549 | 2.671944
5 | 3.99 | 0.063 | 0.00294 | 0.0399 | 5 | 1 | 0.00376 | 5 | 0.000752 | 84.00732 | 2.550556
7 | 3.91 | 0.0621 | 0.0037 | 0.0446 | 5 | 1 | 0.00386 | 5 | 0.000772 | 80.00915 | 2.429167
8 | 3.876 | 0.0615 | 0.00356 | 0.0461 | 5 | 1 | 0.00407 | 5 | 0.000814 | 76.01098 | 2.307778
9 | 3.84 | 0.0609 | 0.00287 | 0.0426 | 5 | 1 | 0.00396 | 5 | 0.000792 | 72.01281 | 2.186389
10 | 3.807 | 0.0596 | 0.00308 | 0.0417 | 5 | 1 | 0.00395 | 5 | 0.00079 | 68.01464 | 2.065
11 | 3.772 | 0.0594 | 0.00318 | 0.0419 | 5 | 1 | 0.0039 | 5 | 0.00078 | 64.01647 | 1.943611
12 | 3.707 | 0.0596 | 0.0014 | 0.0323 | 5 | 1 | 0.0035 | 5 | 0.0007 | 60.0183 | 1.822222
13 | 3.667 | 0.0586 | 0.00109 | 0.0261 | 5 | 1 | 0.00269 | 5 | 0.000538 | 56.02013 | 1.700833
14 | 3.642 | 0.0576 | 0.00106 | 0.0189 | 5 | 1 | 0.00239 | 5 | 0.000478 | 52.02196 | 1.579444
15 | 3.621 | 0.0576 | 0.000903 | 0.0184 | 5 | 1 | 0.00229 | 5 | 0.000458 | 48.02379 | 1.458056
16 | 3.598 | 0.0561 | 0.00184 | 0.018 | 5 | 1 | 0.00244 | 5 | 0.000488 | 44.02562 | 1.336667
17 | 3.577 | 0.0561 | 0.00192 | 0.018 | 5 | 1 | 0.00247 | 5 | 0.000494 | 40.02745 | 1.215278
18 | 3.562 | 0.0556 | 0.0027 | 0.0249 | 5 | 1 | 0.00246 | 5 | 0.000492 | 36.02928 | 1.093889
19 | 3.531 | 0.0552 | 0.00309 | 0.0304 | 5 | 1 | 0.0026 | 5 | 0.00052 | 32.03111 | 0.9725
20 | 3.534 | 0.0538 | 0.00429 | 0.031 | 5 | 1 | 0.00251 | 5 | 0.000502 | 28.03294 | 0.8511111
21 | 3.499 | 0.0538 | 0.00747 | 0.0545 | 5 | 1 | 0.00273 | 5 | 0.000546 | 24.03477 | 0.7297222
22 | 3.457 | 0.0561 | 0.0102 | 0.0947 | 5 | 1 | 0.00314 | 5 | 0.000628 | 20.0366 | 0.6083333
23 | 3.402 | 0.0565 | 0.0162 | 0.169 | 5 | 1 | 0.00393 | 5 | 0.000786 | 16.03843 | 0.4869444
24 | 3.352 | 0.0563 | 0.0245 | 0.296 | 5 | 1 | 0.00635 | 5 | 0.00127 | 12.04026 | 0.3655556
25 | 3.338 | 0.0569 | 0.0327 | 0.431 | 5 | 1 | 0.0157 | 5 | 0.00314 | 8.042086 | 0.2441667
26 | 3.254 | 0.0563 | 0.0312 | 0.458 | 5 | 1 | 0.0466 | 5 | 0.00932 | 4.043916 | 0.1227778
27 | 3.034 | 0.0512 | 0.0275 | 0.446 | 5 | 1 | 0.0532 | 5 | 0.01064 | 0.04574565 | 0.001388889