## Battery specifications
Battery Specifications
Battery name | Chemistry | Brand | Model | Size | Rated Capacity (Ah) | Nominal Voltage | Maximum voltage | Charging current | Charging voltage | Cut off current (charging) | Charging time | Discharging current | Cut off voltage (discharge)
PB1 | Li ion | Panasonic | NCR18650B | 18650 | 3.2 | 3.6 | 4.2 | 1.625 Amps | 4.2 | 65 mA | 4 hours | 650 mA | 2.5 V
LG1 | Li ion | LG | LGABC11865 | 18650 | 2.8 | 3.75 | 4.35 | 1.350 Amps | 4.35 | 50 mA | N/A | 540 mA | 3 V
PB2 | Li ion | Panasonic | NCR18650B | 18650 | 3.2 | 3.6 | 4.2 | 1.625 Amps | 4.2 | 65 mA | 4 hours | 650 mA | 2.5 V

## PB1
PB1
GITT (Charge): GITT 1 - GITT 23
Pulse amplitude (Amps) |  | 0.3
Pulse width (hours) |  | 0.4
Relaxation period (hours) |  | 1.5
Cut off voltage |  | 4.2 V
Battery name | Channel # | GITT 1 - GITT 23 Total number | GITT 1 - GITT 23 Ah/GITT | GITT 1 - GITT 23 Coulombs/GITT | GITT 1 - GITT 23 Total Ah titrated
PB1 | 0 | 23 | 0.12 | 432 | 2.76
GITT (Charge): GITT 24
Pulse amplitude (Amps) |  | 0.3
Pulse width (hours) |  | 0.386
Relaxation period (hours) |  | 1.5
Cut off voltage |  | 2.5 V
Battery name | Channel # | GITT 24 Total number | GITT 24 Ah/GITT | GITT 24 Coulombs/GITT | GITT 24 Total Ah titrated
PB1 | 0 | 1 | 0.1158 | 416.88 | 0.1158
CV Step 1: GITT 25 |  |  |  | CV Step 2: GITT 26 |  |  | CV Step 3: GITT 27
Pulse amplitude range | 0.29 - 0.20 |  |  | Pulse amplitude range | 0.20 - 0.10 |  | Pulse amplitude range | 0.10 - 0.065
Constant voltage | 4.2 |  |  | Constant voltage | 4.2 |  | Constant voltage | 4.2
Relaxation period | 0.5 |  |  | Relaxation period | 0.5 |  | Relaxation period | 0.5
Battery name | Channel # | CV Step-1 Total Ah (Refer measurement file) |  | Battery name | Channel # | CV Step-2 Total Ah (Refer measurement file) | Battery name | Channel # | CV Step-3 Total Ah (Refer measurement file)
PB1 | 0 | 0.0479 |  | PB1 | 0 | 0.0273 | PB1 | 0 | 0.0134
SIS (Discharge)
Pulse amplitude (Amps) |  | 5
Pulse width (seconds) |  | 1
Relaxation period (seconds) |  | 5
Battery name | Channel # | No. of SIS | Ah/SIS | Total Ah titrated -SIS
PB1 | 0 | 28 | 0.001388889 | 0.03888889
PB1: Total Amp hour titrated (charge) |  |  |  | 2.925511
𝒊_𝒑
𝒕_𝒑𝒘
= 3.75
𝒕_𝒓𝒑 = 3.75 𝒕_𝒑𝒘
𝒊_𝒑
𝒕_𝒑𝒘
= 3.75
𝒕_𝒓𝒑 = 3.75 𝒕_𝒑𝒘
𝒕_𝒑𝒘
= 5
𝒕_𝒓𝒑 = 5 𝒕_𝒑𝒘
𝒊_𝒑

## PB2
PB2
GITT (Discharge): GITT 1 - GITT 23
Pulse amplitude (Amps) |  | 0.3
Pulse width (hours) |  | 0.4
Relaxation period (hours) |  | 1.5
Cut off voltage |  | 4.2 V
Battery name | Channel # | GITT 1 - GITT 23 Total number | GITT 1 - GITT 23 Ah/GITT | GITT 1 - GITT 23 Coulombs/GITT | GITT 1 - GITT 23 Total Ah titrated
PB2 | 1 | 23 | 0.12 | 432 | 2.76
GITT (Discharge): GITT 24
Pulse amplitude (Amps) |  | 0.3
Pulse width (hours) |  | 0.4
Relaxation period (hours) |  | 1.5
Cut off voltage |  | 2.5 V
Battery name | Channel # | GITT 24 Total number | GITT 24 Ah/GITT | GITT 24 Coulombs/GITT | GITT 24 Total Ah titrated
PB2 | 1 | 1 | 0.12 | 432 | 0.12
CV Step 1: GITT 25 |  |  |  | CV Step 2: GITT 26 |  |  | CV Step 3: GITT 27
Pulse amplitude range | 0.29 - 0.20 |  |  | Pulse amplitude range | 0.20 - 0.10 |  | Pulse amplitude range | 0.10 - 0.065
Constant voltage | 4.2 |  |  | Constant voltage | 4.2 |  | Constant voltage | 4.2
Relaxation period | 0.5 |  |  | Relaxation period | 0.5 |  | Relaxation period | 0.5
Battery name | Channel # | CV Step-1 Total Ah (Refer measurement file) |  | Battery name | Channel # | CV Step-2 Total Ah (Refer measurement file) | Battery name | Channel # | CV Step-3 Total Ah (Refer measurement file)
PB2 | 1 | 0.04932 |  | PB2 | 1 | 0.0275 | PB2 | 1 | 0.0129
SIS (Discharge)
Pulse amplitude (Amps) |  | 5
Pulse width (seconds) |  | 1
Relaxation period (seconds) |  | 5
Battery name | Channel # | No. of SIS | Ah/SIS | Total Ah titrated -SIS
PB1 | 0 | 28 | 0.001388889 | 0.03888889
PB1: Total Amp hour titrated (charge) |  |  |  | 2.930831
𝒊_𝒑
𝒕_𝒑𝒘
= 3.75
𝒕_𝒓𝒑 = 3.75 𝒕_𝒑𝒘
𝒊_𝒑
𝒕_𝒑𝒘
= 3.75
𝒕_𝒓𝒑 = 3.75 𝒕_𝒑𝒘
𝒕_𝒑𝒘
= 5
𝒕_𝒓𝒑 = 5 𝒕_𝒑𝒘
𝒊_𝒑

## LG1
LG1
GITT (Discharge): GITT 1 - GITT 16
Pulse amplitude (Amps) |  | 0.3
Pulse width (hours) |  | 0.4
Relaxation period (hours) |  | 1.5
Cut off voltage |  | 4.35 V
Battery name | Channel # | GITT 1 - GITT 16 Total number | GITT 1 - GITT 16 Ah/GITT | GITT 1 - GITT 16 Coulombs/GITT | GITT 1 - GITT 16 Total Ah titrated
LG1 | 2 | 16 | 0.12 | 432 | 1.92
GITT (Discharge): GITT 17
Pulse amplitude (Amps) |  | 0.3
Pulse width (hours) |  | 0.21
Relaxation period (hours) |  | 1.5
Cut off voltage |  | 4.35 V
Battery name | Channel # | GITT 17 Total number | GITT 17 Ah/GITT | GITT 17 Coulombs/GITT | GITT 17 Total Ah titrated
LG1 | 2 | 1 | 0.063 | 226.8 | 0.063
GITT (Discharge): GITT 18 - GITT 19
Pulse amplitude (Amps) |  | 0.3
Pulse width (hours) |  | 0.4
Relaxation period (hours) |  | 1.5
Cut off voltage |  | 4.35 V
Battery name | Channel # | GITT 18 - GITT 19 Total number | GITT 18 - GITT 19 Ah/GITT | GITT 18 - GITT 19 Coulombs/GITT | GITT 18 - GITT 19 Total Ah titrated
LG1 | 2 | 2 | 0.12 | 432 | 0.24
GITT (Discharge): GITT 20
Pulse amplitude (Amps) |  | 0.3
Pulse width (hours) |  | 0.2463333
Relaxation period (hours) |  | 1.5
Cut off voltage |  | 4.35 V
Battery name | Channel # | GITT 20 Total number | GITT 20 Ah/GITT | GITT 20 Coulombs/GITT | GITT 20 Total Ah titrated
LG1 | 2 | 1 | 0.0739 | 266.04 | 0.0739
CV Step 1: GITT 21 |  |  |  | CV Step 2: GITT 22 |  |  | CV Step 2: GITT 23
Pulse amplitude range | 0.29 - 0.20 |  |  | Pulse amplitude range | 0.20 - 0.10 |  | Pulse amplitude range | 0.10 - 0.05
Constant voltage | 4.35 |  |  | Constant voltage | 4.35 |  | Constant voltage | 4.35
Relaxation period | 0.5 |  |  | Relaxation period | 0.5 |  | Relaxation period | 0.5
Battery name | Channel # | CV Step-1 Total Ah (Refer measurement file) |  | Battery name | Channel # | CV Step-2 Total Ah (Refer measurement file) | Battery name | Channel # | CV Step-3 Total Ah (Refer measurement file)
PB2 | 2 | 0.0533 |  | PB2 | 2 | 0.031 | PB2 | 2 | 0.0238
SIS (Discharge)
Pulse amplitude (Amps) |  | 5
Pulse width (seconds) |  | 1
Relaxation period (seconds) |  | 5
Battery name | Channel # | No. of SIS | Ah/SIS | Total Ah titrated -SIS
PB1 | 0 | 24 | 0.001388889 | 0.03333333
PB1: Total Amp hour titrated (charge) |  |  |  | 2.371667
𝒊_𝒑
𝒕_𝒑𝒘
= 3.75
𝒕_𝒓𝒑 = 3.75 𝒕_𝒑𝒘
𝒊_𝒑
𝒕_𝒑𝒘
= 3.75
𝒕_𝒓𝒑 = 3.75 𝒕_𝒑𝒘
𝒊_𝒑
𝒕_𝒑𝒘
= 3.75
𝒕_𝒓𝒑 = 3.75 𝒕_𝒑𝒘
𝒊_𝒑
𝒕_𝒑𝒘
= 3.75
𝒕_𝒓𝒑 = 3.75 𝒕_𝒑𝒘
𝒕_𝒑𝒘
= 5
𝒕_𝒓𝒑 = 5 𝒕_𝒑𝒘
𝒊_𝒑

## PB1 - SIS vs OCV
PB1: SIS vs OCV
S.No. | OCV after GITT relaxation | OCV after SIS relaxation (V) | Rhf (Ohm) | Rd (Ohm) | Tau (s) | ip (Amps) | tpw (seconds) | dE (V) | dq (Coulombs) | dE/dq | SOC (%) | Relative Ah
1 | 3.19 | 3.19 | 0.061 | 0.0335 | 0.473 | 5 | 1 | 0.0537 | 5 | 0.01074 | 0 | 0
2 | 3.35 | 3.35 | 0.0644 | 0.0393 | 0.487 | 5 | 1 | 0.025 | 5 | 0.005 | 4.054372 | 0.1186111
3 | 3.37 | 3.37 | 0.0644 | 0.037 | 0.398 | 5 | 1 | 0.0076 | 5 | 0.00152 | 8.108745 | 0.2372222
4 | 3.42 | 3.42 | 0.0649 | 0.0261 | 0.237 | 5 | 1 | 0.00403 | 5 | 0.000806 | 12.16312 | 0.3558333
5 | 3.47 | 3.47 | 0.0639 | 0.0132 | 0.107 | 5 | 1 | 0.00316 | 5 | 0.000632 | 16.21749 | 0.4744444
6 | 3.52 | 3.52 | 0.0633 | 0.00818 | 0.0564 | 5 | 1 | 0.0028 | 5 | 0.00056 | 20.27186 | 0.5930556
7 | 3.55 | 3.545 | 0.064 | 0.00497 | 0.0346 | 5 | 1 | 0.00268 | 5 | 0.000536 | 24.32623 | 0.7116667
8 | 3.58 | 3.565 | 0.0634 | 0.00468 | 0.0305 | 5 | 1 | 0.00255 | 5 | 0.00051 | 28.38061 | 0.8302778
9 | 3.6 | 3.59 | 0.0647 | 0.00346 | 0.0275 | 5 | 1 | 0.00285 | 5 | 0.00057 | 32.43498 | 0.9488889
10 | 3.61 | 3.61 | 0.0654 | 0.00259 | 0.0263 | 5 | 1 | 0.0029 | 5 | 0.00058 | 36.48935 | 1.0675
11 | 3.64 | 3.63 | 0.067 | 0.00143 | 0.0272 | 5 | 1 | 0.00305 | 5 | 0.00061 | 40.54372 | 1.186111
12 | 3.66 | 3.65 | 0.0677 | 0.00141 | 0.0279 | 5 | 1 | 0.00302 | 5 | 0.000604 | 44.59809 | 1.304722
13 | 3.69 | 3.68 | 0.0678 | 0.00146 | 0.0284 | 5 | 1 | 0.00316 | 5 | 0.000632 | 48.65247 | 1.423333
14 | 3.73 | 3.7 | 0.0669 | 0.00386 | 0.0321 | 5 | 1 | 0.00348 | 5 | 0.000696 | 52.70684 | 1.541944
15 | 3.78 | 3.77 | 0.0682 | 0.0027 | 0.033 | 5 | 1 | 0.00336 | 5 | 0.000672 | 56.76121 | 1.660556
16 | 3.81 | 3.81 | 0.0685 | 0.00256 | 0.0291 | 5 | 1 | 0.0029 | 5 | 0.00058 | 60.81558 | 1.779167
17 | 3.85 | 3.84 | 0.071 | 0.00164 | 0.0284 | 5 | 1 | 0.00301 | 5 | 0.000602 | 64.86996 | 1.897778
18 | 3.88 | 3.87 | 0.0706 | 0.00159 | 0.0267 | 5 | 1 | 0.00301 | 5 | 0.000602 | 68.92433 | 2.016389
19 | 3.91 | 3.9 | 0.0692 | 0.00267 | 0.0276 | 5 | 1 | 0.00275 | 5 | 0.00055 | 72.9787 | 2.135
20 | 3.94 | 3.93 | 0.0701 | 0.00199 | 0.0264 | 5 | 1 | 0.00287 | 5 | 0.000574 | 77.03307 | 2.253611
21 | 3.98 | 3.97 | 0.0717 | 0.00191 | 0.028 | 5 | 1 | 0.00318 | 5 | 0.000636 | 81.08745 | 2.372222
22 | 4.02 | 4.02 | 0.0707 | 0.00389 | 0.0279 | 5 | 1 | 0.00314 | 5 | 0.000628 | 85.14182 | 2.490833
23 | 4.07 | 4.06 | 0.0712 | 0.00515 | 0.0309 | 5 | 1 | 0.00326 | 5 | 0.000652 | 89.19619 | 2.609444
24 | 4.1 | 4.1 | 0.0714 | 0.00555 | 0.039 | 5 | 1 | 0.00313 | 5 | 0.000626 | 93.25056 | 2.728056
25 | 4.14 | 4.13 | 0.0716 | 0.00897 | 0.0551 | 5 | 1 | 0.00348 | 5 | 0.000696 | 97.16137 | 2.842467
26 | 4.16 | 4.16 | 0.0724 | 0.00997 | 0.0618 | 5 | 1 | 0.00396 | 5 | 0.000792 | 98.75122 | 2.888978
27 | 4.18 | 4.17 | 0.0713 | 0.0114 | 0.0686 | 5 | 1 | 0.00418 | 5 | 0.000836 | 99.63691 | 2.914889
28 | 4.18 | 4.18 | 0.0709 | 0.0123 | 0.0728 | 5 | 1 | 0.00426 | 5 | 0.000852 | 100 | 2.925511

## LG1 - SIS vs OCV
LG1: SIS vs OCV
S.No. | OCV after GITT relexation | OCV after SIS relaxation (V) | Rhf (Ohm) | Rd (Ohm) | Tau (s) | ip (Amps) | tpw (seconds) | dE (V) | dq (Coulombs) | dE/dq | SOC % | Relative Ah remaining
1 | 2.72 | 2.72 | 0.0784 | 0.0351 | 0.299 | 5 | 1 | 0.0661 | 5 | 0.01322 | 0 | 0
2 | 3.61 | 3.61 | 0.092 | 0.019 | 0.078 | 5 | 1 | 0.00607 | 5 | 0.001214 | 5.001171 | 0.1186111
3 | 3.69 | 3.69 | 0.0927 | 0.0145 | 0.0591 | 5 | 1 | 0.00437 | 5 | 0.000874 | 10.00234 | 0.2372222
4 | 3.73 | 3.73 | 0.0935 | 0.0126 | 0.0513 | 5 | 1 | 0.00389 | 5 | 0.000778 | 15.00351 | 0.3558333
5 | 3.77 | 3.77 | 0.0939 | 0.012 | 0.0488 | 5 | 1 | 0.00363 | 5 | 0.000726 | 20.00468 | 0.4744444
6 | 3.79 | 3.79 | 0.0947 | 0.0122 | 0.0491 | 5 | 1 | 0.00359 | 5 | 0.000718 | 25.00586 | 0.5930556
7 | 3.8 | 3.793 | 0.0946 | 0.0117 | 0.0478 | 5 | 1 | 0.00351 | 5 | 0.000702 | 30.00703 | 0.7116667
8 | 3.8 | 3.792 | 0.0944 | 0.0121 | 0.0492 | 5 | 1 | 0.00356 | 5 | 0.000712 | 35.0082 | 0.8302778
9 | 3.81 | 3.8 | 0.0944 | 0.0118 | 0.0485 | 5 | 1 | 0.0038 | 5 | 0.00076 | 40.00937 | 0.9488889
10 | 3.82 | 3.82 | 0.0955 | 0.00952 | 0.0426 | 5 | 1 | 0.0039 | 5 | 0.00078 | 45.01054 | 1.0675
11 | 3.85 | 3.84 | 0.0967 | 0.0095 | 0.0446 | 5 | 1 | 0.00417 | 5 | 0.000834 | 50.01171 | 1.186111
12 | 3.88 | 3.87 | 0.0959 | 0.011 | 0.0443 | 5 | 1 | 0.00432 | 5 | 0.000864 | 55.01288 | 1.304722
13 | 3.93 | 3.92 | 0.0972 | 0.0106 | 0.0425 | 5 | 1 | 0.00411 | 5 | 0.000822 | 60.01405 | 1.423333
14 | 3.97 | 3.95 | 0.0988 | 0.0113 | 0.0443 | 5 | 1 | 0.00404 | 5 | 0.000808 | 65.01523 | 1.541944
15 | 4 | 4 | 0.0996 | 0.0104 | 0.04 | 5 | 1 | 0.00396 | 5 | 0.000792 | 70.0164 | 1.660556
16 | 4.06 | 4.04 | 0.101 | 0.01 | 0.0391 | 5 | 1 | 0.00416 | 5 | 0.000832 | 75.01757 | 1.779167
17 | 4.11 | 4.1 | 0.103 | 0.0109 | 0.0406 | 5 | 1 | 0.00416 | 5 | 0.000832 | 80.01874 | 1.897778
18 | 4.14 | 4.13 | 0.103 | 0.00995 | 0.0371 | 5 | 1 | 0.00417 | 5 | 0.000834 | 82.61654 | 1.959389
19 | 4.18 | 4.18 | 0.112 | 0.00962 | 0.0386 | 5 | 1 | 0.00453 | 5 | 0.000906 | 87.61771 | 2.078
20 | 4.24 | 4.24 | 0.113 | 0.00859 | 0.0354 | 5 | 1 | 0.00467 | 5 | 0.000934 | 92.61888 | 2.196611
21 | 4.28 | 4.28 | 0.114 | 0.0104 | 0.04 | 5 | 1 | 0.00464 | 5 | 0.000928 | 95.67627 | 2.269122
22 | 4.31 | 4.31 | 0.114 | 0.0109 | 0.0417 | 5 | 1 | 0.00474 | 5 | 0.000948 | 97.86507 | 2.321033
23 | 4.33 | 4.32 | 0.115 | 0.0111 | 0.0422 | 5 | 1 | 0.00475 | 5 | 0.00095 | 99.11361 | 2.350644
24 | 4.33 | 4.33 | 0.115 | 0.0113 | 0.0426 | 5 | 1 | 0.00479 | 5 | 0.000958 | 100 | 2.371667

## PB2 - SIS vs OCV
PB2: SIS vs OCV
S.No. | OCV after GITT relaxation | OCV after SIS relaxation (V) | Rhf (Ohm) | Rd (Ohm) | Tau (s) | ip (Amps) | tpw (seconds) | dE (V) | dq (Coulombs) | dE/dq | SOC (%) | Relative Ah remaining
1 | 3.23 | 3.23 | 0.061 | 0.0335 | 0.473 | 5 | 1 | 0.0537 | 5 | 0.01074 | 0 | 0
2 | 3.35 | 3.35 | 0.0644 | 0.0393 | 0.487 | 5 | 1 | 0.025 | 5 | 0.005 | 4.047013 | 0.1186111
3 | 3.38 | 3.38 | 0.0644 | 0.037 | 0.398 | 5 | 1 | 0.0076 | 5 | 0.00152 | 8.094026 | 0.2372222
4 | 3.43 | 3.43 | 0.0649 | 0.0261 | 0.237 | 5 | 1 | 0.00403 | 5 | 0.000806 | 12.14104 | 0.3558333
5 | 3.48 | 3.48 | 0.0639 | 0.0132 | 0.107 | 5 | 1 | 0.00316 | 5 | 0.000632 | 16.18805 | 0.4744444
6 | 3.53 | 3.53 | 0.0633 | 0.00818 | 0.0564 | 5 | 1 | 0.0028 | 5 | 0.00056 | 20.23506 | 0.5930556
7 | 3.56 | 3.554 | 0.064 | 0.00497 | 0.0346 | 5 | 1 | 0.00268 | 5 | 0.000536 | 24.28208 | 0.7116667
8 | 3.58 | 3.572 | 0.0634 | 0.00468 | 0.0305 | 5 | 1 | 0.00255 | 5 | 0.00051 | 28.32909 | 0.8302778
9 | 3.6 | 3.6 | 0.0647 | 0.00346 | 0.0275 | 5 | 1 | 0.00285 | 5 | 0.00057 | 32.3761 | 0.9488889
10 | 3.62 | 3.61 | 0.0654 | 0.00259 | 0.0263 | 5 | 1 | 0.0029 | 5 | 0.00058 | 36.42312 | 1.0675
11 | 3.64 | 3.63 | 0.067 | 0.00143 | 0.0272 | 5 | 1 | 0.00305 | 5 | 0.00061 | 40.47013 | 1.186111
12 | 3.67 | 3.66 | 0.0677 | 0.00141 | 0.0279 | 5 | 1 | 0.00302 | 5 | 0.000604 | 44.51714 | 1.304722
13 | 3.7 | 3.68 | 0.0678 | 0.00146 | 0.0284 | 5 | 1 | 0.00316 | 5 | 0.000632 | 48.56415 | 1.423333
14 | 3.73 | 3.71 | 0.0669 | 0.00386 | 0.0321 | 5 | 1 | 0.00348 | 5 | 0.000696 | 52.61117 | 1.541944
15 | 3.79 | 3.78 | 0.0682 | 0.0027 | 0.033 | 5 | 1 | 0.00336 | 5 | 0.000672 | 56.65818 | 1.660556
16 | 3.82 | 3.81 | 0.0685 | 0.00256 | 0.0291 | 5 | 1 | 0.0029 | 5 | 0.00058 | 60.70519 | 1.779167
17 | 3.85 | 3.84 | 0.071 | 0.00164 | 0.0284 | 5 | 1 | 0.00301 | 5 | 0.000602 | 64.75221 | 1.897778
18 | 3.89 | 3.88 | 0.0706 | 0.00159 | 0.0267 | 5 | 1 | 0.00301 | 5 | 0.000602 | 68.79922 | 2.016389
19 | 3.92 | 3.91 | 0.0692 | 0.00267 | 0.0276 | 5 | 1 | 0.00275 | 5 | 0.00055 | 72.84623 | 2.135
20 | 3.95 | 3.94 | 0.0701 | 0.00199 | 0.0264 | 5 | 1 | 0.00287 | 5 | 0.000574 | 76.89324 | 2.253611
21 | 3.99 | 3.98 | 0.0717 | 0.00191 | 0.028 | 5 | 1 | 0.00318 | 5 | 0.000636 | 80.94026 | 2.372222
22 | 4.03 | 4.02 | 0.0707 | 0.00389 | 0.0279 | 5 | 1 | 0.00314 | 5 | 0.000628 | 84.98727 | 2.490833
23 | 4.08 | 4.07 | 0.0712 | 0.00515 | 0.0309 | 5 | 1 | 0.00326 | 5 | 0.000652 | 89.03428 | 2.609444
24 | 4.11 | 4.1 | 0.0714 | 0.00555 | 0.039 | 5 | 1 | 0.00313 | 5 | 0.000626 | 93.0813 | 2.728056
25 | 4.14 | 4.13 | 0.0716 | 0.00897 | 0.0551 | 5 | 1 | 0.00348 | 5 | 0.000696 | 97.12831 | 2.846667
26 | 4.17 | 4.16 | 0.0724 | 0.00997 | 0.0618 | 5 | 1 | 0.00396 | 5 | 0.000792 | 98.76372 | 2.894598
27 | 4.18 | 4.17 | 0.0713 | 0.0114 | 0.0686 | 5 | 1 | 0.00418 | 5 | 0.000836 | 99.65463 | 2.920709
28 | 4.19 | 4.18 | 0.0709 | 0.0123 | 0.0728 | 5 | 1 | 0.00426 | 5 | 0.000852 | 100 | 2.930831