## Battery specifications
Battery Specifications
Battery name | Chemistry | Brand | Model | Size | Rated Capacity (Ah) | Nominal Voltage | Maximum voltage | Charging current | Charging voltage | Cut off current (charging) | Charging time | Discharging current | Cut off voltage (discharge)
PB1 | Li ion | Panasonic | NCR18650B | 18650 | 3.2 | 3.6 | 4.2 | 1.625 Amps | 4.2 | 65 mA | 4 hours | 650 mA | 2.5 V
LG1 | Li ion | LG | LGABC11865 | 18650 | 2.8 | 3.75 | 4.35 | 1.350 Amps | 4.35 | 50 mA | N/A | 540 mA | 3 V
PB2 | Li ion | Panasonic | NCR18650B | 18650 | 3.2 | 3.6 | 4.2 | 1.625 Amps | 4.2 | 65 mA | 4 hours | 650 mA | 2.5 V

## PB1
PB1
GITT (Discharge): GITT 1 - GITT 25
Pulse amplitude (Amps) |  | 0.3
Pulse width (hours) |  | 0.4
Relaxation period (hours) |  | 0.75
Cut off voltage |  | 2.5 V
Battery name | Channel # | GITT 1 - GITT 25 Total number | GITT 1 - GITT 25 Ah/GITT | GITT 1 - GITT 25 Coulombs/GITT | GITT 1 - GITT 25 Total Ah titrated
PB1 | 0 | 25 | 0.12 | 432 | 3
GITT (Discharge): GITT 26
Pulse amplitude (Amps) |  | 0.3
Pulse width (hours) |  | 0.1175
Relaxation period (hours) |  | 0.75
Cut off voltage |  | 2.5 V
Battery name | Channel # | GITT 26 Total number | GITT 26 Ah/GITT | GITT 26 Coulombs/GITT | GITT 26 Total Ah titrated
PB1 | 0 | 1 | 0.03525 | 126.9 | 0.03525
GITT (Discharge): GITT 27
Pulse amplitude (Amps) |  | 0.3
Pulse width (hours) |  | 0.0405
Relaxation period (hours) |  | 0.75
Cut off voltage |  | 2.5 V
Battery name | Channel # | GITT 27 Total number | GITT 27 Ah/GITT | GITT 27 Coulombs/GITT | GITT 27 Total Ah titrated
PB1 | 0 | 1 | 0.01215 | 43.74 | 0.01215
SIS (Discharge)
Pulse amplitude (Amps) |  | 5
Pulse width (seconds) |  | 1
Relaxation period (seconds) |  | 5
Battery name | Channel # | No. of SIS | Ah/SIS | Total Ah titrated -SIS
PB1 | 0 | 28 | 0.001388889 | 0.03888889
PB1: Total Amp hour titrated (discharge) |  |  |  | 3.086289
𝒊_𝒑
𝒕_𝒑𝒘
= 1.875
𝒕_𝒓𝒑 = 1.875 𝒕_𝒑𝒘
𝒊_𝒑
𝒕_𝒑𝒘
= 1.875
𝒕_𝒓𝒑 = 1.875 𝒕_𝒑𝒘
𝒕_𝒑𝒘
= 5
𝒕_𝒓𝒑 = 5 𝒕_𝒑𝒘
𝒊_𝒑
𝒊_𝒑
𝒕_𝒑𝒘
= 1.875
𝒕_𝒓𝒑 = 1.875 𝒕_𝒑𝒘

## PB2
PB2
GITT (Discharge): GITT 1 - GITT 25
Pulse amplitude (Amps) |  | 0.3
Pulse width (hours) |  | 0.4
Relaxation period (hours) |  | 0.75
Cut off voltage |  | 2.5 V
Battery name | Channel # | GITT 1 - GITT 25 Total number | GITT 1 - GITT 25 Ah/GITT | GITT 1 - GITT 25 Coulombs/GITT | GITT 1 - GITT 25 Total Ah titrated
PB2 | 1 | 25 | 0.12 | 432 | 3
GITT (Discharge): GITT 26
Pulse amplitude (Amps) |  | 0.3
Pulse width (hours) |  | 0.095
Relaxation period (hours) |  | 0.75
Cut off voltage |  | 2.5 V
Battery name | Channel # | GITT 26 Total number | GITT 26 Ah/GITT | GITT 26 Coulombs/GITT | GITT 26 Total Ah titrated
PB2 | 1 | 1 | 0.0285 | 102.6 | 0.0285
GITT (Discharge): GITT 27
Pulse amplitude (Amps) |  | 0.3
Pulse width (hours) |  | 0.05026667
Relaxation period (hours) |  | 0.75
Cut off voltage |  | 2.5 V
Battery name | Channel # | GITT 27 Total number | GITT 27 Ah/GITT | GITT 27 Coulombs/GITT | GITT 27 Total Ah titrated
PB2 | 1 | 1 | 0.01508 | 54.288 | 0.01508
SIS (Discharge)
Pulse amplitude (Amps) |  | 5
Pulse width (seconds) |  | 1
Relaxation period (seconds) |  | 5
Battery name | Channel # | No. of SIS | Ah/SIS | Total Ah titrated -SIS
PB2 | 1 | 28 | 0.001388889 | 0.03888889
PB1: Total Amp hour titrated (discharge) |  |  |  | 3.082469
𝒊_𝒑
𝒕_𝒑𝒘
= 1.875
𝒕_𝒓𝒑 = 1.875 𝒕_𝒑𝒘
𝒊_𝒑
𝒕_𝒑𝒘
= 1.875
𝒕_𝒓𝒑 = 1.875 𝒕_𝒑𝒘
𝒕_𝒑𝒘
= 5
𝒕_𝒓𝒑 = 5 𝒕_𝒑𝒘
𝒊_𝒑
𝒊_𝒑
𝒕_𝒑𝒘
= 1.875
𝒕_𝒓𝒑 = 1.875 𝒕_𝒑𝒘

## LG1
LG1
GITT (Discharge): GITT 1 - GITT 20
Pulse amplitude (Amps) |  | 0.3
Pulse width (hours) |  | 0.4
Relaxation period (hours) |  | 0.75
Cut off voltage |  | 2.5 V
Battery name | Channel # | GITT 1 - GITT 20 Total number | GITT 1 - GITT 20 Ah/GITT | GITT 1 - GITT 20 Coulombs/GITT | GITT 1 - GITT 20 Total Ah titrated
LG1 | 0 | 20 | 0.12 | 432 | 2.4
GITT (Discharge): GITT 21
Pulse amplitude (Amps) |  | 0.3
Pulse width (hours) |  | 0.01118333
Relaxation period (hours) |  | 0.75
Cut off voltage |  | 2.5 V
Battery name | Channel # | GITT 21 Total number | GITT 21 Ah/GITT | GITT 21 Coulombs/GITT | GITT 21 Total Ah titrated
LG1 | 0 | 1 | 0.003355 | 12.078 | 0.003355
SIS (Discharge)
Pulse amplitude (Amps) |  | 5
Pulse width (seconds) |  | 1
Relaxation period (seconds) |  | 5
Battery name | Channel # | No. of SIS | Ah/SIS | Total Ah titrated -SIS
LG1 | 0 | 22 | 0.001388889 | 0.03055556
PB1: Total Amp hour titrated (discharge) |  |  |  | 2.433911
𝒕_𝒑𝒘
= 5
𝒕_𝒓𝒑 = 5 𝒕_𝒑𝒘
𝒊_𝒑
𝒊_𝒑
𝒕_𝒑𝒘
= 1.875
𝒕_𝒓𝒑 = 1.875 𝒕_𝒑𝒘
𝒊_𝒑
𝒕_𝒑𝒘
= 1.875
𝒕_𝒓𝒑 = 1.875 𝒕_𝒑𝒘
𝒕_𝒑𝒘
= 5
𝒕_𝒓𝒑 = 5 𝒕_𝒑𝒘
𝒊_𝒑

## PB1 - SIS vs OCV
PB1: SIS vs OCV
S.No. | OCV after GITT relaxation | OCV after SIS relaxation (V) | Rhf (Ohm) | Rd (Ohm) | Tau (s) | ip (Amps) | tpw (seconds) | dE (V) | dq (Coulombs) | dE/dq | SOC (%) | Relative Ah
1 | 4.16 | 4.16 | 0.0732 | 0.0127 | 0.0777 | 5 | 1 | 0.00424 | 5 | 0.000848 | 100 | 3.086289
2 | 4.11 | 4.11 | 0.0722 | 0.00924 | 0.056 | 5 | 1 | 0.0035 | 5 | 0.0007 | 96.06683 | 2.9649
3 | 4.07 | 4.07 | 0.071 | 0.00734 | 0.0465 | 5 | 1 | 0.00361 | 5 | 0.000722 | 92.13367 | 2.843511
4 | 4.03 | 4.03 | 0.0715 | 0.00538 | 0.0433 | 5 | 1 | 0.00402 | 5 | 0.000804 | 88.2005 | 2.722122
5 | 3.98 | 3.98 | 0.0699 | 0.00505 | 0.0391 | 5 | 1 | 0.00388 | 5 | 0.000776 | 84.26733 | 2.600733
6 | 3.94 | 3.94 | 0.0703 | 0.00329 | 0.0381 | 5 | 1 | 0.00401 | 5 | 0.000802 | 80.33417 | 2.479344
7 | 3.91 | 3.91 | 0.0704 | 0.00297 | 0.0388 | 5 | 1 | 0.004 | 5 | 0.0008 | 76.401 | 2.357956
8 | 3.88 | 3.87 | 0.0699 | 0.00305 | 0.0393 | 5 | 1 | 0.00417 | 5 | 0.000834 | 72.46783 | 2.236567
9 | 3.84 | 3.84 | 0.069 | 0.00302 | 0.04 | 5 | 1 | 0.0042 | 5 | 0.00084 | 68.53467 | 2.115178
10 | 3.81 | 3.81 | 0.0686 | 0.00275 | 0.0383 | 5 | 1 | 0.0042 | 5 | 0.00084 | 64.6015 | 1.993789
11 | 3.77 | 3.77 | 0.0671 | 0.00275 | 0.0368 | 5 | 1 | 0.00424 | 5 | 0.000848 | 60.66833 | 1.8724
12 | 3.72 | 3.72 | 0.0664 | 0.0018 | 0.0311 | 5 | 1 | 0.00402 | 5 | 0.000804 | 56.73517 | 1.751011
13 | 3.68 | 3.68 | 0.0661 | 0.00117 | 0.0247 | 5 | 1 | 0.0031 | 5 | 0.00062 | 52.802 | 1.629622
14 | 3.65 | 3.64 | 0.0652 | 0.00121 | 0.0194 | 5 | 1 | 0.00251 | 5 | 0.000502 | 48.86883 | 1.508233
15 | 3.62 | 3.62 | 0.0648 | 0.00238 | 0.0215 | 5 | 1 | 0.00263 | 5 | 0.000526 | 44.93567 | 1.386844
16 | 3.6 | 3.6 | 0.0641 | 0.00239 | 0.0198 | 5 | 1 | 0.00247 | 5 | 0.000494 | 41.0025 | 1.265456
17 | 3.58 | 3.58 | 0.064 | 0.00249 | 0.0231 | 5 | 1 | 0.00245 | 5 | 0.00049 | 37.06933 | 1.144067
18 | 3.56 | 3.56 | 0.0632 | 0.0033 | 0.0258 | 5 | 1 | 0.00248 | 5 | 0.000496 | 33.13616 | 1.022678
19 | 3.54 | 3.54 | 0.0623 | 0.00463 | 0.0307 | 5 | 1 | 0.00266 | 5 | 0.000532 | 29.203 | 0.9012889
20 | 3.51 | 3.51 | 0.0624 | 0.00486 | 0.0425 | 5 | 1 | 0.0025 | 5 | 0.0005 | 25.26983 | 0.7799
21 | 3.46 | 3.46 | 0.0613 | 0.00827 | 0.0655 | 5 | 1 | 0.00298 | 5 | 0.000596 | 21.33666 | 0.6585111
22 | 3.42 | 3.42 | 0.0626 | 0.0109 | 0.111 | 5 | 1 | 0.00347 | 5 | 0.000694 | 17.4035 | 0.5371222
23 | 3.36 | 3.36 | 0.062 | 0.0196 | 0.214 | 5 | 1 | 0.00459 | 5 | 0.000918 | 13.47033 | 0.4157333
24 | 3.33 | 3.33 | 0.0617 | 0.026 | 0.319 | 5 | 1 | 0.00887 | 5 | 0.001774 | 9.537164 | 0.2943444
25 | 3.3 | 3.3 | 0.0621 | 0.0302 | 0.398 | 5 | 1 | 0.0202 | 5 | 0.00404 | 5.603998 | 0.1729556
26 | 3.08 | 3.09 | 0.0581 | 0.0274 | 0.408 | 5 | 1 | 0.0453 | 5 | 0.00906 | 1.670831 | 0.05156667
27 | 2.9 | 2.94 | 0.055 | 0.026 | 0.415 | 5 | 1 | 0.0547 | 5 | 0.01094 | 0.4836805 | 0.01492778
28 | 2.77 | 2.77 | 0.0518 | 0.0249 | 0.42 | 5 | 1 | 0.0722 | 5 | 0.01444 | 0 | 2.093811e-15

## LG1 - SIS vs OCV
LG1: SIS vs OCV
S.No. | OCV after GITT relexation | OCV after SIS relaxation (V) | Rhf (Ohm) | Rd (Ohm) | Tau (s) | ip (Amps) | tpw (seconds) | dE (V) | dq (Coulombs) | dE/dq | SOC % | Relative Ah remaining
1 | 4.32 | 4.32 | 0.12 | 0.0124 | 0.0449 | 5 | 1 | 0.00485 | 5 | 0.00097 | 100 | 2.433911
2 | 4.26 | 4.26 | 0.118 | 0.0112 | 0.0423 | 5 | 1 | 0.00481 | 5 | 0.000962 | 95.0126 | 2.312522
3 | 4.21 | 4.2 | 0.116 | 0.0104 | 0.0405 | 5 | 1 | 0.00479 | 5 | 0.000958 | 90.0252 | 2.191133
4 | 4.14 | 4.14 | 0.114 | 0.0105 | 0.042 | 5 | 1 | 0.00508 | 5 | 0.001016 | 85.0378 | 2.069744
5 | 4.09 | 4.09 | 0.112 | 0.0098 | 0.0409 | 5 | 1 | 0.0052 | 5 | 0.00104 | 80.05039 | 1.948355
6 | 4.04 | 4.03 | 0.11 | 0.00928 | 0.0397 | 5 | 1 | 0.0054 | 5 | 0.00108 | 75.06299 | 1.826966
7 | 3.98 | 3.98 | 0.108 | 0.00897 | 0.04 | 5 | 1 | 0.00525 | 5 | 0.00105 | 70.07559 | 1.705577
8 | 3.95 | 3.94 | 0.107 | 0.00904 | 0.0408 | 5 | 1 | 0.0054 | 5 | 0.00108 | 65.08819 | 1.584188
9 | 3.9 | 3.9 | 0.105 | 0.00931 | 0.0415 | 5 | 1 | 0.00555 | 5 | 0.00111 | 60.10079 | 1.462799
10 | 3.85 | 3.85 | 0.104 | 0.00876 | 0.039 | 5 | 1 | 0.00471 | 5 | 0.000942 | 55.11339 | 1.341411
11 | 3.82 | 3.82 | 0.103 | 0.00824 | 0.0364 | 5 | 1 | 0.00373 | 5 | 0.000746 | 50.12599 | 1.220022
12 | 3.8 | 3.8 | 0.102 | 0.00784 | 0.0347 | 5 | 1 | 0.00351 | 5 | 0.000702 | 45.13858 | 1.098633
13 | 3.78 | 3.78 | 0.102 | 0.00767 | 0.034 | 5 | 1 | 0.00367 | 5 | 0.000734 | 40.15118 | 0.9772439
14 | 3.78 | 3.77 | 0.101 | 0.00782 | 0.0344 | 5 | 1 | 0.0035 | 5 | 0.0007 | 35.16378 | 0.855855
15 | 3.77 | 3.77 | 0.101 | 0.00796 | 0.0351 | 5 | 1 | 0.00362 | 5 | 0.000724 | 30.17638 | 0.7344661
16 | 3.76 | 3.76 | 0.103 | 0.0106 | 0.0452 | 5 | 1 | 0.00385 | 5 | 0.00077 | 25.18898 | 0.6130772
17 | 3.74 | 3.74 | 0.103 | 0.00841 | 0.0427 | 5 | 1 | 0.00393 | 5 | 0.000786 | 20.20158 | 0.4916883
18 | 3.69 | 3.7 | 0.1 | 0.011 | 0.0473 | 5 | 1 | 0.00416 | 5 | 0.000832 | 15.21418 | 0.3702994
19 | 3.67 | 3.66 | 0.0984 | 0.0133 | 0.0573 | 5 | 1 | 0.00505 | 5 | 0.00101 | 10.22677 | 0.2489106
20 | 3.56 | 3.57 | 0.0952 | 0.0159 | 0.0702 | 5 | 1 | 0.00606 | 5 | 0.001212 | 5.239374 | 0.1275217
21 | 3.09 | 3.11 | 0.0798 | 0.0191 | 0.0974 | 5 | 1 | 0.0117 | 5 | 0.00234 | 0.2519722 | 0.006132778
22 | 3.02 | 3.03 | 0.0767 | 0.02 | 0.107 | 5 | 1 | 0.0173 | 5 | 0.00346 | 0 | 1.208235e-15

## PB2 - SIS vs OCV
PB2: SIS vs OCV
S.No. | OCV after GITT relaxation | OCV after SIS relaxation (V) | Rhf (Ohm) | Rd (Ohm) | Tau (s) | ip (Amps) | tpw (seconds) | dE (V) | dq (Coulombs) | dE/dq | SOC (%) | Relative Ah remaining
1 | 4.17 | 4.17 | 0.0667 | 0.0139 | 0.0895 | 5 | 1 | 0.00436 | 5 | 0.000872 | 100 | 3.082469
2 | 4.11 | 4.11 | 0.0657 | 0.01 | 0.0633 | 5 | 1 | 0.00347 | 5 | 0.000694 | 96.06196 | 2.96108
3 | 4.08 | 4.07 | 0.0658 | 0.00715 | 0.0502 | 5 | 1 | 0.00339 | 5 | 0.000678 | 92.12392 | 2.839691
4 | 4.04 | 4.03 | 0.0644 | 0.0068 | 0.0461 | 5 | 1 | 0.00377 | 5 | 0.000754 | 88.18588 | 2.718302
5 | 3.99 | 3.98 | 0.0645 | 0.00495 | 0.0417 | 5 | 1 | 0.00386 | 5 | 0.000772 | 84.24784 | 2.596913
6 | 3.95 | 3.94 | 0.0648 | 0.00351 | 0.0416 | 5 | 1 | 0.00377 | 5 | 0.000754 | 80.30979 | 2.475524
7 | 3.91 | 3.91 | 0.0642 | 0.00336 | 0.043 | 5 | 1 | 0.00391 | 5 | 0.000782 | 76.37175 | 2.354136
8 | 3.88 | 3.87 | 0.0639 | 0.00339 | 0.0435 | 5 | 1 | 0.00405 | 5 | 0.00081 | 72.43371 | 2.232747
9 | 3.85 | 3.84 | 0.0632 | 0.00331 | 0.0426 | 5 | 1 | 0.00398 | 5 | 0.000796 | 68.49567 | 2.111358
10 | 3.81 | 3.81 | 0.0685 | 0.0032 | 0.0412 | 5 | 1 | 0.00404 | 5 | 0.000808 | 64.55763 | 1.989969
11 | 3.78 | 3.77 | 0.0618 | 0.00299 | 0.0396 | 5 | 1 | 0.00421 | 5 | 0.000842 | 60.61959 | 1.86858
12 | 3.73 | 3.72 | 0.0608 | 0.00258 | 0.0354 | 5 | 1 | 0.0042 | 5 | 0.00084 | 56.68155 | 1.747191
13 | 3.68 | 3.68 | 0.0604 | 0.00157 | 0.0275 | 5 | 1 | 0.00291 | 5 | 0.000582 | 52.74351 | 1.625802
14 | 3.65 | 3.65 | 0.0597 | 0.00144 | 0.0202 | 5 | 1 | 0.00257 | 5 | 0.000514 | 48.80547 | 1.504413
15 | 3.63 | 3.62 | 0.0591 | 0.00276 | 0.0244 | 5 | 1 | 0.00264 | 5 | 0.000528 | 44.86743 | 1.383024
16 | 3.61 | 3.6 | 0.0585 | 0.00257 | 0.02 | 5 | 1 | 0.00254 | 5 | 0.000508 | 40.92938 | 1.261636
17 | 3.58 | 3.58 | 0.0574 | 0.00377 | 0.0241 | 5 | 1 | 0.00251 | 5 | 0.000502 | 36.99134 | 1.140247
18 | 3.57 | 3.56 | 0.0568 | 0.00432 | 0.0279 | 5 | 1 | 0.00255 | 5 | 0.00051 | 33.0533 | 1.018858
19 | 3.54 | 3.54 | 0.0573 | 0.00422 | 0.0317 | 5 | 1 | 0.00262 | 5 | 0.000524 | 29.11526 | 0.8974689
20 | 3.51 | 3.51 | 0.0567 | 0.00581 | 0.047 | 5 | 1 | 0.00277 | 5 | 0.000554 | 25.17722 | 0.77608
21 | 3.47 | 3.47 | 0.0556 | 0.00892 | 0.0741 | 5 | 1 | 0.00289 | 5 | 0.000578 | 21.23918 | 0.6546911
22 | 3.42 | 3.42 | 0.0569 | 0.0121 | 0.128 | 5 | 1 | 0.00343 | 5 | 0.000686 | 17.30114 | 0.5333022
23 | 3.37 | 3.36 | 0.0564 | 0.0212 | 0.241 | 5 | 1 | 0.00483 | 5 | 0.000966 | 13.3631 | 0.4119133
24 | 3.33 | 3.33 | 0.0565 | 0.028 | 0.361 | 5 | 1 | 0.0102 | 5 | 0.00204 | 9.425057 | 0.2905244
25 | 3.31 | 3.31 | 0.0572 | 0.0322 | 0.445 | 5 | 1 | 0.0248 | 5 | 0.00496 | 5.487016 | 0.1691356
26 | 3.06 | 3.07 | 0.0533 | 0.0281 | 0.443 | 5 | 1 | 0.0527 | 5 | 0.01054 | 1.548975 | 0.04774667
27 | 2.93 | 3 | 0.0512 | 0.0273 | 0.451 | 5 | 1 | 0.0602 | 5 | 0.01204 | 0.5793336 | 0.01785778
28 | 2.86 | 2.86 | 0.0485 | 0.0256 | 0.448 | 5 | 1 | 0.0692 | 5 | 0.01384 | 0 | 2.38698e-15