## Battery specifications
Battery Specifications
Battery name | Chemistry | Brand | Model | Size | Rated Capacity (Ah) | Nominal Voltage | Maximum voltage | Charging current | Charging voltage | Cut off current (charging) | Charging time | Discharging current | Cut off voltage (discharge)
PB1 | Li ion | Panasonic | NCR18650B | 18650 | 3.2 | 3.6 | 4.2 | 1.625 Amps | 4.2 | 65 mA | 4 hours | 650 mA | 2.5 V
PB2 | Li ion | Panasonic | NCR18650B | 18650 | 3.2 | 3.6 | 4.2 | 1.625 Amps | 4.2 | 65 mA | 4 hours | 650 mA | 2.5 V

## PB1
PB1
GITT (Charge): GITT 1 - GITT 24
Pulse amplitude (Amps) |  | 0.3
Pulse width (hours) |  | 0.4
Relaxation period (hours) |  | 1.5
Cut off voltage |  | 4.2 V
Battery name | Channel # | GITT 1 - GITT 24 Total number | GITT 1 - GITT 24 Ah/GITT | GITT 1 - GITT 24 Coulombs/GITT | GITT 1 - GITT 24 Total Ah titrated
PB1 | 0 | 24 | 0.12 | 432 | 2.88
GITT (Charge): GITT 25
Pulse amplitude (Amps) |  | 0.3
Pulse width (hours) |  | 0.25
Relaxation period (hours) |  | 1.5
Cut off voltage |  | 4.2 V
Battery name | Channel # | GITT 24 Total number | GITT 24 Ah/GITT | GITT 24 Coulombs/GITT | GITT 24 Total Ah titrated
PB1 | 0 | 1 | 0.075 | 270 | 0.075
CV Step 1: GITT 26 |  |  |  | CV Step 2: GITT 27 |  |  | CV Step 3: GITT 28
Pulse amplitude range | 0.29 - 0.20 |  |  | Pulse amplitude range | 0.20 - 0.10 |  | Pulse amplitude range | 0.10 - 0.065
Constant voltage | 4.2 |  |  | Constant voltage | 4.2 |  | Constant voltage | 4.2
Relaxation period | 0.5 |  |  | Relaxation period | 0.5 |  | Relaxation period | 0.5
Battery name | Channel # | CV Step-1 Total Ah (Refer measurement file) |  | Battery name | Channel # | CV Step-2 Total Ah (Refer measurement file) | Battery name | Channel # | CV Step-3 Total Ah (Refer measurement file)
PB1 | 0 | 0.042 |  | PB1 | 0 | 0.029 | PB1 | 0 | 0.011
SIS (Discharge)
Pulse amplitude (Amps) |  | 5
Pulse width (seconds) |  | 1
Relaxation period (seconds) |  | 5
Battery name | Channel # | No. of SIS | Ah/SIS | Total Ah titrated -SIS
PB1 | 0 | 28 | 0.001388889 | 0.03888889
PB1: Total Amp hour titrated (charge) |  |  |  | 2.998111
𝒊_𝒑
𝒕_𝒑𝒘
= 3.75
𝒕_𝒓𝒑 = 3.75 𝒕_𝒑𝒘
𝒊_𝒑
𝒕_𝒑𝒘
= 3.75
𝒕_𝒓𝒑 = 3.75 𝒕_𝒑𝒘
𝒕_𝒑𝒘
= 5
𝒕_𝒓𝒑 = 5 𝒕_𝒑𝒘
𝒊_𝒑

## PB2
PB2
GITT (Discharge): GITT 1 - GITT 24
Pulse amplitude (Amps) |  | 0.3
Pulse width (hours) |  | 0.4
Relaxation period (hours) |  | 1.5
Cut off voltage |  | 4.2 V
Battery name | Channel # | GITT 1 - GITT 24 Total number | GITT 1 - GITT 24 Ah/GITT | GITT 1 - GITT 24 Coulombs/GITT | GITT 1 - GITT 24 Total Ah titrated
PB2 | 1 | 24 | 0.12 | 432 | 2.88
GITT (Discharge): GITT 25
Pulse amplitude (Amps) |  | 0.3
Pulse width (hours) |  | 0.25
Relaxation period (hours) |  | 1.5
Cut off voltage |  | 4.2 V
Battery name | Channel # | GITT 25 Total number | GITT 25 Ah/GITT | GITT 25 Coulombs/GITT | GITT 25 Total Ah titrated
PB2 | 1 | 1 | 0.075 | 270 | 0.075
CV Step 1: GITT 26 |  |  |  | CV Step 2: GITT 27 |  |  | CV Step 3: GITT 28
Pulse amplitude range | 0.29 - 0.20 |  |  | Pulse amplitude range | 0.20 - 0.10 |  | Pulse amplitude range | 0.10 - 0.065
Constant voltage | 4.2 |  |  | Constant voltage | 4.2 |  | Constant voltage | 4.2
Relaxation period | 0.5 |  |  | Relaxation period | 0.5 |  | Relaxation period | 0.5
Battery name | Channel # | CV Step-1 Total Ah (Refer measurement file) |  | Battery name | Channel # | CV Step-2 Total Ah (Refer measurement file) | Battery name | Channel # | CV Step-3 Total Ah (Refer measurement file)
PB2 | 1 | 0.039 |  | PB2 | 1 | 0.027 | PB2 | 1 | 0.01
SIS (Discharge)
Pulse amplitude (Amps) |  | 5
Pulse width (seconds) |  | 1
Relaxation period (seconds) |  | 5
Battery name | Channel # | No. of SIS | Ah/SIS | Total Ah titrated -SIS
PB1 | 0 | 28 | 0.001388889 | 0.03888889
PB1: Total Amp hour titrated (charge) |  |  |  | 2.992111
𝒊_𝒑
𝒕_𝒑𝒘
= 3.75
𝒕_𝒓𝒑 = 3.75 𝒕_𝒑𝒘
𝒊_𝒑
𝒕_𝒑𝒘
= 3.75
𝒕_𝒓𝒑 = 3.75 𝒕_𝒑𝒘
𝒕_𝒑𝒘
= 5
𝒕_𝒓𝒑 = 5 𝒕_𝒑𝒘
𝒊_𝒑

## PB1 - SIS vs OCV
PB1: SIS vs OCV
S.No. | OCV (V) | Rhf (Ohm) | Rd (Ohm) | Tau (s) | ip (Amps) | tpw (seconds) | dE (V) | dq (Coulombs) | dE/dq | SOC (%) | Relative Ah
1 | 2.88 | 0.0543 | 0.0257 | 0.421 | 5 | 1 | 0.0639 | 5 | 0.01278 | 0 | 0
2 | 3.3 | 0.0626 | 0.033 | 0.432 | 5 | 1 | 0.0259 | 5 | 0.00518 | 3.956195 | 0.1186111
3 | 3.34 | 0.0632 | 0.0325 | 0.393 | 5 | 1 | 0.012 | 5 | 0.0024 | 7.912389 | 0.2372222
4 | 3.37 | 0.0631 | 0.0269 | 0.282 | 5 | 1 | 0.00527 | 5 | 0.001054 | 11.86858 | 0.3558333
5 | 3.43 | 0.0638 | 0.0156 | 0.146 | 5 | 1 | 0.00342 | 5 | 0.000684 | 15.82478 | 0.4744444
6 | 3.47 | 0.0623 | 0.0095 | 0.0752 | 5 | 1 | 0.00299 | 5 | 0.000598 | 19.78097 | 0.5930556
7 | 3.52 | 0.0634 | 0.005 | 0.0359 | 5 | 1 | 0.00272 | 5 | 0.000544 | 23.73717 | 0.7116667
8 | 3.55 | 0.0631 | 0.00432 | 0.0284 | 5 | 1 | 0.00283 | 5 | 0.000566 | 27.69336 | 0.8302778
9 | 3.57 | 0.064 | 0.0042 | 0.0288 | 5 | 1 | 0.00276 | 5 | 0.000552 | 31.64956 | 0.9488889
10 | 3.59 | 0.0656 | 0.00263 | 0.0273 | 5 | 1 | 0.00268 | 5 | 0.000536 | 35.60575 | 1.0675
11 | 3.61 | 0.0656 | 0.0026 | 0.0273 | 5 | 1 | 0.00294 | 5 | 0.000588 | 39.56195 | 1.186111
12 | 3.63 | 0.0662 | 0.00161 | 0.0269 | 5 | 1 | 0.00285 | 5 | 0.00057 | 43.51814 | 1.304722
13 | 3.66 | 0.0675 | 0.00144 | 0.0278 | 5 | 1 | 0.00304 | 5 | 0.000608 | 47.47434 | 1.423333
14 | 3.69 | 0.0662 | 0.00376 | 0.031 | 5 | 1 | 0.00338 | 5 | 0.000676 | 51.43053 | 1.541944
15 | 3.73 | 0.0689 | 0.00172 | 0.0319 | 5 | 1 | 0.00415 | 5 | 0.00083 | 55.38672 | 1.660556
16 | 3.78 | 0.0688 | 0.00188 | 0.03 | 5 | 1 | 0.003 | 5 | 0.0006 | 59.34292 | 1.779167
17 | 3.81 | 0.0699 | 0.00168 | 0.0284 | 5 | 1 | 0.00302 | 5 | 0.000604 | 63.29911 | 1.897778
18 | 3.85 | 0.0702 | 0.00171 | 0.0276 | 5 | 1 | 0.00284 | 5 | 0.000568 | 67.25531 | 2.016389
19 | 3.88 | 0.0695 | 0.00443 | 0.0291 | 5 | 1 | 0.00301 | 5 | 0.000602 | 71.2115 | 2.135
20 | 3.91 | 0.0706 | 0.00362 | 0.0295 | 5 | 1 | 0.0031 | 5 | 0.00062 | 75.1677 | 2.253611
21 | 3.95 | 0.0704 | 0.00475 | 0.0316 | 5 | 1 | 0.00315 | 5 | 0.00063 | 79.12389 | 2.372222
22 | 3.99 | 0.0708 | 0.00476 | 0.03 | 5 | 1 | 0.00325 | 5 | 0.00065 | 83.08009 | 2.490833
23 | 4.03 | 0.0716 | 0.00517 | 0.0338 | 5 | 1 | 0.00328 | 5 | 0.000656 | 87.03628 | 2.609444
24 | 4.07 | 0.0724 | 0.00629 | 0.0404 | 5 | 1 | 0.00331 | 5 | 0.000662 | 90.99248 | 2.728056
25 | 4.11 | 0.0723 | 0.00831 | 0.0499 | 5 | 1 | 0.00327 | 5 | 0.000654 | 94.94867 | 2.846667
26 | 4.13 | 0.074 | 0.00904 | 0.0617 | 5 | 1 | 0.00369 | 5 | 0.000738 | 97.40392 | 2.920278
27 | 4.15 | 0.073 | 0.011 | 0.0683 | 5 | 1 | 0.00353 | 5 | 0.000706 | 98.75848 | 2.960889
28 | 4.17 | 0.073 | 0.0118 | 0.0734 | 5 | 1 | 0.00431 | 5 | 0.000862 | 99.67943 | 2.9885
29 | 4.17 | 0.0738 | 0.0122 | 0.0781 | 5 | 1 | 0.00437 | 5 | 0.000874 | 100 | 2.998111

## PB2 - SIS vs OCV
PB2: SIS vs OCV
S.No. | OCV after GITT relaxation | Rhf (Ohm) | Rd (Ohm) | Tau (s) | ip (Amps) | tpw (seconds) | dE (V) | dq (Coulombs) | dE/dq | SOC (%) | Relative Ah remaining
1 | 2.94 | 0.0504 | 0.027 | 0.457 | 5 | 1 | 0.0699 | 5 | 0.01398 | 0 | 0
2 | 3.31 | 0.0582 | 0.0347 | 0.471 | 5 | 1 | 0.0288 | 5 | 0.00576 | 3.964128 | 0.1186111
3 | 3.34 | 0.0572 | 0.0336 | 0.427 | 5 | 1 | 0.0126 | 5 | 0.00252 | 7.928256 | 0.2372222
4 | 3.38 | 0.0575 | 0.0276 | 0.3 | 5 | 1 | 0.00537 | 5 | 0.001074 | 11.89238 | 0.3558333
5 | 3.43 | 0.0581 | 0.016 | 0.153 | 5 | 1 | 0.00349 | 5 | 0.000698 | 15.85651 | 0.4744444
6 | 3.48 | 0.0568 | 0.00989 | 0.0805 | 5 | 1 | 0.00288 | 5 | 0.000576 | 19.82064 | 0.5930556
7 | 3.52 | 0.0572 | 0.00533 | 0.0407 | 5 | 1 | 0.00284 | 5 | 0.000568 | 23.78477 | 0.7116667
8 | 3.55 | 0.0568 | 0.0044 | 0.0278 | 5 | 1 | 0.00268 | 5 | 0.000536 | 27.7489 | 0.8302778
9 | 3.57 | 0.0574 | 0.00445 | 0.0304 | 5 | 1 | 0.00271 | 5 | 0.000542 | 31.71302 | 0.9488889
10 | 3.59 | 0.0574 | 0.00378 | 0.029 | 5 | 1 | 0.00274 | 5 | 0.000548 | 35.67715 | 1.0675
11 | 3.62 | 0.0592 | 0.00188 | 0.0288 | 5 | 1 | 0.00278 | 5 | 0.000556 | 39.64128 | 1.186111
12 | 3.64 | 0.0597 | 0.00173 | 0.029 | 5 | 1 | 0.00288 | 5 | 0.000576 | 43.60541 | 1.304722
13 | 3.66 | 0.0591 | 0.00201 | 0.0304 | 5 | 1 | 0.00309 | 5 | 0.000618 | 47.56953 | 1.423333
14 | 3.69 | 0.0602 | 0.00256 | 0.0332 | 5 | 1 | 0.00332 | 5 | 0.000664 | 51.53366 | 1.541944
15 | 3.74 | 0.0605 | 0.00291 | 0.0375 | 5 | 1 | 0.00415 | 5 | 0.00083 | 55.49779 | 1.660556
16 | 3.79 | 0.062 | 0.00203 | 0.0304 | 5 | 1 | 0.00294 | 5 | 0.000588 | 59.46192 | 1.779167
17 | 3.82 | 0.062 | 0.00216 | 0.0292 | 5 | 1 | 0.00293 | 5 | 0.000586 | 63.42605 | 1.897778
18 | 3.85 | 0.0629 | 0.00186 | 0.0282 | 5 | 1 | 0.0029 | 5 | 0.00058 | 67.39017 | 2.016389
19 | 3.88 | 0.0616 | 0.0038 | 0.0318 | 5 | 1 | 0.00287 | 5 | 0.000574 | 71.3543 | 2.135
20 | 3.92 | 0.063 | 0.0026 | 0.0305 | 5 | 1 | 0.00277 | 5 | 0.000554 | 75.31843 | 2.253611
21 | 3.95 | 0.0617 | 0.00499 | 0.031 | 5 | 1 | 0.00295 | 5 | 0.00059 | 79.28256 | 2.372222
22 | 3.99 | 0.062 | 0.00516 | 0.0314 | 5 | 1 | 0.00303 | 5 | 0.000606 | 83.24669 | 2.490833
23 | 4.03 | 0.063 | 0.00528 | 0.0363 | 5 | 1 | 0.00314 | 5 | 0.000628 | 87.21081 | 2.609444
24 | 4.08 | 0.0632 | 0.00702 | 0.0448 | 5 | 1 | 0.00312 | 5 | 0.000624 | 91.17494 | 2.728056
25 | 4.11 | 0.066 | 0.00918 | 0.0574 | 5 | 1 | 0.00321 | 5 | 0.000642 | 95.13907 | 2.846667
26 | 4.14 | 0.0665 | 0.0113 | 0.0723 | 5 | 1 | 0.00385 | 5 | 0.00077 | 97.59924 | 2.920278
27 | 4.16 | 0.0672 | 0.012 | 0.0784 | 5 | 1 | 0.00409 | 5 | 0.000818 | 98.85625 | 2.957889
28 | 4.18 | 0.0668 | 0.0129 | 0.0849 | 5 | 1 | 0.00443 | 5 | 0.000886 | 99.71221 | 2.9835
29 | 4.18 | 0.0671 | 0.0137 | 0.09 | 5 | 1 | 0.00468 | 5 | 0.000936 | 100 | 2.992111