## Summary
GITT (DISCHARGE)
Pulse amplitude (Amps) |  | ip | 1
Pulse width (minutes) |  | tpw | 6
Relaxation period (minutes) |  |  | 60
Cut-off voltage |  |  | 6 V
HSGITT (DISCHARGE)
Pulse amplitude (Amps) |  | ip | 5
Pulse width (seconds) |  | tpw | 0.5
Relaxation period (seconds) |  | =5tpw | 2.5
Module No. | Capacity(Ah) | Energy(Wh) | Average Voltage | QR Code
1 | 5.205 | 39.64 | 7.615 | 243HMG05897E
2 | 5.806 | 45.01 | 7.752 | 265G3A13381B
3 | 5.849 | 45.3 | 7.744 | 265G3A13313B
4 | 4.705 | 36.6 | 7.78 | 012LOM07242G
5 | 5.337 | 41.46 | 7.768 | 03XHOG07254D
6 | 5.492 | 42.45 | 7.73 | 283H8A16514E
7 | 5.146 | 40.04 | 7.78 | 26ZH7G12591E
8 | 5.264 | 40.71 | 7.732 | 243HNG06414E
9 | 5.464 | 42.3 | 7.741 | 03XHOG07248D
10 | 5.328 | 41.15 | 7.725 | 243HKG05438E

## Module 1-10
State of Charge | OCV | Rhf | Rd | Tau | dE | dE/dq
% | V | Ohm | Ohm | s | V
100 | 8.22458 | 0.00942 | 0.00202 | 0.0788 | 0.00251 | 0.001004
100 | 8.268 | 0.0098 | 0.00138 | 0.0638 | 0.0025 | 0.001
100 | 8.276 | 0.00959 | 0.00207 | 0.0675 | 0.00255 | 0.00102
100 | 8.349 | 0.0185 | 0.00141 | 0.0403 | 0.00269 | 0.001076
100 | 8.261 | 0.0106 | 0.00247 | 0.059 | 0.00241 | 0.000964
100 | 8.255 | 0.0103 | 0.00219 | 0.0691 | 0.00271 | 0.001084
100 | 8.251 | 0.0104 | 0.00134 | 0.0601 | 0.00247 | 0.000988
100 | 8.238 | 0.00961 | 0.00226 | 0.0757 | 0.0026 | 0.00104
100 | 8.264 | 0.00985 | 0.00139 | 0.0631 | 0.00243 | 0.000972
100 | 8.237 | 0.00992 | 0.00221 | 0.0715 | 0.00262 | 0.001048
98.29 | 7.999 | 0.00937 | 0.00252 | 0.0745 | 0.00239 | 0.000956
98.28 | 7.992 | 0.00951 | 0.0023 | 0.071 | 0.0023 | 0.00092
98.18 | 7.999 | 0.00991 | 0.00255 | 0.0742 | 0.00257 | 0.001028
98.17 | 8.023 | 0.00883 | 0.00248 | 0.0734 | 0.00245 | 0.00098
98.13 | 8.012 | 0.011 | 0.00244 | 0.0636 | 0.00237 | 0.000948
98.12 | 7.994 | 0.00947 | 0.00253 | 0.0769 | 0.00252 | 0.001008
98.1 | 7.994 | 0.00912 | 0.0026 | 0.0849 | 0.0026 | 0.00104
98.08 | 7.96806 | 0.00907 | 0.00284 | 0.0864 | 0.00256 | 0.001024
98.06 | 8.007 | 0.00948 | 0.00232 | 0.0706 | 0.00244 | 0.000976
97.87 | 8.07 | 0.0175 | 0.00234 | 0.0456 | 0.00257 | 0.001028
96.58 | 7.947 | 0.0094 | 0.00248 | 0.0743 | 0.00228 | 0.000912
96.56 | 7.94 | 0.00949 | 0.00226 | 0.0705 | 0.00231 | 0.000924
96.36 | 7.961 | 0.00992 | 0.00252 | 0.074 | 0.00242 | 0.000968
96.34 | 7.963 | 0.00883 | 0.00246 | 0.0732 | 0.00239 | 0.000956
96.26 | 7.958 | 0.011 | 0.00244 | 0.0635 | 0.00244 | 0.000976
96.24 | 7.939 | 0.00944 | 0.00259 | 0.0766 | 0.00239 | 0.000956
96.2 | 7.939 | 0.00908 | 0.00264 | 0.0808 | 0.00247 | 0.000988
96.16 | 7.912 | 0.00908 | 0.00282 | 0.0888 | 0.00255 | 0.00102
96.12 | 7.951 | 0.00946 | 0.00232 | 0.0704 | 0.00242 | 0.000968
95.74 | 8.009 | 0.0175 | 0.00235 | 0.0451 | 0.00254 | 0.001016
95.54 | 7.935 | 0.00992 | 0.00252 | 0.0734 | 0.00236 | 0.000944
94.87 | 7.941 | 0.00942 | 0.00246 | 0.0739 | 0.00215 | 0.00086
94.84 | 7.937 | 0.0095 | 0.00227 | 0.0705 | 0.00211 | 0.000844
94.51 | 7.954 | 0.00879 | 0.00249 | 0.0738 | 0.00225 | 0.0009
94.39 | 7.953 | 0.011 | 0.00241 | 0.0626 | 0.00221 | 0.000884
94.36 | 7.937 | 0.00947 | 0.00254 | 0.0817 | 0.00236 | 0.000944
94.3 | 7.937 | 0.00911 | 0.00261 | 0.0868 | 0.00238 | 0.000952
94.24 | 7.917 | 0.00908 | 0.00284 | 0.085 | 0.00249 | 0.000996
94.18 | 7.95 | 0.00947 | 0.00235 | 0.0708 | 0.00221 | 0.000884
93.61 | 8 | 0.0175 | 0.0023 | 0.045 | 0.0025 | 0.001
93.16 | 7.97 | 0.00938 | 0.00252 | 0.0746 | 0.00222 | 0.000888
93.12 | 7.96 | 0.00951 | 0.00231 | 0.0718 | 0.00225 | 0.0009
92.72 | 7.96 | 0.00991 | 0.00257 | 0.075 | 0.00242 | 0.000968
92.68 | 7.975 | 0.00883 | 0.00249 | 0.074 | 0.00236 | 0.000944
92.52 | 7.98 | 0.0111 | 0.00238 | 0.0632 | 0.00247 | 0.000988
92.48 | 7.97 | 0.00947 | 0.0026 | 0.0775 | 0.00237 | 0.000948
92.4 | 7.965 | 0.00912 | 0.00263 | 0.082 | 0.00251 | 0.001004
92.32 | 7.95 | 0.0091 | 0.00283 | 0.0856 | 0.00264 | 0.001056
92.24 | 7.98 | 0.00947 | 0.00237 | 0.0707 | 0.00244 | 0.000976
91.48 | 8.02 | 0.0174 | 0.00237 | 0.0457 | 0.0024 | 0.00096
91.45 | 7.95 | 0.00937 | 0.00242 | 0.0732 | 0.00218 | 0.000872
91.4 | 7.945 | 0.0095 | 0.00221 | 0.0696 | 0.0023 | 0.00092
90.9 | 7.945 | 0.00988 | 0.00247 | 0.0788 | 0.00246 | 0.000984
90.85 | 7.955 | 0.00886 | 0.00239 | 0.0726 | 0.00232 | 0.000928
90.65 | 7.96 | 0.0112 | 0.00232 | 0.0615 | 0.00233 | 0.000932
90.6 | 7.95 | 0.00958 | 0.00252 | 0.0806 | 0.00231 | 0.000924
90.5 | 7.95 | 0.00907 | 0.00256 | 0.0859 | 0.00251 | 0.001004
90.4 | 7.93 | 0.00904 | 0.00273 | 0.084 | 0.00265 | 0.00106
90.3 | 7.965 | 0.0101 | 0.00155 | 0.0667 | 0.00233 | 0.000932
89.74 | 7.93 | 0.00943 | 0.0025 | 0.072 | 0.00228 | 0.000912
89.68 | 7.93 | 0.00957 | 0.00232 | 0.0682 | 0.00226 | 0.000904
89.35 | 8 | 0.0175 | 0.00223 | 0.0443 | 0.00254 | 0.001016
89.08 | 7.93 | 0.00989 | 0.00259 | 0.075 | 0.00247 | 0.000988
89.02 | 7.94 | 0.00866 | 0.00252 | 0.0741 | 0.00234 | 0.000936
88.78 | 7.945 | 0.011 | 0.00242 | 0.0615 | 0.00238 | 0.000952
88.72 | 7.93 | 0.00976 | 0.00259 | 0.0759 | 0.00245 | 0.00098
88.6 | 7.935 | 0.00911 | 0.00264 | 0.0807 | 0.00251 | 0.001004
88.48 | 7.91 | 0.00913 | 0.00282 | 0.0858 | 0.00281 | 0.001124
88.36 | 7.945 | 0.00949 | 0.00235 | 0.0675 | 0.00245 | 0.00098
88.03 | 7.89 | 0.00941 | 0.00244 | 0.0709 | 0.00221 | 0.000884
87.96 | 7.89 | 0.00955 | 0.00225 | 0.0675 | 0.00224 | 0.000896
87.26 | 7.89 | 0.00989 | 0.00256 | 0.0744 | 0.00236 | 0.000944
87.22 | 7.98 | 0.0175 | 0.00235 | 0.0446 | 0.00249 | 0.000996
87.19 | 7.9 | 0.00869 | 0.00247 | 0.0739 | 0.00228 | 0.000912
86.91 | 7.91 | 0.011 | 0.00239 | 0.0629 | 0.00224 | 0.000896
86.84 | 7.895 | 0.00975 | 0.00257 | 0.0748 | 0.00236 | 0.000944
86.7 | 7.9 | 0.00911 | 0.00264 | 0.0805 | 0.00236 | 0.000944
86.56 | 7.87 | 0.00909 | 0.00279 | 0.0853 | 0.00266 | 0.001064
86.42 | 7.91 | 0.00949 | 0.00233 | 0.0669 | 0.00233 | 0.000932
86.32 | 7.864 | 0.0096 | 0.00263 | 0.0718 | 0.00207 | 0.000828
86.24 | 7.864 | 0.00954 | 0.00223 | 0.0667 | 0.00217 | 0.000868
85.44 | 7.859 | 0.00989 | 0.00255 | 0.0742 | 0.00225 | 0.0009
85.36 | 7.867 | 0.00868 | 0.00244 | 0.0716 | 0.00223 | 0.000892
85.09 | 7.93 | 0.0174 | 0.0023 | 0.0446 | 0.00243 | 0.000972
85.04 | 7.876 | 0.011 | 0.00239 | 0.0625 | 0.00207 | 0.000828
84.96 | 7.866 | 0.00976 | 0.00255 | 0.0744 | 0.00228 | 0.000912
84.8 | 7.867 | 0.00912 | 0.00262 | 0.0808 | 0.00228 | 0.000912
84.64 | 7.84 | 0.00908 | 0.00279 | 0.0847 | 0.00257 | 0.001028
84.61 | 7.858 | 0.00942 | 0.00243 | 0.0727 | 0.00228 | 0.000912
84.52 | 7.858 | 0.0095 | 0.00224 | 0.0678 | 0.00237 | 0.000948
84.48 | 7.88 | 0.00947 | 0.00236 | 0.0672 | 0.00217 | 0.000868
83.62 | 7.853 | 0.00991 | 0.00255 | 0.0747 | 0.0024 | 0.00096
83.53 | 7.86 | 0.0087 | 0.00244 | 0.0737 | 0.00235 | 0.00094
83.17 | 7.869 | 0.011 | 0.00238 | 0.0628 | 0.00229 | 0.000916
83.08 | 7.861 | 0.00976 | 0.00257 | 0.0757 | 0.00248 | 0.000992
82.96 | 7.899 | 0.0175 | 0.00228 | 0.0447 | 0.00234 | 0.000936
82.9 | 7.845 | 0.00939 | 0.00241 | 0.0698 | 0.0021 | 0.00084
82.9 | 7.862 | 0.00914 | 0.00262 | 0.081 | 0.00258 | 0.001032
82.8 | 7.846 | 0.00949 | 0.00224 | 0.0671 | 0.00207 | 0.000828
82.72 | 7.837 | 0.00908 | 0.0028 | 0.085 | 0.00282 | 0.001128
82.54 | 7.875 | 0.00952 | 0.00232 | 0.0673 | 0.00244 | 0.000976
81.8 | 7.845 | 0.0099 | 0.00252 | 0.0739 | 0.00235 | 0.00094
81.7 | 7.853 | 0.00874 | 0.00242 | 0.0731 | 0.00233 | 0.000932
81.3 | 7.859 | 0.0112 | 0.00234 | 0.06 | 0.0021 | 0.00084
81.2 | 7.849 | 0.00993 | 0.00256 | 0.0739 | 0.00227 | 0.000908
81.19 | 7.829 | 0.0094 | 0.00238 | 0.0699 | 0.0021 | 0.00084
81.08 | 7.831 | 0.00948 | 0.00219 | 0.0662 | 0.00208 | 0.000832
81 | 7.85 | 0.0091 | 0.00261 | 0.0805 | 0.00244 | 0.000976
80.83 | 7.889 | 0.0175 | 0.00229 | 0.0446 | 0.0026 | 0.00104
80.8 | 7.816 | 0.00912 | 0.00274 | 0.0843 | 0.00259 | 0.001036
80.6 | 7.865 | 0.00948 | 0.00232 | 0.0668 | 0.0023 | 0.00092
79.98 | 7.827 | 0.00989 | 0.00254 | 0.0733 | 0.00228 | 0.000912
79.87 | 7.836 | 0.00874 | 0.00241 | 0.0706 | 0.00217 | 0.000868
79.48 | 7.824 | 0.00941 | 0.00236 | 0.0688 | 0.00195 | 0.00078
79.43 | 7.842 | 0.0112 | 0.0023 | 0.0588 | 0.00215 | 0.00086
79.36 | 7.862 | 0.0095 | 0.00218 | 0.0679 | 0.002 | 0.0008
79.32 | 7.831 | 0.00991 | 0.00255 | 0.0734 | 0.0023 | 0.00092
79.1 | 7.835 | 0.00909 | 0.00262 | 0.0806 | 0.00219 | 0.000876
78.88 | 7.797 | 0.00908 | 0.00275 | 0.0838 | 0.0026 | 0.00104
78.7 | 7.873 | 0.0175 | 0.00226 | 0.0442 | 0.00238 | 0.000952
78.66 | 7.848 | 0.00951 | 0.00227 | 0.0661 | 0.00226 | 0.000904
78.16 | 7.823 | 0.00989 | 0.00252 | 0.0732 | 0.00217 | 0.000868
78.04 | 7.83 | 0.00876 | 0.0024 | 0.0708 | 0.00207 | 0.000828
77.77 | 7.819 | 0.0094 | 0.00237 | 0.0697 | 0.00199 | 0.000796
77.64 | 7.82 | 0.00951 | 0.00218 | 0.0659 | 0.00206 | 0.000824
77.56 | 7.835 | 0.0112 | 0.00231 | 0.0605 | 0.00202 | 0.000808
77.44 | 7.828 | 0.00992 | 0.00254 | 0.0734 | 0.00219 | 0.000876
77.2 | 7.829 | 0.00913 | 0.00257 | 0.0794 | 0.00235 | 0.00094
76.96 | 7.788 | 0.0091 | 0.00273 | 0.0835 | 0.00258 | 0.001032
76.72 | 7.844 | 0.00947 | 0.00232 | 0.0664 | 0.00212 | 0.000848
76.57 | 7.852 | 0.0175 | 0.00222 | 0.0432 | 0.0024 | 0.00096
76.34 | 7.819 | 0.00993 | 0.00255 | 0.0737 | 0.00215 | 0.00086
76.21 | 7.827 | 0.00877 | 0.00241 | 0.0718 | 0.00214 | 0.000856
76.06 | 7.814 | 0.00942 | 0.00237 | 0.0692 | 0.00217 | 0.000868
75.92 | 7.816 | 0.00952 | 0.00218 | 0.0665 | 0.00217 | 0.000868
75.69 | 7.83 | 0.0112 | 0.00229 | 0.0604 | 0.00206 | 0.000824
75.56 | 7.823 | 0.00995 | 0.00253 | 0.0735 | 0.00236 | 0.000944
75.3 | 7.824 | 0.00912 | 0.00263 | 0.0888 | 0.0022 | 0.00088
75.04 | 7.777 | 0.00915 | 0.00276 | 0.0843 | 0.00257 | 0.001028
74.78 | 7.838 | 0.0095 | 0.00233 | 0.0664 | 0.00209 | 0.000836
74.52 | 7.815 | 0.00993 | 0.00254 | 0.0737 | 0.00237 | 0.000948
74.44 | 7.843 | 0.0175 | 0.00224 | 0.0435 | 0.00218 | 0.000872
74.38 | 7.823 | 0.00877 | 0.00242 | 0.0715 | 0.00216 | 0.000864
74.35 | 7.811 | 0.00943 | 0.00244 | 0.0707 | 0.00208 | 0.000832
74.2 | 7.811 | 0.00953 | 0.00224 | 0.068 | 0.0022 | 0.00088
73.82 | 7.825 | 0.0112 | 0.00232 | 0.0611 | 0.00215 | 0.00086
73.68 | 7.817 | 0.00996 | 0.00254 | 0.0738 | 0.00242 | 0.000968
73.4 | 7.819 | 0.00914 | 0.00261 | 0.0801 | 0.00248 | 0.000992
73.12 | 7.761 | 0.00911 | 0.00276 | 0.0842 | 0.00269 | 0.001076
72.84 | 7.834 | 0.00952 | 0.00232 | 0.067 | 0.00227 | 0.000908
72.7 | 7.811 | 0.00996 | 0.00261 | 0.075 | 0.00236 | 0.000944
72.64 | 7.78 | 0.009 | 0.00248 | 0.0742 | 0.0022 | 0.00088
72.55 | 7.82 | 0.0088 | 0.00246 | 0.0731 | 0.00228 | 0.000912
72.48 | 7.78 | 0.00844 | 0.00229 | 0.0745 | 0.0022 | 0.00088
72.31 | 7.835 | 0.0175 | 0.00226 | 0.0432 | 0.00227 | 0.000908
71.95 | 7.821 | 0.0112 | 0.00241 | 0.0619 | 0.00209 | 0.000836
71.8 | 7.81 | 0.00998 | 0.00261 | 0.075 | 0.00247 | 0.000988
71.5 | 7.813 | 0.00918 | 0.00268 | 0.0819 | 0.00245 | 0.00098
71.2 | 7.744 | 0.00916 | 0.00281 | 0.0849 | 0.00274 | 0.001096
70.93 | 7.78 | 0.00901 | 0.00247 | 0.0746 | 0.0021 | 0.00084
70.9 | 7.83 | 0.00957 | 0.00235 | 0.0674 | 0.00239 | 0.000956
70.88 | 7.779 | 0.0119 | 0.00265 | 0.0682 | 0.00241 | 0.000964
70.76 | 7.779 | 0.00845 | 0.00228 | 0.0738 | 0.00209 | 0.000836
70.72 | 7.789 | 0.00864 | 0.00247 | 0.0733 | 0.00232 | 0.000928
70.18 | 7.826 | 0.0175 | 0.00226 | 0.0443 | 0.00244 | 0.000976
70.08 | 7.789 | 0.0156 | 0.00241 | 0.0501 | 0.00234 | 0.000936
69.92 | 7.774 | 0.0184 | 0.00267 | 0.0499 | 0.00251 | 0.001004
69.6 | 7.777 | 0.009 | 0.00271 | 0.0837 | 0.00257 | 0.001028
69.28 | 7.697 | 0.0086 | 0.00284 | 0.0903 | 0.0028 | 0.00112
69.22 | 7.765 | 0.00901 | 0.00243 | 0.0735 | 0.002 | 0.0008
69.06 | 7.782 | 0.012 | 0.00263 | 0.0674 | 0.00233 | 0.000932
69.04 | 7.762 | 0.00844 | 0.00223 | 0.0739 | 0.00209 | 0.000836
68.96 | 7.795 | 0.00896 | 0.00241 | 0.0717 | 0.00239 | 0.000956
68.89 | 7.793 | 0.00865 | 0.0025 | 0.0735 | 0.00228 | 0.000912
68.21 | 7.79 | 0.0156 | 0.00243 | 0.0485 | 0.00216 | 0.000864
68.05 | 7.818 | 0.0175 | 0.00233 | 0.0443 | 0.00242 | 0.000968
68.04 | 7.775 | 0.0185 | 0.00258 | 0.0493 | 0.00239 | 0.000956
67.7 | 7.779 | 0.009 | 0.00275 | 0.083 | 0.00238 | 0.000952
67.51 | 7.757 | 0.00902 | 0.00239 | 0.0712 | 0.00195 | 0.00078
67.36 | 7.691 | 0.00858 | 0.00285 | 0.0895 | 0.00268 | 0.001072
67.32 | 7.756 | 0.00844 | 0.00219 | 0.0715 | 0.00205 | 0.00082
67.24 | 7.764 | 0.012 | 0.0026 | 0.0671 | 0.00231 | 0.000924
67.06 | 7.774 | 0.00866 | 0.00247 | 0.0742 | 0.00223 | 0.000892
67.02 | 7.797 | 0.00896 | 0.00244 | 0.0715 | 0.0022 | 0.00088
66.34 | 7.772 | 0.0157 | 0.00234 | 0.049 | 0.0022 | 0.00088
66.16 | 7.756 | 0.0185 | 0.0026 | 0.0492 | 0.00226 | 0.000904
65.92 | 7.781 | 0.0101 | 0.00239 | 0.0675 | 0.00239 | 0.000956
65.8 | 7.751 | 0.00903 | 0.00244 | 0.0726 | 0.00236 | 0.000944
65.8 | 7.761 | 0.00905 | 0.00268 | 0.082 | 0.00245 | 0.00098
65.6 | 7.749 | 0.00847 | 0.00226 | 0.0738 | 0.00226 | 0.000904
65.44 | 7.664 | 0.00859 | 0.00282 | 0.0888 | 0.00263 | 0.001052
65.42 | 7.759 | 0.012 | 0.0026 | 0.0669 | 0.00219 | 0.000876
65.23 | 7.768 | 0.00864 | 0.00246 | 0.0736 | 0.00219 | 0.000876
65.08 | 7.781 | 0.00895 | 0.00244 | 0.0707 | 0.00216 | 0.000864
64.47 | 7.766 | 0.0157 | 0.00234 | 0.0477 | 0.00205 | 0.00082
64.28 | 7.746 | 0.0185 | 0.00262 | 0.0482 | 0.00221 | 0.000884
64.09 | 7.739 | 0.00908 | 0.00243 | 0.072 | 0.00215 | 0.00086
63.9 | 7.754 | 0.00903 | 0.00269 | 0.0817 | 0.00232 | 0.000928
63.88 | 7.737 | 0.0085 | 0.00224 | 0.0722 | 0.00221 | 0.000884
63.79 | 7.781 | 0.0101 | 0.00242 | 0.0675 | 0.00228 | 0.000912
63.6 | 7.755 | 0.0121 | 0.00263 | 0.0672 | 0.00251 | 0.001004
63.52 | 7.648 | 0.0086 | 0.00283 | 0.0896 | 0.00242 | 0.000968
63.4 | 7.766 | 0.00867 | 0.00248 | 0.075 | 0.00244 | 0.000976
63.14 | 7.774 | 0.00896 | 0.00243 | 0.0705 | 0.0021 | 0.00084
62.6 | 7.76 | 0.0158 | 0.00239 | 0.0484 | 0.0024 | 0.00096
62.4 | 7.736 | 0.0187 | 0.00262 | 0.0493 | 0.00255 | 0.00102
62.38 | 7.715 | 0.00907 | 0.0024 | 0.0717 | 0.00205 | 0.00082
62.16 | 7.712 | 0.00849 | 0.00223 | 0.072 | 0.00201 | 0.000804
62 | 7.744 | 0.00906 | 0.00271 | 0.083 | 0.00262 | 0.001048
61.78 | 7.743 | 0.0121 | 0.00263 | 0.0668 | 0.00238 | 0.000952
61.66 | 7.762 | 0.0101 | 0.00263 | 0.0648 | 0.00237 | 0.000948
61.6 | 7.634 | 0.00858 | 0.0029 | 0.0903 | 0.00295 | 0.00118
61.57 | 7.758 | 0.00872 | 0.0025 | 0.0746 | 0.00226 | 0.000904
61.2 | 7.766 | 0.00898 | 0.00242 | 0.0735 | 0.00246 | 0.000984
60.73 | 7.749 | 0.0159 | 0.00238 | 0.0491 | 0.00238 | 0.000952
60.67 | 7.703 | 0.00908 | 0.0024 | 0.0725 | 0.00203 | 0.000812
60.52 | 7.72 | 0.0188 | 0.00266 | 0.0492 | 0.00246 | 0.000984
60.44 | 7.697 | 0.0085 | 0.00221 | 0.071 | 0.0021 | 0.00084
60.1 | 7.728 | 0.0091 | 0.00273 | 0.0825 | 0.00256 | 0.001024
59.96 | 7.718 | 0.0121 | 0.00263 | 0.0665 | 0.0024 | 0.00096
59.74 | 7.731 | 0.00872 | 0.00247 | 0.0743 | 0.00225 | 0.0009
59.68 | 7.622 | 0.00866 | 0.00289 | 0.0904 | 0.00281 | 0.001124
59.53 | 7.754 | 0.0101 | 0.00235 | 0.066 | 0.0023 | 0.00092
59.26 | 7.75 | 0.00906 | 0.00243 | 0.0709 | 0.00239 | 0.000956
58.96 | 7.692 | 0.00908 | 0.00238 | 0.0702 | 0.00201 | 0.000804
58.86 | 7.722 | 0.0159 | 0.00236 | 0.0473 | 0.0022 | 0.00088
58.72 | 7.687 | 0.00852 | 0.0022 | 0.0706 | 0.00212 | 0.000848
58.64 | 7.693 | 0.0188 | 0.00266 | 0.0489 | 0.0023 | 0.00092
58.2 | 7.701 | 0.0091 | 0.00275 | 0.0824 | 0.00242 | 0.000968
58.14 | 7.705 | 0.0121 | 0.00266 | 0.0662 | 0.00222 | 0.000888
57.91 | 7.719 | 0.00875 | 0.00244 | 0.0733 | 0.00229 | 0.000916
57.76 | 7.59 | 0.00866 | 0.00293 | 0.0903 | 0.0027 | 0.00108
57.4 | 7.745 | 0.0101 | 0.0024 | 0.0677 | 0.00264 | 0.001056
57.32 | 7.722 | 0.00902 | 0.00245 | 0.0705 | 0.0023 | 0.00092
57.25 | 7.682 | 0.00908 | 0.00228 | 0.069 | 0.00221 | 0.000884
57 | 7.674 | 0.00848 | 0.00213 | 0.0704 | 0.00222 | 0.000888
56.99 | 7.706 | 0.0159 | 0.00239 | 0.0472 | 0.00209 | 0.000836
56.76 | 7.678 | 0.0189 | 0.00266 | 0.048 | 0.00223 | 0.000892
56.32 | 7.696 | 0.0121 | 0.00264 | 0.0659 | 0.00233 | 0.000932
56.3 | 7.687 | 0.00912 | 0.00279 | 0.0829 | 0.00236 | 0.000944
56.08 | 7.709 | 0.00877 | 0.00243 | 0.0715 | 0.0022 | 0.00088
55.84 | 7.574 | 0.00868 | 0.00299 | 0.0911 | 0.00266 | 0.001064
55.54 | 7.674 | 0.00898 | 0.00219 | 0.0673 | 0.00209 | 0.000836
55.38 | 7.708 | 0.00904 | 0.00248 | 0.0706 | 0.00228 | 0.000912
55.28 | 7.665 | 0.0084 | 0.00207 | 0.0707 | 0.00184 | 0.000736
55.27 | 7.727 | 0.0102 | 0.00239 | 0.066 | 0.00256 | 0.001024
55.12 | 7.693 | 0.0159 | 0.00236 | 0.048 | 0.00207 | 0.000828
54.88 | 7.664 | 0.0189 | 0.00269 | 0.0491 | 0.0023 | 0.00092
54.5 | 7.686 | 0.0121 | 0.00257 | 0.0653 | 0.00243 | 0.000972
54.4 | 7.673 | 0.00915 | 0.00278 | 0.0827 | 0.00234 | 0.000936
54.25 | 7.698 | 0.0087 | 0.00228 | 0.0699 | 0.00226 | 0.000904
53.92 | 7.56 | 0.00871 | 0.00304 | 0.0917 | 0.00267 | 0.001068
53.83 | 7.654 | 0.00899 | 0.00215 | 0.0668 | 0.00209 | 0.000836
53.56 | 7.646 | 0.00841 | 0.00198 | 0.0689 | 0.00208 | 0.000832
53.44 | 7.695 | 0.00908 | 0.00246 | 0.0727 | 0.00227 | 0.000908
53.25 | 7.679 | 0.016 | 0.00227 | 0.0471 | 0.0023 | 0.00092
53.14 | 7.698 | 0.0101 | 0.00243 | 0.0717 | 0.00205 | 0.00082
53 | 7.649 | 0.0188 | 0.00251 | 0.0468 | 0.00246 | 0.000984
52.68 | 7.676 | 0.0121 | 0.00249 | 0.0637 | 0.00229 | 0.000916
52.5 | 7.658 | 0.00904 | 0.00268 | 0.0813 | 0.0025 | 0.001
52.42 | 7.693 | 0.00865 | 0.00223 | 0.069 | 0.00214 | 0.000856
52.12 | 7.637 | 0.00904 | 0.00225 | 0.0683 | 0.0021 | 0.00084
52 | 7.545 | 0.00866 | 0.00305 | 0.0921 | 0.00287 | 0.001148
51.84 | 7.629 | 0.00846 | 0.00209 | 0.0693 | 0.00216 | 0.000864
51.5 | 7.679 | 0.00904 | 0.00234 | 0.069 | 0.00242 | 0.000968
51.38 | 7.669 | 0.0159 | 0.00217 | 0.0444 | 0.00215 | 0.00086
51.12 | 7.64 | 0.0188 | 0.00248 | 0.0466 | 0.0024 | 0.00096
51.01 | 7.681 | 0.0102 | 0.00243 | 0.0677 | 0.00241 | 0.000964
50.86 | 7.656 | 0.012 | 0.00252 | 0.0624 | 0.00228 | 0.000912
50.6 | 7.648 | 0.00904 | 0.00259 | 0.0796 | 0.00244 | 0.000976
50.59 | 7.672 | 0.00869 | 0.00225 | 0.0688 | 0.00222 | 0.000888
50.41 | 7.621 | 0.00906 | 0.00225 | 0.0686 | 0.00219 | 0.000876
50.12 | 7.613 | 0.00846 | 0.0021 | 0.0689 | 0.00216 | 0.000864
50.08 | 7.543 | 0.00864 | 0.00295 | 0.0906 | 0.00282 | 0.001128
49.56 | 7.668 | 0.00899 | 0.0023 | 0.0683 | 0.00225 | 0.0009
49.51 | 7.647 | 0.0159 | 0.00215 | 0.0457 | 0.00213 | 0.000852
49.24 | 7.614 | 0.0189 | 0.00255 | 0.0464 | 0.00238 | 0.000952
49.04 | 7.638 | 0.0121 | 0.00265 | 0.0645 | 0.00232 | 0.000928
48.88 | 7.664 | 0.0102 | 0.00241 | 0.0678 | 0.00246 | 0.000984
48.76 | 7.655 | 0.00877 | 0.00236 | 0.0722 | 0.00219 | 0.000876
48.7 | 7.604 | 0.00904 | 0.00226 | 0.069 | 0.00211 | 0.000844
48.7 | 7.624 | 0.00903 | 0.00266 | 0.0807 | 0.00236 | 0.000944
48.4 | 7.597 | 0.00846 | 0.00211 | 0.0699 | 0.00209 | 0.000836
48.16 | 7.521 | 0.00862 | 0.00301 | 0.0915 | 0.00277 | 0.001108
47.64 | 7.626 | 0.016 | 0.00228 | 0.046 | 0.00213 | 0.000852
47.62 | 7.644 | 0.00899 | 0.00231 | 0.0685 | 0.00226 | 0.000904
47.36 | 7.593 | 0.0189 | 0.00266 | 0.0476 | 0.00252 | 0.001008
47.22 | 7.622 | 0.0121 | 0.00267 | 0.0653 | 0.00234 | 0.000936
46.99 | 7.588 | 0.00911 | 0.00238 | 0.0704 | 0.00219 | 0.000876
46.93 | 7.639 | 0.00877 | 0.00242 | 0.0712 | 0.00225 | 0.0009
46.8 | 7.603 | 0.0091 | 0.00279 | 0.0827 | 0.00246 | 0.000984
46.75 | 7.646 | 0.0101 | 0.00241 | 0.0658 | 0.00265 | 0.00106
46.68 | 7.581 | 0.0085 | 0.0022 | 0.0712 | 0.00224 | 0.000896
46.24 | 7.504 | 0.00872 | 0.00315 | 0.0943 | 0.00295 | 0.00118
45.77 | 7.61 | 0.016 | 0.00229 | 0.0473 | 0.0023 | 0.00092
45.68 | 7.624 | 0.00904 | 0.00243 | 0.0707 | 0.00234 | 0.000936
45.48 | 7.576 | 0.0189 | 0.00276 | 0.0489 | 0.00243 | 0.000972
45.4 | 7.603 | 0.0121 | 0.0027 | 0.0655 | 0.00247 | 0.000988
45.28 | 7.57 | 0.00919 | 0.00249 | 0.0733 | 0.0023 | 0.00092
45.1 | 7.622 | 0.00877 | 0.00243 | 0.0733 | 0.00227 | 0.000908
44.96 | 7.564 | 0.00858 | 0.00235 | 0.0741 | 0.00212 | 0.000848
44.9 | 7.584 | 0.00909 | 0.00288 | 0.0836 | 0.00248 | 0.000992
44.62 | 7.633 | 0.0101 | 0.00231 | 0.0648 | 0.00251 | 0.001004
44.32 | 7.49 | 0.00874 | 0.00321 | 0.096 | 0.00308 | 0.001232
43.9 | 7.592 | 0.0161 | 0.00232 | 0.0479 | 0.00225 | 0.0009
43.74 | 7.605 | 0.00907 | 0.00248 | 0.0713 | 0.00249 | 0.000996
43.6 | 7.558 | 0.019 | 0.00278 | 0.0494 | 0.00261 | 0.001044
43.58 | 7.584 | 0.0122 | 0.00283 | 0.0678 | 0.0026 | 0.00104
43.57 | 7.553 | 0.0093 | 0.00267 | 0.0775 | 0.00268 | 0.001072
43.27 | 7.606 | 0.00886 | 0.00254 | 0.0752 | 0.00231 | 0.000924
43.24 | 7.547 | 0.00866 | 0.00253 | 0.0767 | 0.00262 | 0.001048
43 | 7.565 | 0.00914 | 0.00291 | 0.0831 | 0.00261 | 0.001044
42.49 | 7.609 | 0.0101 | 0.00233 | 0.0658 | 0.00249 | 0.000996
42.4 | 7.476 | 0.00868 | 0.00332 | 0.0978 | 0.00306 | 0.001224
42.03 | 7.575 | 0.0161 | 0.00247 | 0.0496 | 0.00233 | 0.000932
41.86 | 7.548 | 0.00933 | 0.00274 | 0.0786 | 0.00254 | 0.001016
41.8 | 7.586 | 0.00907 | 0.00253 | 0.075 | 0.00244 | 0.000976
41.76 | 7.564 | 0.0123 | 0.003 | 0.0697 | 0.00259 | 0.001036
41.72 | 7.54 | 0.0191 | 0.00291 | 0.0513 | 0.00265 | 0.00106
41.52 | 7.546 | 0.00871 | 0.00255 | 0.0778 | 0.00262 | 0.001048
41.44 | 7.588 | 0.00891 | 0.00268 | 0.0752 | 0.0026 | 0.00104
41.1 | 7.546 | 0.00921 | 0.00309 | 0.0861 | 0.00267 | 0.001068
40.48 | 7.46 | 0.00876 | 0.00346 | 0.0986 | 0.00336 | 0.001344
40.36 | 7.585 | 0.0101 | 0.00246 | 0.0682 | 0.00264 | 0.001056
40.16 | 7.556 | 0.0162 | 0.00261 | 0.051 | 0.00243 | 0.000972
40.15 | 7.518 | 0.00938 | 0.0028 | 0.0788 | 0.00271 | 0.001084
39.94 | 7.543 | 0.0125 | 0.0032 | 0.0726 | 0.00314 | 0.001256
39.86 | 7.567 | 0.00915 | 0.00268 | 0.0755 | 0.00258 | 0.001032
39.84 | 7.521 | 0.0191 | 0.00308 | 0.0536 | 0.00265 | 0.00106
39.8 | 7.516 | 0.00877 | 0.00264 | 0.0811 | 0.00258 | 0.001032
39.61 | 7.57 | 0.00904 | 0.00291 | 0.0788 | 0.00277 | 0.001108
39.2 | 7.526 | 0.00928 | 0.00327 | 0.0904 | 0.00283 | 0.001132
38.56 | 7.442 | 0.00882 | 0.00365 | 0.102 | 0.00351 | 0.001404
38.44 | 7.5 | 0.00942 | 0.00289 | 0.0812 | 0.00273 | 0.001092
38.29 | 7.539 | 0.0163 | 0.00283 | 0.0538 | 0.00279 | 0.001116
38.23 | 7.565 | 0.0102 | 0.00253 | 0.07 | 0.00281 | 0.001124
38.12 | 7.534 | 0.0125 | 0.00331 | 0.0744 | 0.00295 | 0.00118
38.08 | 7.499 | 0.00882 | 0.00267 | 0.0826 | 0.00283 | 0.001132
37.96 | 7.505 | 0.0192 | 0.00333 | 0.0566 | 0.0033 | 0.00132
37.92 | 7.549 | 0.00922 | 0.00286 | 0.0787 | 0.00272 | 0.001088
37.78 | 7.563 | 0.00907 | 0.00298 | 0.0811 | 0.00288 | 0.001152
37.3 | 7.507 | 0.00939 | 0.00351 | 0.0953 | 0.00332 | 0.001328
36.73 | 7.485 | 0.00945 | 0.00305 | 0.0845 | 0.00309 | 0.001236
36.64 | 7.425 | 0.00895 | 0.00383 | 0.108 | 0.00406 | 0.001624
36.42 | 7.542 | 0.0164 | 0.0029 | 0.0543 | 0.0028 | 0.00112
36.36 | 7.484 | 0.00883 | 0.00288 | 0.0857 | 0.00303 | 0.001212
36.3 | 7.502 | 0.0125 | 0.00341 | 0.0763 | 0.00312 | 0.001248
36.1 | 7.544 | 0.0102 | 0.00258 | 0.0721 | 0.00286 | 0.001144
36.08 | 7.509 | 0.0193 | 0.00343 | 0.0583 | 0.00328 | 0.001312
35.98 | 7.532 | 0.00936 | 0.00304 | 0.0814 | 0.00329 | 0.001316
35.95 | 7.533 | 0.00912 | 0.0031 | 0.0813 | 0.00276 | 0.001104
35.4 | 7.509 | 0.00946 | 0.00363 | 0.0978 | 0.00339 | 0.001356
35.02 | 7.499 | 0.0095 | 0.00311 | 0.0853 | 0.00321 | 0.001284
34.72 | 7.429 | 0.00898 | 0.00393 | 0.107 | 0.00423 | 0.001692
34.64 | 7.502 | 0.00887 | 0.00294 | 0.0875 | 0.0031 | 0.00124
34.55 | 7.51 | 0.0165 | 0.00301 | 0.0544 | 0.00304 | 0.001216
34.48 | 7.482 | 0.0126 | 0.00357 | 0.0791 | 0.00335 | 0.00134
34.2 | 7.475 | 0.0193 | 0.00359 | 0.0597 | 0.00353 | 0.001412
34.12 | 7.515 | 0.00919 | 0.00317 | 0.0855 | 0.00301 | 0.001204
34.04 | 7.537 | 0.0094 | 0.00332 | 0.0851 | 0.00321 | 0.001284
33.97 | 7.524 | 0.0103 | 0.00274 | 0.0769 | 0.00311 | 0.001244
33.5 | 7.476 | 0.00949 | 0.00379 | 0.0993 | 0.00363 | 0.001452
33.31 | 7.46 | 0.00954 | 0.00327 | 0.0889 | 0.00331 | 0.001324
32.92 | 7.464 | 0.0089 | 0.00307 | 0.0904 | 0.00331 | 0.001324
32.8 | 7.387 | 0.00902 | 0.00408 | 0.111 | 0.00443 | 0.001772
32.68 | 7.493 | 0.0165 | 0.00315 | 0.0591 | 0.00315 | 0.00126
32.66 | 7.463 | 0.0126 | 0.00373 | 0.0848 | 0.00383 | 0.001532
32.32 | 7.455 | 0.0194 | 0.00371 | 0.0618 | 0.00376 | 0.001504
32.29 | 7.499 | 0.00917 | 0.00333 | 0.0873 | 0.00341 | 0.001364
32.1 | 7.504 | 0.00947 | 0.00332 | 0.0902 | 0.00345 | 0.00138
31.84 | 7.503 | 0.0104 | 0.00289 | 0.0785 | 0.00351 | 0.001404
31.6 | 7.435 | 0.00962 | 0.00344 | 0.0952 | 0.0036 | 0.00144
31.6 | 7.456 | 0.00954 | 0.004 | 0.104 | 0.00392 | 0.001568
31.2 | 7.44 | 0.009 | 0.00322 | 0.0936 | 0.00366 | 0.001464
30.88 | 7.355 | 0.00906 | 0.00422 | 0.116 | 0.00491 | 0.001964
30.84 | 7.474 | 0.0127 | 0.00389 | 0.0854 | 0.00405 | 0.00162
30.81 | 7.478 | 0.0166 | 0.00334 | 0.0616 | 0.00358 | 0.001432
30.46 | 7.512 | 0.00925 | 0.00342 | 0.0911 | 0.00353 | 0.001412
30.44 | 7.436 | 0.0194 | 0.00391 | 0.0648 | 0.00425 | 0.0017
30.16 | 7.485 | 0.00952 | 0.0035 | 0.0949 | 0.00375 | 0.0015
29.89 | 7.412 | 0.00975 | 0.00362 | 0.0992 | 0.00414 | 0.001656
29.71 | 7.485 | 0.0106 | 0.00322 | 0.0856 | 0.00409 | 0.001636
29.7 | 7.435 | 0.00964 | 0.00426 | 0.111 | 0.00459 | 0.001836
29.48 | 7.418 | 0.00921 | 0.00337 | 0.0973 | 0.00402 | 0.001608
29.02 | 7.433 | 0.0128 | 0.00409 | 0.0891 | 0.00432 | 0.001728
28.96 | 7.32 | 0.00908 | 0.00444 | 0.121 | 0.00577 | 0.002308
28.94 | 7.498 | 0.0167 | 0.00347 | 0.0637 | 0.00381 | 0.001524
28.63 | 7.475 | 0.00932 | 0.00352 | 0.0908 | 0.00383 | 0.001532
28.56 | 7.444 | 0.0195 | 0.00404 | 0.0666 | 0.00464 | 0.001856
28.22 | 7.468 | 0.00959 | 0.00376 | 0.101 | 0.00443 | 0.001772
28.18 | 7.387 | 0.00998 | 0.00386 | 0.105 | 0.00467 | 0.001868
27.8 | 7.445 | 0.00971 | 0.00445 | 0.117 | 0.00498 | 0.001992
27.76 | 7.394 | 0.0096 | 0.00374 | 0.104 | 0.00477 | 0.001908
27.58 | 7.487 | 0.0107 | 0.00337 | 0.0878 | 0.00434 | 0.001736
27.2 | 7.404 | 0.013 | 0.00429 | 0.0931 | 0.0051 | 0.00204
27.07 | 7.455 | 0.0169 | 0.00367 | 0.0668 | 0.00431 | 0.001724
27.04 | 7.308 | 0.00918 | 0.00457 | 0.12 | 0.00644 | 0.002576
26.8 | 7.452 | 0.00935 | 0.00374 | 0.0948 | 0.00411 | 0.001644
26.68 | 7.397 | 0.0196 | 0.00429 | 0.0702 | 0.00522 | 0.002088
26.47 | 7.358 | 0.0104 | 0.00425 | 0.113 | 0.00563 | 0.002252
26.28 | 7.479 | 0.00968 | 0.00395 | 0.104 | 0.00479 | 0.001916
26.04 | 7.365 | 0.0102 | 0.0044 | 0.12 | 0.00599 | 0.002396
25.9 | 7.397 | 0.00997 | 0.00475 | 0.125 | 0.00588 | 0.002352
25.45 | 7.448 | 0.0109 | 0.0038 | 0.0977 | 0.00493 | 0.001972
25.38 | 7.374 | 0.0131 | 0.00462 | 0.102 | 0.00588 | 0.002352
25.2 | 7.427 | 0.0171 | 0.00391 | 0.0715 | 0.00496 | 0.001984
25.12 | 7.247 | 0.00926 | 0.00487 | 0.13 | 0.0073 | 0.00292
24.97 | 7.431 | 0.00945 | 0.00393 | 0.1 | 0.00456 | 0.001824
24.8 | 7.358 | 0.0197 | 0.00461 | 0.0745 | 0.00608 | 0.002432
24.76 | 7.324 | 0.0108 | 0.00496 | 0.126 | 0.00702 | 0.002808
24.34 | 7.433 | 0.00994 | 0.00426 | 0.113 | 0.00559 | 0.002236
24.32 | 7.333 | 0.011 | 0.0055 | 0.136 | 0.00763 | 0.003052
24 | 7.359 | 0.0104 | 0.00528 | 0.135 | 0.00726 | 0.002904
23.56 | 7.339 | 0.0135 | 0.00515 | 0.111 | 0.00726 | 0.002904
23.33 | 7.4 | 0.0176 | 0.00432 | 0.0768 | 0.00615 | 0.00246
23.32 | 7.421 | 0.0119 | 0.00501 | 0.115 | 0.00616 | 0.002464
23.2 | 7.192 | 0.00934 | 0.00514 | 0.136 | 0.00885 | 0.00354
23.14 | 7.406 | 0.00954 | 0.00417 | 0.106 | 0.00521 | 0.002084
23.05 | 7.286 | 0.0116 | 0.0062 | 0.144 | 0.00927 | 0.003708
22.92 | 7.319 | 0.0198 | 0.00495 | 0.0823 | 0.00737 | 0.002948
22.6 | 7.296 | 0.0122 | 0.00781 | 0.161 | 0.0102 | 0.00408
22.4 | 7.401 | 0.0106 | 0.00504 | 0.127 | 0.00715 | 0.00286
22.1 | 7.32 | 0.0109 | 0.00623 | 0.149 | 0.00915 | 0.00366
21.74 | 7.298 | 0.014 | 0.0061 | 0.125 | 0.00912 | 0.003648
21.46 | 7.369 | 0.0183 | 0.00532 | 0.0921 | 0.00799 | 0.003196
21.34 | 7.243 | 0.013 | 0.00864 | 0.166 | 0.0128 | 0.00512
21.31 | 7.376 | 0.00969 | 0.00441 | 0.114 | 0.00613 | 0.002452
21.28 | 7.134 | 0.0095 | 0.00537 | 0.142 | 0.0109 | 0.00436
21.19 | 7.392 | 0.0144 | 0.00797 | 0.139 | 0.0084 | 0.00336
21.04 | 7.274 | 0.0201 | 0.00535 | 0.0891 | 0.0092 | 0.00368
20.88 | 7.253 | 0.0142 | 0.0113 | 0.185 | 0.0147 | 0.00588
20.46 | 7.366 | 0.0119 | 0.00684 | 0.148 | 0.00972 | 0.003888
20.2 | 7.274 | 0.0116 | 0.00812 | 0.182 | 0.0123 | 0.00492
19.92 | 7.249 | 0.0146 | 0.00782 | 0.153 | 0.0125 | 0.005
19.63 | 7.194 | 0.015 | 0.0117 | 0.186 | 0.0183 | 0.00732
19.59 | 7.333 | 0.0193 | 0.00723 | 0.111 | 0.0108 | 0.00432
19.48 | 7.342 | 0.00985 | 0.00479 | 0.12 | 0.0075 | 0.003
19.36 | 7.066 | 0.00954 | 0.00577 | 0.148 | 0.0138 | 0.00552
19.16 | 7.21 | 0.0168 | 0.0158 | 0.201 | 0.0207 | 0.00828
19.16 | 7.222 | 0.0203 | 0.00598 | 0.0974 | 0.0121 | 0.00484
19.06 | 7.376 | 0.0163 | 0.0118 | 0.16 | 0.0103 | 0.00412
18.52 | 7.325 | 0.0146 | 0.0118 | 0.179 | 0.0143 | 0.00572
18.3 | 7.223 | 0.013 | 0.0111 | 0.213 | 0.0175 | 0.007
18.1 | 7.19 | 0.016 | 0.0104 | 0.18 | 0.0182 | 0.00728
17.92 | 7.142 | 0.0174 | 0.0163 | 0.203 | 0.0264 | 0.01056
17.72 | 7.292 | 0.021 | 0.0106 | 0.139 | 0.0154 | 0.00616
17.65 | 7.302 | 0.0101 | 0.00514 | 0.129 | 0.00961 | 0.003844
17.44 | 6.982 | 0.00966 | 0.00603 | 0.152 | 0.0179 | 0.00716
17.44 | 7.193 | 0.0175 | 0.0172 | 0.206 | 0.0232 | 0.00928
17.28 | 7.163 | 0.0209 | 0.00669 | 0.11 | 0.0164 | 0.00656
16.93 | 7.313 | 0.0217 | 0.0262 | 0.199 | 0.0148 | 0.00592
16.58 | 7.278 | 0.0187 | 0.0212 | 0.214 | 0.0225 | 0.009
16.4 | 7.163 | 0.0147 | 0.0157 | 0.249 | 0.0264 | 0.01056
16.28 | 7.146 | 0.0172 | 0.0127 | 0.192 | 0.0232 | 0.00928
16.21 | 7.117 | 0.017 | 0.0155 | 0.202 | 0.0275 | 0.011
15.85 | 7.243 | 0.023 | 0.0152 | 0.177 | 0.0233 | 0.00932
15.82 | 7.253 | 0.0104 | 0.00562 | 0.142 | 0.0126 | 0.00504
15.72 | 7.176 | 0.017 | 0.0163 | 0.204 | 0.0232 | 0.00928
15.52 | 6.871 | 0.00998 | 0.00622 | 0.155 | 0.0227 | 0.00908
15.4 | 7.092 | 0.0217 | 0.00771 | 0.12 | 0.0231 | 0.00924
14.8 | 7.258 | 0.0252 | 0.0411 | 0.245 | 0.0211 | 0.00844
14.64 | 7.249 | 0.0211 | 0.0283 | 0.23 | 0.0291 | 0.01164
14.5 | 7.104 | 0.018 | 0.0175 | 0.208 | 0.0263 | 0.01052
14.5 | 7.134 | 0.0154 | 0.0175 | 0.258 | 0.0308 | 0.01232
14.46 | 7.12 | 0.0176 | 0.0136 | 0.197 | 0.0259 | 0.01036
14 | 7.177 | 0.018 | 0.0178 | 0.207 | 0.0263 | 0.01052
13.99 | 7.197 | 0.0108 | 0.0064 | 0.166 | 0.0171 | 0.00684
13.98 | 7.21 | 0.0244 | 0.0183 | 0.192 | 0.0296 | 0.01184
13.6 | 6.739 | 0.0103 | 0.00648 | 0.158 | 0.0277 | 0.01108
13.52 | 7.037 | 0.0223 | 0.00845 | 0.125 | 0.0277 | 0.01108
12.79 | 7.081 | 0.0185 | 0.0191 | 0.213 | 0.0333 | 0.01332
12.7 | 7.231 | 0.0218 | 0.0311 | 0.237 | 0.0323 | 0.01292
12.67 | 7.208 | 0.028 | 0.0589 | 0.295 | 0.0289 | 0.01156
12.64 | 7.096 | 0.0179 | 0.0144 | 0.201 | 0.028 | 0.0112
12.6 | 7.11 | 0.0158 | 0.0187 | 0.263 | 0.034 | 0.0136
12.28 | 7.156 | 0.0184 | 0.0194 | 0.214 | 0.0272 | 0.01088
12.16 | 7.127 | 0.0114 | 0.00729 | 0.18 | 0.024 | 0.0096
12.11 | 7.19 | 0.0249 | 0.0195 | 0.197 | 0.0329 | 0.01316
11.68 | 6.659 | 0.0105 | 0.00663 | 0.159 | 0.0305 | 0.0122
11.64 | 6.991 | 0.0227 | 0.00893 | 0.128 | 0.0311 | 0.01244
11.08 | 7.05 | 0.0195 | 0.0211 | 0.217 | 0.0369 | 0.01476
10.82 | 7.073 | 0.0176 | 0.0133 | 0.196 | 0.0282 | 0.01128
10.76 | 7.214 | 0.0223 | 0.0334 | 0.242 | 0.035 | 0.014
10.7 | 7.088 | 0.0161 | 0.0197 | 0.267 | 0.0366 | 0.01464
10.56 | 7.13 | 0.0194 | 0.021 | 0.216 | 0.0303 | 0.01212
10.54 | 7.183 | 0.0288 | 0.0659 | 0.313 | 0.0328 | 0.01312
10.33 | 7.072 | 0.0114 | 0.00719 | 0.176 | 0.0264 | 0.01056
10.24 | 7.171 | 0.0252 | 0.0205 | 0.2 | 0.0355 | 0.0142
9.76 | 6.584 | 0.0107 | 0.00684 | 0.161 | 0.0325 | 0.013
9.76 | 6.945 | 0.0231 | 0.00939 | 0.131 | 0.0338 | 0.01352
9.37 | 7.017 | 0.0201 | 0.0224 | 0.22 | 0.039 | 0.0156
9 | 7.078 | 0.0182 | 0.0146 | 0.2 | 0.0374 | 0.01496
8.84 | 7.104 | 0.0201 | 0.0224 | 0.216 | 0.0323 | 0.01292
8.82 | 7.199 | 0.0228 | 0.0356 | 0.246 | 0.0376 | 0.01504
8.8 | 7.066 | 0.0164 | 0.0206 | 0.271 | 0.0391 | 0.01564
8.5 | 6.996 | 0.0118 | 0.00799 | 0.185 | 0.0304 | 0.01216
8.41 | 7.161 | 0.0293 | 0.0702 | 0.324 | 0.0356 | 0.01424
8.37 | 7.152 | 0.0246 | 0.0188 | 0.194 | 0.0344 | 0.01376
7.88 | 6.897 | 0.0228 | 0.00891 | 0.127 | 0.0345 | 0.0138
7.84 | 6.515 | 0.0109 | 0.00698 | 0.161 | 0.034 | 0.0136
7.66 | 6.99 | 0.0204 | 0.0236 | 0.221 | 0.0406 | 0.01624
7.18 | 7.051 | 0.0187 | 0.0154 | 0.203 | 0.0333 | 0.01332
7.12 | 7.083 | 0.0203 | 0.0236 | 0.221 | 0.0328 | 0.01312
6.9 | 7.043 | 0.016 | 0.019 | 0.264 | 0.0387 | 0.01548
6.88 | 7.183 | 0.0179 | 0.0377 | 0.25 | 0.0396 | 0.01584
6.67 | 6.966 | 0.0123 | 0.00861 | 0.187 | 0.0336 | 0.01344
6.5 | 7.158 | 0.0253 | 0.0205 | 0.2 | 0.0374 | 0.01496
6.28 | 7.143 | 0.0299 | 0.0757 | 0.337 | 0.0387 | 0.01548
6 | 6.854 | 0.0274 | 0.0116 | 0.117 | 0.0369 | 0.01476
5.92 | 6.446 | 0.0106 | 0.00658 | 0.155 | 0.0339 | 0.01356
5.36 | 7.018 | 0.0193 | 0.0166 | 0.208 | 0.0359 | 0.01436
5 | 7.053 | 0.0165 | 0.0205 | 0.27 | 0.0414 | 0.01656
4.94 | 7.166 | 0.0225 | 0.0328 | 0.241 | 0.0383 | 0.01532
4.84 | 6.899 | 0.0129 | 0.00946 | 0.192 | 0.0376 | 0.01504
4.63 | 7.136 | 0.0257 | 0.0216 | 0.204 | 0.0399 | 0.01596
4.15 | 7.125 | 0.0303 | 0.0794 | 0.346 | 0.041 | 0.0164
4.12 | 6.822 | 0.0291 | 0.0123 | 0.116 | 0.0403 | 0.01612
4 | 6.411 | 0.0109 | 0.00693 | 0.159 | 0.0358 | 0.01432
3.54 | 6.989 | 0.0193 | 0.0177 | 0.213 | 0.0369 | 0.01476
3.1 | 7.025 | 0.0168 | 0.0217 | 0.274 | 0.0439 | 0.01756
3.01 | 6.931 | 0.0135 | 0.0105 | 0.194 | 0.0382 | 0.01528
3 | 7.183 | 0.0232 | 0.0366 | 0.248 | 0.0413 | 0.01652
2.76 | 7.109 | 0.0263 | 0.0234 | 0.209 | 0.0432 | 0.01728
2.24 | 6.76 | 0.0311 | 0.0139 | 0.119 | 0.0425 | 0.017
2.08 | 6.368 | 0.0112 | 0.00698 | 0.161 | 0.0369 | 0.01476
2.02 | 7.108 | 0.0307 | 0.0831 | 0.354 | 0.0432 | 0.01728
1.72 | 6.964 | 0.0196 | 0.0183 | 0.214 | 0.0389 | 0.01556
1.2 | 6.995 | 0.0174 | 0.0233 | 0.281 | 0.0473 | 0.01892
1.18 | 6.773 | 0.0143 | 0.0111 | 0.195 | 0.0402 | 0.01608
1.06 | 7.16 | 0.0238 | 0.0397 | 0.254 | 0.0444 | 0.01776
0.89 | 7.082 | 0.0269 | 0.0245 | 0.212 | 0.046 | 0.0184
0.36 | 6.7 | 0.0237 | 0.0159 | 0.12 | 0.0431 | 0.01724
0.16 | 6.294 | 0.0114 | 0.00756 | 0.166 | 0.0368 | 0.01472
0 | 7.06 | 0.027 | 0.0253 | 0.214 | 0.0476 | 0.01904
0 | 7.136 | 0.0245 | 0.045 | 0.264 | 0.0473 | 0.01892
0 | 6.964 | 0.0176 | 0.0245 | 0.283 | 0.0491 | 0.01964
0 | 6.649 | 0.0345 | 0.0165 | 0.12 | 0.0458 | 0.01832
0 | 7.093 | 0.0311 | 0.087 | 0.363 | 0.0455 | 0.0182
-1.76 | 6.228 | 0.0115 | 0.00821 | 0.17 | 0.0372 | 0.01488
-2.24 | 7.078 | 0.0315 | 0.0906 | 0.37 | 0.0478 | 0.01912
-3.68 | 6.181 | 0.0119 | 0.00831 | 0.169 | 0.0386 | 0.01544
-4.37 | 7.062 | 0.0311 | 0.0805 | 0.343 | 0.0456 | 0.01824
-6.5 | 7.084 | 0.0316 | 0.0877 | 0.361 | 0.0491 | 0.01964
-8.63 | 7.076 | 0.0319 | 0.0904 | 0.366 | 0.0498 | 0.01992
-10.76 | 7.045 | 0.0329 | 0.0993 | 0.385 | 0.0548 | 0.02192
-12.89 | 7.018 | 0.0335 | 0.105 | 0.396 | 0.0569 | 0.02276

## Module 1
State of Charge | OCV | Rhf | Rd | Tau | dE | dE/dq
% | V | Ohm | Ohm | s | V
100 | 8.22458 | 0.00942 | 0.00202 | 0.0788 | 0.00251 | 0.001004
98.08 | 7.96806 | 0.00907 | 0.00284 | 0.0864 | 0.00256 | 0.001024
96.16 | 7.912 | 0.00908 | 0.00282 | 0.0888 | 0.00255 | 0.00102
94.24 | 7.917 | 0.00908 | 0.00284 | 0.085 | 0.00249 | 0.000996
92.32 | 7.95 | 0.0091 | 0.00283 | 0.0856 | 0.00264 | 0.001056
90.4 | 7.93 | 0.00904 | 0.00273 | 0.084 | 0.00265 | 0.00106
88.48 | 7.91 | 0.00913 | 0.00282 | 0.0858 | 0.00281 | 0.001124
86.56 | 7.87 | 0.00909 | 0.00279 | 0.0853 | 0.00266 | 0.001064
84.64 | 7.84 | 0.00908 | 0.00279 | 0.0847 | 0.00257 | 0.001028
82.72 | 7.837 | 0.00908 | 0.0028 | 0.085 | 0.00282 | 0.001128
80.8 | 7.816 | 0.00912 | 0.00274 | 0.0843 | 0.00259 | 0.001036
78.88 | 7.797 | 0.00908 | 0.00275 | 0.0838 | 0.0026 | 0.00104
76.96 | 7.788 | 0.0091 | 0.00273 | 0.0835 | 0.00258 | 0.001032
75.04 | 7.777 | 0.00915 | 0.00276 | 0.0843 | 0.00257 | 0.001028
73.12 | 7.761 | 0.00911 | 0.00276 | 0.0842 | 0.00269 | 0.001076
71.2 | 7.744 | 0.00916 | 0.00281 | 0.0849 | 0.00274 | 0.001096
69.28 | 7.697 | 0.0086 | 0.00284 | 0.0903 | 0.0028 | 0.00112
67.36 | 7.691 | 0.00858 | 0.00285 | 0.0895 | 0.00268 | 0.001072
65.44 | 7.664 | 0.00859 | 0.00282 | 0.0888 | 0.00263 | 0.001052
63.52 | 7.648 | 0.0086 | 0.00283 | 0.0896 | 0.00242 | 0.000968
61.6 | 7.634 | 0.00858 | 0.0029 | 0.0903 | 0.00295 | 0.00118
59.68 | 7.622 | 0.00866 | 0.00289 | 0.0904 | 0.00281 | 0.001124
57.76 | 7.59 | 0.00866 | 0.00293 | 0.0903 | 0.0027 | 0.00108
55.84 | 7.574 | 0.00868 | 0.00299 | 0.0911 | 0.00266 | 0.001064
53.92 | 7.56 | 0.00871 | 0.00304 | 0.0917 | 0.00267 | 0.001068
52 | 7.545 | 0.00866 | 0.00305 | 0.0921 | 0.00287 | 0.001148
50.08 | 7.543 | 0.00864 | 0.00295 | 0.0906 | 0.00282 | 0.001128
48.16 | 7.521 | 0.00862 | 0.00301 | 0.0915 | 0.00277 | 0.001108
46.24 | 7.504 | 0.00872 | 0.00315 | 0.0943 | 0.00295 | 0.00118
44.32 | 7.49 | 0.00874 | 0.00321 | 0.096 | 0.00308 | 0.001232
42.4 | 7.476 | 0.00868 | 0.00332 | 0.0978 | 0.00306 | 0.001224
40.48 | 7.46 | 0.00876 | 0.00346 | 0.0986 | 0.00336 | 0.001344
38.56 | 7.442 | 0.00882 | 0.00365 | 0.102 | 0.00351 | 0.001404
36.64 | 7.425 | 0.00895 | 0.00383 | 0.108 | 0.00406 | 0.001624
34.72 | 7.429 | 0.00898 | 0.00393 | 0.107 | 0.00423 | 0.001692
32.8 | 7.387 | 0.00902 | 0.00408 | 0.111 | 0.00443 | 0.001772
30.88 | 7.355 | 0.00906 | 0.00422 | 0.116 | 0.00491 | 0.001964
28.96 | 7.32 | 0.00908 | 0.00444 | 0.121 | 0.00577 | 0.002308
27.04 | 7.308 | 0.00918 | 0.00457 | 0.12 | 0.00644 | 0.002576
25.12 | 7.247 | 0.00926 | 0.00487 | 0.13 | 0.0073 | 0.00292
23.2 | 7.192 | 0.00934 | 0.00514 | 0.136 | 0.00885 | 0.00354
21.28 | 7.134 | 0.0095 | 0.00537 | 0.142 | 0.0109 | 0.00436
19.36 | 7.066 | 0.00954 | 0.00577 | 0.148 | 0.0138 | 0.00552
17.44 | 6.982 | 0.00966 | 0.00603 | 0.152 | 0.0179 | 0.00716
15.52 | 6.871 | 0.00998 | 0.00622 | 0.155 | 0.0227 | 0.00908
13.6 | 6.739 | 0.0103 | 0.00648 | 0.158 | 0.0277 | 0.01108
11.68 | 6.659 | 0.0105 | 0.00663 | 0.159 | 0.0305 | 0.0122
9.76 | 6.584 | 0.0107 | 0.00684 | 0.161 | 0.0325 | 0.013
7.84 | 6.515 | 0.0109 | 0.00698 | 0.161 | 0.034 | 0.0136
5.92 | 6.446 | 0.0106 | 0.00658 | 0.155 | 0.0339 | 0.01356
4 | 6.411 | 0.0109 | 0.00693 | 0.159 | 0.0358 | 0.01432
2.08 | 6.368 | 0.0112 | 0.00698 | 0.161 | 0.0369 | 0.01476
0.16 | 6.294 | 0.0114 | 0.00756 | 0.166 | 0.0368 | 0.01472
-1.76 | 6.228 | 0.0115 | 0.00821 | 0.17 | 0.0372 | 0.01488
-3.68 | 6.181 | 0.0119 | 0.00831 | 0.169 | 0.0386 | 0.01544

## Module 2
State of Charge | OCV | Rhf | Rd | Tau | dE | dE/dq
% | V | Ohm | Ohm | s | V
100 | 8.268 | 0.0098 | 0.00138 | 0.0638 | 0.0025 | 0.001
98.28 | 7.992 | 0.00951 | 0.0023 | 0.071 | 0.0023 | 0.00092
96.56 | 7.94 | 0.00949 | 0.00226 | 0.0705 | 0.00231 | 0.000924
94.84 | 7.937 | 0.0095 | 0.00227 | 0.0705 | 0.00211 | 0.000844
93.12 | 7.96 | 0.00951 | 0.00231 | 0.0718 | 0.00225 | 0.0009
91.4 | 7.945 | 0.0095 | 0.00221 | 0.0696 | 0.0023 | 0.00092
89.68 | 7.93 | 0.00957 | 0.00232 | 0.0682 | 0.00226 | 0.000904
87.96 | 7.89 | 0.00955 | 0.00225 | 0.0675 | 0.00224 | 0.000896
86.24 | 7.864 | 0.00954 | 0.00223 | 0.0667 | 0.00217 | 0.000868
84.52 | 7.858 | 0.0095 | 0.00224 | 0.0678 | 0.00237 | 0.000948
82.8 | 7.846 | 0.00949 | 0.00224 | 0.0671 | 0.00207 | 0.000828
81.08 | 7.831 | 0.00948 | 0.00219 | 0.0662 | 0.00208 | 0.000832
79.36 | 7.862 | 0.0095 | 0.00218 | 0.0679 | 0.002 | 0.0008
77.64 | 7.82 | 0.00951 | 0.00218 | 0.0659 | 0.00206 | 0.000824
75.92 | 7.816 | 0.00952 | 0.00218 | 0.0665 | 0.00217 | 0.000868
74.2 | 7.811 | 0.00953 | 0.00224 | 0.068 | 0.0022 | 0.00088
72.48 | 7.78 | 0.00844 | 0.00229 | 0.0745 | 0.0022 | 0.00088
70.76 | 7.779 | 0.00845 | 0.00228 | 0.0738 | 0.00209 | 0.000836
69.04 | 7.762 | 0.00844 | 0.00223 | 0.0739 | 0.00209 | 0.000836
67.32 | 7.756 | 0.00844 | 0.00219 | 0.0715 | 0.00205 | 0.00082
65.6 | 7.749 | 0.00847 | 0.00226 | 0.0738 | 0.00226 | 0.000904
63.88 | 7.737 | 0.0085 | 0.00224 | 0.0722 | 0.00221 | 0.000884
62.16 | 7.712 | 0.00849 | 0.00223 | 0.072 | 0.00201 | 0.000804
60.44 | 7.697 | 0.0085 | 0.00221 | 0.071 | 0.0021 | 0.00084
58.72 | 7.687 | 0.00852 | 0.0022 | 0.0706 | 0.00212 | 0.000848
57 | 7.674 | 0.00848 | 0.00213 | 0.0704 | 0.00222 | 0.000888
55.28 | 7.665 | 0.0084 | 0.00207 | 0.0707 | 0.00184 | 0.000736
53.56 | 7.646 | 0.00841 | 0.00198 | 0.0689 | 0.00208 | 0.000832
51.84 | 7.629 | 0.00846 | 0.00209 | 0.0693 | 0.00216 | 0.000864
50.12 | 7.613 | 0.00846 | 0.0021 | 0.0689 | 0.00216 | 0.000864
48.4 | 7.597 | 0.00846 | 0.00211 | 0.0699 | 0.00209 | 0.000836
46.68 | 7.581 | 0.0085 | 0.0022 | 0.0712 | 0.00224 | 0.000896
44.96 | 7.564 | 0.00858 | 0.00235 | 0.0741 | 0.00212 | 0.000848
43.24 | 7.547 | 0.00866 | 0.00253 | 0.0767 | 0.00262 | 0.001048
41.52 | 7.546 | 0.00871 | 0.00255 | 0.0778 | 0.00262 | 0.001048
39.8 | 7.516 | 0.00877 | 0.00264 | 0.0811 | 0.00258 | 0.001032
38.08 | 7.499 | 0.00882 | 0.00267 | 0.0826 | 0.00283 | 0.001132
36.36 | 7.484 | 0.00883 | 0.00288 | 0.0857 | 0.00303 | 0.001212
34.64 | 7.502 | 0.00887 | 0.00294 | 0.0875 | 0.0031 | 0.00124
32.92 | 7.464 | 0.0089 | 0.00307 | 0.0904 | 0.00331 | 0.001324
31.2 | 7.44 | 0.009 | 0.00322 | 0.0936 | 0.00366 | 0.001464
29.48 | 7.418 | 0.00921 | 0.00337 | 0.0973 | 0.00402 | 0.001608
27.76 | 7.394 | 0.0096 | 0.00374 | 0.104 | 0.00477 | 0.001908
26.04 | 7.365 | 0.0102 | 0.0044 | 0.12 | 0.00599 | 0.002396
24.32 | 7.333 | 0.011 | 0.0055 | 0.136 | 0.00763 | 0.003052
22.6 | 7.296 | 0.0122 | 0.00781 | 0.161 | 0.0102 | 0.00408
20.88 | 7.253 | 0.0142 | 0.0113 | 0.185 | 0.0147 | 0.00588
19.16 | 7.21 | 0.0168 | 0.0158 | 0.201 | 0.0207 | 0.00828
17.44 | 7.193 | 0.0175 | 0.0172 | 0.206 | 0.0232 | 0.00928
15.72 | 7.176 | 0.017 | 0.0163 | 0.204 | 0.0232 | 0.00928
14 | 7.177 | 0.018 | 0.0178 | 0.207 | 0.0263 | 0.01052
12.28 | 7.156 | 0.0184 | 0.0194 | 0.214 | 0.0272 | 0.01088
10.56 | 7.13 | 0.0194 | 0.021 | 0.216 | 0.0303 | 0.01212
8.84 | 7.104 | 0.0201 | 0.0224 | 0.216 | 0.0323 | 0.01292
7.12 | 7.083 | 0.0203 | 0.0236 | 0.221 | 0.0328 | 0.01312

## Module 3
State of Charge | OCV | Rhf | Rd | Tau | dE | dE/dq
% | V | Ohm | Ohm | s | V
100 | 8.276 | 0.00959 | 0.00207 | 0.0675 | 0.00255 | 0.00102
98.29 | 7.999 | 0.00937 | 0.00252 | 0.0745 | 0.00239 | 0.000956
96.58 | 7.947 | 0.0094 | 0.00248 | 0.0743 | 0.00228 | 0.000912
94.87 | 7.941 | 0.00942 | 0.00246 | 0.0739 | 0.00215 | 0.00086
93.16 | 7.97 | 0.00938 | 0.00252 | 0.0746 | 0.00222 | 0.000888
91.45 | 7.95 | 0.00937 | 0.00242 | 0.0732 | 0.00218 | 0.000872
89.74 | 7.93 | 0.00943 | 0.0025 | 0.072 | 0.00228 | 0.000912
88.03 | 7.89 | 0.00941 | 0.00244 | 0.0709 | 0.00221 | 0.000884
86.32 | 7.864 | 0.0096 | 0.00263 | 0.0718 | 0.00207 | 0.000828
84.61 | 7.858 | 0.00942 | 0.00243 | 0.0727 | 0.00228 | 0.000912
82.9 | 7.845 | 0.00939 | 0.00241 | 0.0698 | 0.0021 | 0.00084
81.19 | 7.829 | 0.0094 | 0.00238 | 0.0699 | 0.0021 | 0.00084
79.48 | 7.824 | 0.00941 | 0.00236 | 0.0688 | 0.00195 | 0.00078
77.77 | 7.819 | 0.0094 | 0.00237 | 0.0697 | 0.00199 | 0.000796
76.06 | 7.814 | 0.00942 | 0.00237 | 0.0692 | 0.00217 | 0.000868
74.35 | 7.811 | 0.00943 | 0.00244 | 0.0707 | 0.00208 | 0.000832
72.64 | 7.78 | 0.009 | 0.00248 | 0.0742 | 0.0022 | 0.00088
70.93 | 7.78 | 0.00901 | 0.00247 | 0.0746 | 0.0021 | 0.00084
69.22 | 7.765 | 0.00901 | 0.00243 | 0.0735 | 0.002 | 0.0008
67.51 | 7.757 | 0.00902 | 0.00239 | 0.0712 | 0.00195 | 0.00078
65.8 | 7.751 | 0.00903 | 0.00244 | 0.0726 | 0.00236 | 0.000944
64.09 | 7.739 | 0.00908 | 0.00243 | 0.072 | 0.00215 | 0.00086
62.38 | 7.715 | 0.00907 | 0.0024 | 0.0717 | 0.00205 | 0.00082
60.67 | 7.703 | 0.00908 | 0.0024 | 0.0725 | 0.00203 | 0.000812
58.96 | 7.692 | 0.00908 | 0.00238 | 0.0702 | 0.00201 | 0.000804
57.25 | 7.682 | 0.00908 | 0.00228 | 0.069 | 0.00221 | 0.000884
55.54 | 7.674 | 0.00898 | 0.00219 | 0.0673 | 0.00209 | 0.000836
53.83 | 7.654 | 0.00899 | 0.00215 | 0.0668 | 0.00209 | 0.000836
52.12 | 7.637 | 0.00904 | 0.00225 | 0.0683 | 0.0021 | 0.00084
50.41 | 7.621 | 0.00906 | 0.00225 | 0.0686 | 0.00219 | 0.000876
48.7 | 7.604 | 0.00904 | 0.00226 | 0.069 | 0.00211 | 0.000844
46.99 | 7.588 | 0.00911 | 0.00238 | 0.0704 | 0.00219 | 0.000876
45.28 | 7.57 | 0.00919 | 0.00249 | 0.0733 | 0.0023 | 0.00092
43.57 | 7.553 | 0.0093 | 0.00267 | 0.0775 | 0.00268 | 0.001072
41.86 | 7.548 | 0.00933 | 0.00274 | 0.0786 | 0.00254 | 0.001016
40.15 | 7.518 | 0.00938 | 0.0028 | 0.0788 | 0.00271 | 0.001084
38.44 | 7.5 | 0.00942 | 0.00289 | 0.0812 | 0.00273 | 0.001092
36.73 | 7.485 | 0.00945 | 0.00305 | 0.0845 | 0.00309 | 0.001236
35.02 | 7.499 | 0.0095 | 0.00311 | 0.0853 | 0.00321 | 0.001284
33.31 | 7.46 | 0.00954 | 0.00327 | 0.0889 | 0.00331 | 0.001324
31.6 | 7.435 | 0.00962 | 0.00344 | 0.0952 | 0.0036 | 0.00144
29.89 | 7.412 | 0.00975 | 0.00362 | 0.0992 | 0.00414 | 0.001656
28.18 | 7.387 | 0.00998 | 0.00386 | 0.105 | 0.00467 | 0.001868
26.47 | 7.358 | 0.0104 | 0.00425 | 0.113 | 0.00563 | 0.002252
24.76 | 7.324 | 0.0108 | 0.00496 | 0.126 | 0.00702 | 0.002808
23.05 | 7.286 | 0.0116 | 0.0062 | 0.144 | 0.00927 | 0.003708
21.34 | 7.243 | 0.013 | 0.00864 | 0.166 | 0.0128 | 0.00512
19.63 | 7.194 | 0.015 | 0.0117 | 0.186 | 0.0183 | 0.00732
17.92 | 7.142 | 0.0174 | 0.0163 | 0.203 | 0.0264 | 0.01056
16.21 | 7.117 | 0.017 | 0.0155 | 0.202 | 0.0275 | 0.011
14.5 | 7.104 | 0.018 | 0.0175 | 0.208 | 0.0263 | 0.01052
12.79 | 7.081 | 0.0185 | 0.0191 | 0.213 | 0.0333 | 0.01332
11.08 | 7.05 | 0.0195 | 0.0211 | 0.217 | 0.0369 | 0.01476
9.37 | 7.017 | 0.0201 | 0.0224 | 0.22 | 0.039 | 0.0156
7.66 | 6.99 | 0.0204 | 0.0236 | 0.221 | 0.0406 | 0.01624

## Module 4
State of Charge | OCV | Rhf | Rd | Tau | dE | dE/dq
% | V | Ohm | Ohm | s | V
100 | 8.349 | 0.0185 | 0.00141 | 0.0403 | 0.00269 | 0.001076
97.87 | 8.07 | 0.0175 | 0.00234 | 0.0456 | 0.00257 | 0.001028
95.74 | 8.009 | 0.0175 | 0.00235 | 0.0451 | 0.00254 | 0.001016
93.61 | 8 | 0.0175 | 0.0023 | 0.045 | 0.0025 | 0.001
91.48 | 8.02 | 0.0174 | 0.00237 | 0.0457 | 0.0024 | 0.00096
89.35 | 8 | 0.0175 | 0.00223 | 0.0443 | 0.00254 | 0.001016
87.22 | 7.98 | 0.0175 | 0.00235 | 0.0446 | 0.00249 | 0.000996
85.09 | 7.93 | 0.0174 | 0.0023 | 0.0446 | 0.00243 | 0.000972
82.96 | 7.899 | 0.0175 | 0.00228 | 0.0447 | 0.00234 | 0.000936
80.83 | 7.889 | 0.0175 | 0.00229 | 0.0446 | 0.0026 | 0.00104
78.7 | 7.873 | 0.0175 | 0.00226 | 0.0442 | 0.00238 | 0.000952
76.57 | 7.852 | 0.0175 | 0.00222 | 0.0432 | 0.0024 | 0.00096
74.44 | 7.843 | 0.0175 | 0.00224 | 0.0435 | 0.00218 | 0.000872
72.31 | 7.835 | 0.0175 | 0.00226 | 0.0432 | 0.00227 | 0.000908
70.18 | 7.826 | 0.0175 | 0.00226 | 0.0443 | 0.00244 | 0.000976
68.05 | 7.818 | 0.0175 | 0.00233 | 0.0443 | 0.00242 | 0.000968
65.92 | 7.781 | 0.0101 | 0.00239 | 0.0675 | 0.00239 | 0.000956
63.79 | 7.781 | 0.0101 | 0.00242 | 0.0675 | 0.00228 | 0.000912
61.66 | 7.762 | 0.0101 | 0.00263 | 0.0648 | 0.00237 | 0.000948
59.53 | 7.754 | 0.0101 | 0.00235 | 0.066 | 0.0023 | 0.00092
57.4 | 7.745 | 0.0101 | 0.0024 | 0.0677 | 0.00264 | 0.001056
55.27 | 7.727 | 0.0102 | 0.00239 | 0.066 | 0.00256 | 0.001024
53.14 | 7.698 | 0.0101 | 0.00243 | 0.0717 | 0.00205 | 0.00082
51.01 | 7.681 | 0.0102 | 0.00243 | 0.0677 | 0.00241 | 0.000964
48.88 | 7.664 | 0.0102 | 0.00241 | 0.0678 | 0.00246 | 0.000984
46.75 | 7.646 | 0.0101 | 0.00241 | 0.0658 | 0.00265 | 0.00106
44.62 | 7.633 | 0.0101 | 0.00231 | 0.0648 | 0.00251 | 0.001004
42.49 | 7.609 | 0.0101 | 0.00233 | 0.0658 | 0.00249 | 0.000996
40.36 | 7.585 | 0.0101 | 0.00246 | 0.0682 | 0.00264 | 0.001056
38.23 | 7.565 | 0.0102 | 0.00253 | 0.07 | 0.00281 | 0.001124
36.1 | 7.544 | 0.0102 | 0.00258 | 0.0721 | 0.00286 | 0.001144
33.97 | 7.524 | 0.0103 | 0.00274 | 0.0769 | 0.00311 | 0.001244
31.84 | 7.503 | 0.0104 | 0.00289 | 0.0785 | 0.00351 | 0.001404
29.71 | 7.485 | 0.0106 | 0.00322 | 0.0856 | 0.00409 | 0.001636
27.58 | 7.487 | 0.0107 | 0.00337 | 0.0878 | 0.00434 | 0.001736
25.45 | 7.448 | 0.0109 | 0.0038 | 0.0977 | 0.00493 | 0.001972
23.32 | 7.421 | 0.0119 | 0.00501 | 0.115 | 0.00616 | 0.002464
21.19 | 7.392 | 0.0144 | 0.00797 | 0.139 | 0.0084 | 0.00336
19.06 | 7.376 | 0.0163 | 0.0118 | 0.16 | 0.0103 | 0.00412
16.93 | 7.313 | 0.0217 | 0.0262 | 0.199 | 0.0148 | 0.00592
14.8 | 7.258 | 0.0252 | 0.0411 | 0.245 | 0.0211 | 0.00844
12.67 | 7.208 | 0.028 | 0.0589 | 0.295 | 0.0289 | 0.01156
10.54 | 7.183 | 0.0288 | 0.0659 | 0.313 | 0.0328 | 0.01312
8.41 | 7.161 | 0.0293 | 0.0702 | 0.324 | 0.0356 | 0.01424
6.28 | 7.143 | 0.0299 | 0.0757 | 0.337 | 0.0387 | 0.01548
4.15 | 7.125 | 0.0303 | 0.0794 | 0.346 | 0.041 | 0.0164
2.02 | 7.108 | 0.0307 | 0.0831 | 0.354 | 0.0432 | 0.01728
0 | 7.093 | 0.0311 | 0.087 | 0.363 | 0.0455 | 0.0182

## Module 5
State of Charge | OCV | Rhf | Rd | Tau | dE | dE/dq
% | V | Ohm | Ohm | s | V
100 | 8.261 | 0.0106 | 0.00247 | 0.059 | 0.00241 | 0.000964
98.13 | 8.012 | 0.011 | 0.00244 | 0.0636 | 0.00237 | 0.000948
96.26 | 7.958 | 0.011 | 0.00244 | 0.0635 | 0.00244 | 0.000976
94.39 | 7.953 | 0.011 | 0.00241 | 0.0626 | 0.00221 | 0.000884
92.52 | 7.98 | 0.0111 | 0.00238 | 0.0632 | 0.00247 | 0.000988
90.65 | 7.96 | 0.0112 | 0.00232 | 0.0615 | 0.00233 | 0.000932
88.78 | 7.945 | 0.011 | 0.00242 | 0.0615 | 0.00238 | 0.000952
86.91 | 7.91 | 0.011 | 0.00239 | 0.0629 | 0.00224 | 0.000896
85.04 | 7.876 | 0.011 | 0.00239 | 0.0625 | 0.00207 | 0.000828
83.17 | 7.869 | 0.011 | 0.00238 | 0.0628 | 0.00229 | 0.000916
81.3 | 7.859 | 0.0112 | 0.00234 | 0.06 | 0.0021 | 0.00084
79.43 | 7.842 | 0.0112 | 0.0023 | 0.0588 | 0.00215 | 0.00086
77.56 | 7.835 | 0.0112 | 0.00231 | 0.0605 | 0.00202 | 0.000808
75.69 | 7.83 | 0.0112 | 0.00229 | 0.0604 | 0.00206 | 0.000824
73.82 | 7.825 | 0.0112 | 0.00232 | 0.0611 | 0.00215 | 0.00086
71.95 | 7.821 | 0.0112 | 0.00241 | 0.0619 | 0.00209 | 0.000836
70.08 | 7.789 | 0.0156 | 0.00241 | 0.0501 | 0.00234 | 0.000936
68.21 | 7.79 | 0.0156 | 0.00243 | 0.0485 | 0.00216 | 0.000864
66.34 | 7.772 | 0.0157 | 0.00234 | 0.049 | 0.0022 | 0.00088
64.47 | 7.766 | 0.0157 | 0.00234 | 0.0477 | 0.00205 | 0.00082
62.6 | 7.76 | 0.0158 | 0.00239 | 0.0484 | 0.0024 | 0.00096
60.73 | 7.749 | 0.0159 | 0.00238 | 0.0491 | 0.00238 | 0.000952
58.86 | 7.722 | 0.0159 | 0.00236 | 0.0473 | 0.0022 | 0.00088
56.99 | 7.706 | 0.0159 | 0.00239 | 0.0472 | 0.00209 | 0.000836
55.12 | 7.693 | 0.0159 | 0.00236 | 0.048 | 0.00207 | 0.000828
53.25 | 7.679 | 0.016 | 0.00227 | 0.0471 | 0.0023 | 0.00092
51.38 | 7.669 | 0.0159 | 0.00217 | 0.0444 | 0.00215 | 0.00086
49.51 | 7.647 | 0.0159 | 0.00215 | 0.0457 | 0.00213 | 0.000852
47.64 | 7.626 | 0.016 | 0.00228 | 0.046 | 0.00213 | 0.000852
45.77 | 7.61 | 0.016 | 0.00229 | 0.0473 | 0.0023 | 0.00092
43.9 | 7.592 | 0.0161 | 0.00232 | 0.0479 | 0.00225 | 0.0009
42.03 | 7.575 | 0.0161 | 0.00247 | 0.0496 | 0.00233 | 0.000932
40.16 | 7.556 | 0.0162 | 0.00261 | 0.051 | 0.00243 | 0.000972
38.29 | 7.539 | 0.0163 | 0.00283 | 0.0538 | 0.00279 | 0.001116
36.42 | 7.542 | 0.0164 | 0.0029 | 0.0543 | 0.0028 | 0.00112
34.55 | 7.51 | 0.0165 | 0.00301 | 0.0544 | 0.00304 | 0.001216
32.68 | 7.493 | 0.0165 | 0.00315 | 0.0591 | 0.00315 | 0.00126
30.81 | 7.478 | 0.0166 | 0.00334 | 0.0616 | 0.00358 | 0.001432
28.94 | 7.498 | 0.0167 | 0.00347 | 0.0637 | 0.00381 | 0.001524
27.07 | 7.455 | 0.0169 | 0.00367 | 0.0668 | 0.00431 | 0.001724
25.2 | 7.427 | 0.0171 | 0.00391 | 0.0715 | 0.00496 | 0.001984
23.33 | 7.4 | 0.0176 | 0.00432 | 0.0768 | 0.00615 | 0.00246
21.46 | 7.369 | 0.0183 | 0.00532 | 0.0921 | 0.00799 | 0.003196
19.59 | 7.333 | 0.0193 | 0.00723 | 0.111 | 0.0108 | 0.00432
17.72 | 7.292 | 0.021 | 0.0106 | 0.139 | 0.0154 | 0.00616
15.85 | 7.243 | 0.023 | 0.0152 | 0.177 | 0.0233 | 0.00932
13.98 | 7.21 | 0.0244 | 0.0183 | 0.192 | 0.0296 | 0.01184
12.11 | 7.19 | 0.0249 | 0.0195 | 0.197 | 0.0329 | 0.01316
10.24 | 7.171 | 0.0252 | 0.0205 | 0.2 | 0.0355 | 0.0142
8.37 | 7.152 | 0.0246 | 0.0188 | 0.194 | 0.0344 | 0.01376
6.5 | 7.158 | 0.0253 | 0.0205 | 0.2 | 0.0374 | 0.01496
4.63 | 7.136 | 0.0257 | 0.0216 | 0.204 | 0.0399 | 0.01596
2.76 | 7.109 | 0.0263 | 0.0234 | 0.209 | 0.0432 | 0.01728
0.89 | 7.082 | 0.0269 | 0.0245 | 0.212 | 0.046 | 0.0184
0 | 7.06 | 0.027 | 0.0253 | 0.214 | 0.0476 | 0.01904

## Module 6
State of Charge | OCV | Rhf | Rd | Tau | dE | dE/dq
% | V | Ohm | Ohm | s | V
100 | 8.255 | 0.0103 | 0.00219 | 0.0691 | 0.00271 | 0.001084
98.18 | 7.999 | 0.00991 | 0.00255 | 0.0742 | 0.00257 | 0.001028
96.36 | 7.961 | 0.00992 | 0.00252 | 0.074 | 0.00242 | 0.000968
95.54 | 7.935 | 0.00992 | 0.00252 | 0.0734 | 0.00236 | 0.000944
92.72 | 7.96 | 0.00991 | 0.00257 | 0.075 | 0.00242 | 0.000968
90.9 | 7.945 | 0.00988 | 0.00247 | 0.0788 | 0.00246 | 0.000984
89.08 | 7.93 | 0.00989 | 0.00259 | 0.075 | 0.00247 | 0.000988
87.26 | 7.89 | 0.00989 | 0.00256 | 0.0744 | 0.00236 | 0.000944
85.44 | 7.859 | 0.00989 | 0.00255 | 0.0742 | 0.00225 | 0.0009
83.62 | 7.853 | 0.00991 | 0.00255 | 0.0747 | 0.0024 | 0.00096
81.8 | 7.845 | 0.0099 | 0.00252 | 0.0739 | 0.00235 | 0.00094
79.98 | 7.827 | 0.00989 | 0.00254 | 0.0733 | 0.00228 | 0.000912
78.16 | 7.823 | 0.00989 | 0.00252 | 0.0732 | 0.00217 | 0.000868
76.34 | 7.819 | 0.00993 | 0.00255 | 0.0737 | 0.00215 | 0.00086
74.52 | 7.815 | 0.00993 | 0.00254 | 0.0737 | 0.00237 | 0.000948
72.7 | 7.811 | 0.00996 | 0.00261 | 0.075 | 0.00236 | 0.000944
70.88 | 7.779 | 0.0119 | 0.00265 | 0.0682 | 0.00241 | 0.000964
69.06 | 7.782 | 0.012 | 0.00263 | 0.0674 | 0.00233 | 0.000932
67.24 | 7.764 | 0.012 | 0.0026 | 0.0671 | 0.00231 | 0.000924
65.42 | 7.759 | 0.012 | 0.0026 | 0.0669 | 0.00219 | 0.000876
63.6 | 7.755 | 0.0121 | 0.00263 | 0.0672 | 0.00251 | 0.001004
61.78 | 7.743 | 0.0121 | 0.00263 | 0.0668 | 0.00238 | 0.000952
59.96 | 7.718 | 0.0121 | 0.00263 | 0.0665 | 0.0024 | 0.00096
58.14 | 7.705 | 0.0121 | 0.00266 | 0.0662 | 0.00222 | 0.000888
56.32 | 7.696 | 0.0121 | 0.00264 | 0.0659 | 0.00233 | 0.000932
54.5 | 7.686 | 0.0121 | 0.00257 | 0.0653 | 0.00243 | 0.000972
52.68 | 7.676 | 0.0121 | 0.00249 | 0.0637 | 0.00229 | 0.000916
50.86 | 7.656 | 0.012 | 0.00252 | 0.0624 | 0.00228 | 0.000912
49.04 | 7.638 | 0.0121 | 0.00265 | 0.0645 | 0.00232 | 0.000928
47.22 | 7.622 | 0.0121 | 0.00267 | 0.0653 | 0.00234 | 0.000936
45.4 | 7.603 | 0.0121 | 0.0027 | 0.0655 | 0.00247 | 0.000988
43.58 | 7.584 | 0.0122 | 0.00283 | 0.0678 | 0.0026 | 0.00104
41.76 | 7.564 | 0.0123 | 0.003 | 0.0697 | 0.00259 | 0.001036
39.94 | 7.543 | 0.0125 | 0.0032 | 0.0726 | 0.00314 | 0.001256
38.12 | 7.534 | 0.0125 | 0.00331 | 0.0744 | 0.00295 | 0.00118
36.3 | 7.502 | 0.0125 | 0.00341 | 0.0763 | 0.00312 | 0.001248
34.48 | 7.482 | 0.0126 | 0.00357 | 0.0791 | 0.00335 | 0.00134
32.66 | 7.463 | 0.0126 | 0.00373 | 0.0848 | 0.00383 | 0.001532
30.84 | 7.474 | 0.0127 | 0.00389 | 0.0854 | 0.00405 | 0.00162
29.02 | 7.433 | 0.0128 | 0.00409 | 0.0891 | 0.00432 | 0.001728
27.2 | 7.404 | 0.013 | 0.00429 | 0.0931 | 0.0051 | 0.00204
25.38 | 7.374 | 0.0131 | 0.00462 | 0.102 | 0.00588 | 0.002352
23.56 | 7.339 | 0.0135 | 0.00515 | 0.111 | 0.00726 | 0.002904
21.74 | 7.298 | 0.014 | 0.0061 | 0.125 | 0.00912 | 0.003648
19.92 | 7.249 | 0.0146 | 0.00782 | 0.153 | 0.0125 | 0.005
18.1 | 7.19 | 0.016 | 0.0104 | 0.18 | 0.0182 | 0.00728
16.28 | 7.146 | 0.0172 | 0.0127 | 0.192 | 0.0232 | 0.00928
14.46 | 7.12 | 0.0176 | 0.0136 | 0.197 | 0.0259 | 0.01036
12.64 | 7.096 | 0.0179 | 0.0144 | 0.201 | 0.028 | 0.0112
10.82 | 7.073 | 0.0176 | 0.0133 | 0.196 | 0.0282 | 0.01128
9 | 7.078 | 0.0182 | 0.0146 | 0.2 | 0.0374 | 0.01496
7.18 | 7.051 | 0.0187 | 0.0154 | 0.203 | 0.0333 | 0.01332
5.36 | 7.018 | 0.0193 | 0.0166 | 0.208 | 0.0359 | 0.01436
3.54 | 6.989 | 0.0193 | 0.0177 | 0.213 | 0.0369 | 0.01476
1.72 | 6.964 | 0.0196 | 0.0183 | 0.214 | 0.0389 | 0.01556

## Module 7
State of Charge | OCV | Rhf | Rd | Tau | dE | dE/dq
% | V | Ohm | Ohm | s | V
100 | 8.251 | 0.0104 | 0.00134 | 0.0601 | 0.00247 | 0.000988
98.06 | 8.007 | 0.00948 | 0.00232 | 0.0706 | 0.00244 | 0.000976
96.12 | 7.951 | 0.00946 | 0.00232 | 0.0704 | 0.00242 | 0.000968
94.18 | 7.95 | 0.00947 | 0.00235 | 0.0708 | 0.00221 | 0.000884
92.24 | 7.98 | 0.00947 | 0.00237 | 0.0707 | 0.00244 | 0.000976
90.3 | 7.965 | 0.0101 | 0.00155 | 0.0667 | 0.00233 | 0.000932
88.36 | 7.945 | 0.00949 | 0.00235 | 0.0675 | 0.00245 | 0.00098
86.42 | 7.91 | 0.00949 | 0.00233 | 0.0669 | 0.00233 | 0.000932
84.48 | 7.88 | 0.00947 | 0.00236 | 0.0672 | 0.00217 | 0.000868
82.54 | 7.875 | 0.00952 | 0.00232 | 0.0673 | 0.00244 | 0.000976
80.6 | 7.865 | 0.00948 | 0.00232 | 0.0668 | 0.0023 | 0.00092
78.66 | 7.848 | 0.00951 | 0.00227 | 0.0661 | 0.00226 | 0.000904
76.72 | 7.844 | 0.00947 | 0.00232 | 0.0664 | 0.00212 | 0.000848
74.78 | 7.838 | 0.0095 | 0.00233 | 0.0664 | 0.00209 | 0.000836
72.84 | 7.834 | 0.00952 | 0.00232 | 0.067 | 0.00227 | 0.000908
70.9 | 7.83 | 0.00957 | 0.00235 | 0.0674 | 0.00239 | 0.000956
68.96 | 7.795 | 0.00896 | 0.00241 | 0.0717 | 0.00239 | 0.000956
67.02 | 7.797 | 0.00896 | 0.00244 | 0.0715 | 0.0022 | 0.00088
65.08 | 7.781 | 0.00895 | 0.00244 | 0.0707 | 0.00216 | 0.000864
63.14 | 7.774 | 0.00896 | 0.00243 | 0.0705 | 0.0021 | 0.00084
61.2 | 7.766 | 0.00898 | 0.00242 | 0.0735 | 0.00246 | 0.000984
59.26 | 7.75 | 0.00906 | 0.00243 | 0.0709 | 0.00239 | 0.000956
57.32 | 7.722 | 0.00902 | 0.00245 | 0.0705 | 0.0023 | 0.00092
55.38 | 7.708 | 0.00904 | 0.00248 | 0.0706 | 0.00228 | 0.000912
53.44 | 7.695 | 0.00908 | 0.00246 | 0.0727 | 0.00227 | 0.000908
51.5 | 7.679 | 0.00904 | 0.00234 | 0.069 | 0.00242 | 0.000968
49.56 | 7.668 | 0.00899 | 0.0023 | 0.0683 | 0.00225 | 0.0009
47.62 | 7.644 | 0.00899 | 0.00231 | 0.0685 | 0.00226 | 0.000904
45.68 | 7.624 | 0.00904 | 0.00243 | 0.0707 | 0.00234 | 0.000936
43.74 | 7.605 | 0.00907 | 0.00248 | 0.0713 | 0.00249 | 0.000996
41.8 | 7.586 | 0.00907 | 0.00253 | 0.075 | 0.00244 | 0.000976
39.86 | 7.567 | 0.00915 | 0.00268 | 0.0755 | 0.00258 | 0.001032
37.92 | 7.549 | 0.00922 | 0.00286 | 0.0787 | 0.00272 | 0.001088
35.98 | 7.532 | 0.00936 | 0.00304 | 0.0814 | 0.00329 | 0.001316
34.04 | 7.537 | 0.0094 | 0.00332 | 0.0851 | 0.00321 | 0.001284
32.1 | 7.504 | 0.00947 | 0.00332 | 0.0902 | 0.00345 | 0.00138
30.16 | 7.485 | 0.00952 | 0.0035 | 0.0949 | 0.00375 | 0.0015
28.22 | 7.468 | 0.00959 | 0.00376 | 0.101 | 0.00443 | 0.001772
26.28 | 7.479 | 0.00968 | 0.00395 | 0.104 | 0.00479 | 0.001916
24.34 | 7.433 | 0.00994 | 0.00426 | 0.113 | 0.00559 | 0.002236
22.4 | 7.401 | 0.0106 | 0.00504 | 0.127 | 0.00715 | 0.00286
20.46 | 7.366 | 0.0119 | 0.00684 | 0.148 | 0.00972 | 0.003888
18.52 | 7.325 | 0.0146 | 0.0118 | 0.179 | 0.0143 | 0.00572
16.58 | 7.278 | 0.0187 | 0.0212 | 0.214 | 0.0225 | 0.009
14.64 | 7.249 | 0.0211 | 0.0283 | 0.23 | 0.0291 | 0.01164
12.7 | 7.231 | 0.0218 | 0.0311 | 0.237 | 0.0323 | 0.01292
10.76 | 7.214 | 0.0223 | 0.0334 | 0.242 | 0.035 | 0.014
8.82 | 7.199 | 0.0228 | 0.0356 | 0.246 | 0.0376 | 0.01504
6.88 | 7.183 | 0.0179 | 0.0377 | 0.25 | 0.0396 | 0.01584
4.94 | 7.166 | 0.0225 | 0.0328 | 0.241 | 0.0383 | 0.01532
3 | 7.183 | 0.0232 | 0.0366 | 0.248 | 0.0413 | 0.01652
1.06 | 7.16 | 0.0238 | 0.0397 | 0.254 | 0.0444 | 0.01776
0 | 7.136 | 0.0245 | 0.045 | 0.264 | 0.0473 | 0.01892

## Module 8
State of Charge | OCV | Rhf | Rd | Tau | dE | dE/dq
% | V | Ohm | Ohm | s | V
100 | 8.238 | 0.00961 | 0.00226 | 0.0757 | 0.0026 | 0.00104
98.1 | 7.994 | 0.00912 | 0.0026 | 0.0849 | 0.0026 | 0.00104
96.2 | 7.939 | 0.00908 | 0.00264 | 0.0808 | 0.00247 | 0.000988
94.3 | 7.937 | 0.00911 | 0.00261 | 0.0868 | 0.00238 | 0.000952
92.4 | 7.965 | 0.00912 | 0.00263 | 0.082 | 0.00251 | 0.001004
90.5 | 7.95 | 0.00907 | 0.00256 | 0.0859 | 0.00251 | 0.001004
88.6 | 7.935 | 0.00911 | 0.00264 | 0.0807 | 0.00251 | 0.001004
86.7 | 7.9 | 0.00911 | 0.00264 | 0.0805 | 0.00236 | 0.000944
84.8 | 7.867 | 0.00912 | 0.00262 | 0.0808 | 0.00228 | 0.000912
82.9 | 7.862 | 0.00914 | 0.00262 | 0.081 | 0.00258 | 0.001032
81 | 7.85 | 0.0091 | 0.00261 | 0.0805 | 0.00244 | 0.000976
79.1 | 7.835 | 0.00909 | 0.00262 | 0.0806 | 0.00219 | 0.000876
77.2 | 7.829 | 0.00913 | 0.00257 | 0.0794 | 0.00235 | 0.00094
75.3 | 7.824 | 0.00912 | 0.00263 | 0.0888 | 0.0022 | 0.00088
73.4 | 7.819 | 0.00914 | 0.00261 | 0.0801 | 0.00248 | 0.000992
71.5 | 7.813 | 0.00918 | 0.00268 | 0.0819 | 0.00245 | 0.00098
69.6 | 7.777 | 0.009 | 0.00271 | 0.0837 | 0.00257 | 0.001028
67.7 | 7.779 | 0.009 | 0.00275 | 0.083 | 0.00238 | 0.000952
65.8 | 7.761 | 0.00905 | 0.00268 | 0.082 | 0.00245 | 0.00098
63.9 | 7.754 | 0.00903 | 0.00269 | 0.0817 | 0.00232 | 0.000928
62 | 7.744 | 0.00906 | 0.00271 | 0.083 | 0.00262 | 0.001048
60.1 | 7.728 | 0.0091 | 0.00273 | 0.0825 | 0.00256 | 0.001024
58.2 | 7.701 | 0.0091 | 0.00275 | 0.0824 | 0.00242 | 0.000968
56.3 | 7.687 | 0.00912 | 0.00279 | 0.0829 | 0.00236 | 0.000944
54.4 | 7.673 | 0.00915 | 0.00278 | 0.0827 | 0.00234 | 0.000936
52.5 | 7.658 | 0.00904 | 0.00268 | 0.0813 | 0.0025 | 0.001
50.6 | 7.648 | 0.00904 | 0.00259 | 0.0796 | 0.00244 | 0.000976
48.7 | 7.624 | 0.00903 | 0.00266 | 0.0807 | 0.00236 | 0.000944
46.8 | 7.603 | 0.0091 | 0.00279 | 0.0827 | 0.00246 | 0.000984
44.9 | 7.584 | 0.00909 | 0.00288 | 0.0836 | 0.00248 | 0.000992
43 | 7.565 | 0.00914 | 0.00291 | 0.0831 | 0.00261 | 0.001044
41.1 | 7.546 | 0.00921 | 0.00309 | 0.0861 | 0.00267 | 0.001068
39.2 | 7.526 | 0.00928 | 0.00327 | 0.0904 | 0.00283 | 0.001132
37.3 | 7.507 | 0.00939 | 0.00351 | 0.0953 | 0.00332 | 0.001328
35.4 | 7.509 | 0.00946 | 0.00363 | 0.0978 | 0.00339 | 0.001356
33.5 | 7.476 | 0.00949 | 0.00379 | 0.0993 | 0.00363 | 0.001452
31.6 | 7.456 | 0.00954 | 0.004 | 0.104 | 0.00392 | 0.001568
29.7 | 7.435 | 0.00964 | 0.00426 | 0.111 | 0.00459 | 0.001836
27.8 | 7.445 | 0.00971 | 0.00445 | 0.117 | 0.00498 | 0.001992
25.9 | 7.397 | 0.00997 | 0.00475 | 0.125 | 0.00588 | 0.002352
24 | 7.359 | 0.0104 | 0.00528 | 0.135 | 0.00726 | 0.002904
22.1 | 7.32 | 0.0109 | 0.00623 | 0.149 | 0.00915 | 0.00366
20.2 | 7.274 | 0.0116 | 0.00812 | 0.182 | 0.0123 | 0.00492
18.3 | 7.223 | 0.013 | 0.0111 | 0.213 | 0.0175 | 0.007
16.4 | 7.163 | 0.0147 | 0.0157 | 0.249 | 0.0264 | 0.01056
14.5 | 7.134 | 0.0154 | 0.0175 | 0.258 | 0.0308 | 0.01232
12.6 | 7.11 | 0.0158 | 0.0187 | 0.263 | 0.034 | 0.0136
10.7 | 7.088 | 0.0161 | 0.0197 | 0.267 | 0.0366 | 0.01464
8.8 | 7.066 | 0.0164 | 0.0206 | 0.271 | 0.0391 | 0.01564
6.9 | 7.043 | 0.016 | 0.019 | 0.264 | 0.0387 | 0.01548
5 | 7.053 | 0.0165 | 0.0205 | 0.27 | 0.0414 | 0.01656
3.1 | 7.025 | 0.0168 | 0.0217 | 0.274 | 0.0439 | 0.01756
1.2 | 6.995 | 0.0174 | 0.0233 | 0.281 | 0.0473 | 0.01892
0 | 6.964 | 0.0176 | 0.0245 | 0.283 | 0.0491 | 0.01964

## Module 9
State of Charge | OCV | Rhf | Rd | Tau | dE | dE/dq
% | V | Ohm | Ohm | s | V
100 | 8.264 | 0.00985 | 0.00139 | 0.0631 | 0.00243 | 0.000972
98.17 | 8.023 | 0.00883 | 0.00248 | 0.0734 | 0.00245 | 0.00098
96.34 | 7.963 | 0.00883 | 0.00246 | 0.0732 | 0.00239 | 0.000956
94.51 | 7.954 | 0.00879 | 0.00249 | 0.0738 | 0.00225 | 0.0009
92.68 | 7.975 | 0.00883 | 0.00249 | 0.074 | 0.00236 | 0.000944
90.85 | 7.955 | 0.00886 | 0.00239 | 0.0726 | 0.00232 | 0.000928
89.02 | 7.94 | 0.00866 | 0.00252 | 0.0741 | 0.00234 | 0.000936
87.19 | 7.9 | 0.00869 | 0.00247 | 0.0739 | 0.00228 | 0.000912
85.36 | 7.867 | 0.00868 | 0.00244 | 0.0716 | 0.00223 | 0.000892
83.53 | 7.86 | 0.0087 | 0.00244 | 0.0737 | 0.00235 | 0.00094
81.7 | 7.853 | 0.00874 | 0.00242 | 0.0731 | 0.00233 | 0.000932
79.87 | 7.836 | 0.00874 | 0.00241 | 0.0706 | 0.00217 | 0.000868
78.04 | 7.83 | 0.00876 | 0.0024 | 0.0708 | 0.00207 | 0.000828
76.21 | 7.827 | 0.00877 | 0.00241 | 0.0718 | 0.00214 | 0.000856
74.38 | 7.823 | 0.00877 | 0.00242 | 0.0715 | 0.00216 | 0.000864
72.55 | 7.82 | 0.0088 | 0.00246 | 0.0731 | 0.00228 | 0.000912
70.72 | 7.789 | 0.00864 | 0.00247 | 0.0733 | 0.00232 | 0.000928
68.89 | 7.793 | 0.00865 | 0.0025 | 0.0735 | 0.00228 | 0.000912
67.06 | 7.774 | 0.00866 | 0.00247 | 0.0742 | 0.00223 | 0.000892
65.23 | 7.768 | 0.00864 | 0.00246 | 0.0736 | 0.00219 | 0.000876
63.4 | 7.766 | 0.00867 | 0.00248 | 0.075 | 0.00244 | 0.000976
61.57 | 7.758 | 0.00872 | 0.0025 | 0.0746 | 0.00226 | 0.000904
59.74 | 7.731 | 0.00872 | 0.00247 | 0.0743 | 0.00225 | 0.0009
57.91 | 7.719 | 0.00875 | 0.00244 | 0.0733 | 0.00229 | 0.000916
56.08 | 7.709 | 0.00877 | 0.00243 | 0.0715 | 0.0022 | 0.00088
54.25 | 7.698 | 0.0087 | 0.00228 | 0.0699 | 0.00226 | 0.000904
52.42 | 7.693 | 0.00865 | 0.00223 | 0.069 | 0.00214 | 0.000856
50.59 | 7.672 | 0.00869 | 0.00225 | 0.0688 | 0.00222 | 0.000888
48.76 | 7.655 | 0.00877 | 0.00236 | 0.0722 | 0.00219 | 0.000876
46.93 | 7.639 | 0.00877 | 0.00242 | 0.0712 | 0.00225 | 0.0009
45.1 | 7.622 | 0.00877 | 0.00243 | 0.0733 | 0.00227 | 0.000908
43.27 | 7.606 | 0.00886 | 0.00254 | 0.0752 | 0.00231 | 0.000924
41.44 | 7.588 | 0.00891 | 0.00268 | 0.0752 | 0.0026 | 0.00104
39.61 | 7.57 | 0.00904 | 0.00291 | 0.0788 | 0.00277 | 0.001108
37.78 | 7.563 | 0.00907 | 0.00298 | 0.0811 | 0.00288 | 0.001152
35.95 | 7.533 | 0.00912 | 0.0031 | 0.0813 | 0.00276 | 0.001104
34.12 | 7.515 | 0.00919 | 0.00317 | 0.0855 | 0.00301 | 0.001204
32.29 | 7.499 | 0.00917 | 0.00333 | 0.0873 | 0.00341 | 0.001364
30.46 | 7.512 | 0.00925 | 0.00342 | 0.0911 | 0.00353 | 0.001412
28.63 | 7.475 | 0.00932 | 0.00352 | 0.0908 | 0.00383 | 0.001532
26.8 | 7.452 | 0.00935 | 0.00374 | 0.0948 | 0.00411 | 0.001644
24.97 | 7.431 | 0.00945 | 0.00393 | 0.1 | 0.00456 | 0.001824
23.14 | 7.406 | 0.00954 | 0.00417 | 0.106 | 0.00521 | 0.002084
21.31 | 7.376 | 0.00969 | 0.00441 | 0.114 | 0.00613 | 0.002452
19.48 | 7.342 | 0.00985 | 0.00479 | 0.12 | 0.0075 | 0.003
17.65 | 7.302 | 0.0101 | 0.00514 | 0.129 | 0.00961 | 0.003844
15.82 | 7.253 | 0.0104 | 0.00562 | 0.142 | 0.0126 | 0.00504
13.99 | 7.197 | 0.0108 | 0.0064 | 0.166 | 0.0171 | 0.00684
12.16 | 7.127 | 0.0114 | 0.00729 | 0.18 | 0.024 | 0.0096
10.33 | 7.072 | 0.0114 | 0.00719 | 0.176 | 0.0264 | 0.01056
8.5 | 6.996 | 0.0118 | 0.00799 | 0.185 | 0.0304 | 0.01216
6.67 | 6.966 | 0.0123 | 0.00861 | 0.187 | 0.0336 | 0.01344
4.84 | 6.899 | 0.0129 | 0.00946 | 0.192 | 0.0376 | 0.01504
3.01 | 6.931 | 0.0135 | 0.0105 | 0.194 | 0.0382 | 0.01528
1.18 | 6.773 | 0.0143 | 0.0111 | 0.195 | 0.0402 | 0.01608

## Module 10
State of Charge | OCV | Rhf | Rd | Tau | dE | dE/dq
% | V | Ohm | Ohm | s | V
100 | 8.237 | 0.00992 | 0.00221 | 0.0715 | 0.00262 | 0.001048
98.12 | 7.994 | 0.00947 | 0.00253 | 0.0769 | 0.00252 | 0.001008
96.24 | 7.939 | 0.00944 | 0.00259 | 0.0766 | 0.00239 | 0.000956
94.36 | 7.937 | 0.00947 | 0.00254 | 0.0817 | 0.00236 | 0.000944
92.48 | 7.97 | 0.00947 | 0.0026 | 0.0775 | 0.00237 | 0.000948
90.6 | 7.95 | 0.00958 | 0.00252 | 0.0806 | 0.00231 | 0.000924
88.72 | 7.93 | 0.00976 | 0.00259 | 0.0759 | 0.00245 | 0.00098
86.84 | 7.895 | 0.00975 | 0.00257 | 0.0748 | 0.00236 | 0.000944
84.96 | 7.866 | 0.00976 | 0.00255 | 0.0744 | 0.00228 | 0.000912
83.08 | 7.861 | 0.00976 | 0.00257 | 0.0757 | 0.00248 | 0.000992
81.2 | 7.849 | 0.00993 | 0.00256 | 0.0739 | 0.00227 | 0.000908
79.32 | 7.831 | 0.00991 | 0.00255 | 0.0734 | 0.0023 | 0.00092
77.44 | 7.828 | 0.00992 | 0.00254 | 0.0734 | 0.00219 | 0.000876
75.56 | 7.823 | 0.00995 | 0.00253 | 0.0735 | 0.00236 | 0.000944
73.68 | 7.817 | 0.00996 | 0.00254 | 0.0738 | 0.00242 | 0.000968
71.8 | 7.81 | 0.00998 | 0.00261 | 0.075 | 0.00247 | 0.000988
69.92 | 7.774 | 0.0184 | 0.00267 | 0.0499 | 0.00251 | 0.001004
68.04 | 7.775 | 0.0185 | 0.00258 | 0.0493 | 0.00239 | 0.000956
66.16 | 7.756 | 0.0185 | 0.0026 | 0.0492 | 0.00226 | 0.000904
64.28 | 7.746 | 0.0185 | 0.00262 | 0.0482 | 0.00221 | 0.000884
62.4 | 7.736 | 0.0187 | 0.00262 | 0.0493 | 0.00255 | 0.00102
60.52 | 7.72 | 0.0188 | 0.00266 | 0.0492 | 0.00246 | 0.000984
58.64 | 7.693 | 0.0188 | 0.00266 | 0.0489 | 0.0023 | 0.00092
56.76 | 7.678 | 0.0189 | 0.00266 | 0.048 | 0.00223 | 0.000892
54.88 | 7.664 | 0.0189 | 0.00269 | 0.0491 | 0.0023 | 0.00092
53 | 7.649 | 0.0188 | 0.00251 | 0.0468 | 0.00246 | 0.000984
51.12 | 7.64 | 0.0188 | 0.00248 | 0.0466 | 0.0024 | 0.00096
49.24 | 7.614 | 0.0189 | 0.00255 | 0.0464 | 0.00238 | 0.000952
47.36 | 7.593 | 0.0189 | 0.00266 | 0.0476 | 0.00252 | 0.001008
45.48 | 7.576 | 0.0189 | 0.00276 | 0.0489 | 0.00243 | 0.000972
43.6 | 7.558 | 0.019 | 0.00278 | 0.0494 | 0.00261 | 0.001044
41.72 | 7.54 | 0.0191 | 0.00291 | 0.0513 | 0.00265 | 0.00106
39.84 | 7.521 | 0.0191 | 0.00308 | 0.0536 | 0.00265 | 0.00106
37.96 | 7.505 | 0.0192 | 0.00333 | 0.0566 | 0.0033 | 0.00132
36.08 | 7.509 | 0.0193 | 0.00343 | 0.0583 | 0.00328 | 0.001312
34.2 | 7.475 | 0.0193 | 0.00359 | 0.0597 | 0.00353 | 0.001412
32.32 | 7.455 | 0.0194 | 0.00371 | 0.0618 | 0.00376 | 0.001504
30.44 | 7.436 | 0.0194 | 0.00391 | 0.0648 | 0.00425 | 0.0017
28.56 | 7.444 | 0.0195 | 0.00404 | 0.0666 | 0.00464 | 0.001856
26.68 | 7.397 | 0.0196 | 0.00429 | 0.0702 | 0.00522 | 0.002088
24.8 | 7.358 | 0.0197 | 0.00461 | 0.0745 | 0.00608 | 0.002432
22.92 | 7.319 | 0.0198 | 0.00495 | 0.0823 | 0.00737 | 0.002948
21.04 | 7.274 | 0.0201 | 0.00535 | 0.0891 | 0.0092 | 0.00368
19.16 | 7.222 | 0.0203 | 0.00598 | 0.0974 | 0.0121 | 0.00484
17.28 | 7.163 | 0.0209 | 0.00669 | 0.11 | 0.0164 | 0.00656
15.4 | 7.092 | 0.0217 | 0.00771 | 0.12 | 0.0231 | 0.00924
13.52 | 7.037 | 0.0223 | 0.00845 | 0.125 | 0.0277 | 0.01108
11.64 | 6.991 | 0.0227 | 0.00893 | 0.128 | 0.0311 | 0.01244
9.76 | 6.945 | 0.0231 | 0.00939 | 0.131 | 0.0338 | 0.01352
7.88 | 6.897 | 0.0228 | 0.00891 | 0.127 | 0.0345 | 0.0138
6 | 6.854 | 0.0274 | 0.0116 | 0.117 | 0.0369 | 0.01476
4.12 | 6.822 | 0.0291 | 0.0123 | 0.116 | 0.0403 | 0.01612
2.24 | 6.76 | 0.0311 | 0.0139 | 0.119 | 0.0425 | 0.017
0.36 | 6.7 | 0.0237 | 0.0159 | 0.12 | 0.0431 | 0.01724
0 | 6.649 | 0.0345 | 0.0165 | 0.12 | 0.0458 | 0.01832